## Info.
Excel Sheet | Data | IR Spectral Range (cm-1)
Summary | For model construction (Mixture samples) | 4000-600
Selected_1 | For model construction (Mixture samples) | 3400-3200; 3200-2800; 1400-900
Selected_2 | For model construction (Mixture samples) | 3400-3200; 1400-900
Selected_3 | For model construction (Mixture samples) | 1400-900
Application_BM | Application (Ball-milled samples) | 1400-900
Application_Others | Application (Cellulosic pulp and Nano cellulose materials) | 1400-900
Description | Explanation
CrI | Crystallinity index determined by the Segal method and mass fraction methods
Number | Identical numbers indicate the same sample
Mixture_BM | Prepared mixtures of MCC and 120-minute ball-milled sample
Mixture_Xyl | Prepared mixtures of MCC and xylan powder
Mixture_Lig | Prepared mixtures of MCC and lignin powder

## Summary
CrI | Number | Sample | 599.861776 | 601.790592 | 603.719408 | 605.648224 | 607.57704 | 609.505856 | 611.434672 | 613.363488 | 615.292304 | 617.22112 | 619.149936 | 621.078752 | 623.007568 | 624.936384 | 626.8652 | 628.794016 | 630.722832 | 632.651648 | 634.580464 | 636.50928 | 638.438096 | 640.366912 | 642.295728 | 644.224544 | 646.15336 | 648.082176 | 650.010992 | 651.939808 | 653.868624 | 655.79744 | 657.726256 | 659.655072 | 661.583888 | 663.512704 | 665.44152 | 667.370336 | 669.299152 | 671.227968 | 673.156784 | 675.0856 | 677.014416 | 678.943232 | 680.872048 | 682.800864 | 684.72968 | 686.658496 | 688.587312 | 690.516128 | 692.444944 | 694.37376 | 696.302576 | 698.231392 | 700.160208 | 702.089024 | 704.01784 | 705.946656 | 707.875472 | 709.804288 | 711.733104 | 713.66192 | 715.590736 | 717.519552 | 719.448368 | 721.377184 | 723.306 | 725.234816 | 727.163632 | 729.092448 | 731.021264 | 732.95008 | 734.878896 | 736.807712 | 738.736528 | 740.665344 | 742.59416 | 744.522976 | 746.451792 | 748.380608 | 750.309424 | 752.23824 | 754.167056 | 756.095872 | 758.024688 | 759.953504 | 761.88232 | 763.811136 | 765.739952 | 767.668768 | 769.597584 | 771.5264 | 773.455216 | 775.384032 | 777.312848 | 779.241664 | 781.17048 | 783.099296 | 785.028112 | 786.956928 | 788.885744 | 790.81456 | 792.743376 | 794.672192 | 796.601008 | 798.529824 | 800.45864 | 802.387456 | 804.316272 | 806.245088 | 808.173904 | 810.10272 | 812.031536 | 813.960352 | 815.889168 | 817.817984 | 819.7468 | 821.675616 | 823.604432 | 825.533248 | 827.462064 | 829.39088 | 831.319696 | 833.248512 | 835.177328 | 837.106144 | 839.03496 | 840.963776 | 842.892592 | 844.821408 | 846.750224 | 848.67904 | 850.607856 | 852.536672 | 854.465488 | 856.394304 | 858.32312 | 860.251936 | 862.180752 | 864.109568 | 866.038384 | 867.9672 | 869.896016 | 871.824832 | 873.753648 | 875.682464 | 877.61128 | 879.540096 | 881.468912 | 883.397728 | 885.326544 | 887.25536 | 889.184176 | 891.112992 | 893.041808 | 894.970624 | 896.89944 | 898.828256 | 900.757072 | 902.685888 | 904.614704 | 906.54352 | 908.472336 | 910.401152 | 912.329968 | 914.258784 | 916.1876 | 918.116416 | 920.045232 | 921.974048 | 923.902864 | 925.83168 | 927.760496 | 929.689312 | 931.618128 | 933.546944 | 935.47576 | 937.404576 | 939.333392 | 941.262208 | 943.191024 | 945.11984 | 947.048656 | 948.977472 | 950.906288 | 952.835104 | 954.76392 | 956.692736 | 958.621552 | 960.550368 | 962.479184 | 964.408 | 966.336816 | 968.265632 | 970.194448 | 972.123264 | 974.05208 | 975.980896 | 977.909712 | 979.838528 | 981.767344 | 983.69616 | 985.624976 | 987.553792 | 989.482608 | 991.411424 | 993.34024 | 995.269056 | 997.197872 | 999.126688 | 1001.055504 | 1002.98432 | 1004.913136 | 1006.841952 | 1008.770768 | 1010.699584 | 1012.6284 | 1014.557216 | 1016.486032 | 1018.414848 | 1020.343664 | 1022.27248 | 1024.201296 | 1026.130112 | 1028.058928 | 1029.987744 | 1031.91656 | 1033.845376 | 1035.774192 | 1037.703008 | 1039.631824 | 1041.56064 | 1043.489456 | 1045.418272 | 1047.347088 | 1049.275904 | 1051.20472 | 1053.133536 | 1055.062352 | 1056.991168 | 1058.919984 | 1060.8488 | 1062.777616 | 1064.706432 | 1066.635248 | 1068.564064 | 1070.49288 | 1072.421696 | 1074.350512 | 1076.279328 | 1078.208144 | 1080.13696 | 1082.065776 | 1083.994592 | 1085.923408 | 1087.852224 | 1089.78104 | 1091.709856 | 1093.638672 | 1095.567488 | 1097.496304 | 1099.42512 | 1101.353936 | 1103.282752 | 1105.211568 | 1107.140384 | 1109.0692 | 1110.998016 | 1112.926832 | 1114.855648 | 1116.784464 | 1118.71328 | 1120.642096 | 1122.570912 | 1124.499728 | 1126.428544 | 1128.35736 | 1130.286176 | 1132.214992 | 1134.143808 | 1136.072624 | 1138.00144 | 1139.930256 | 1141.859072 | 1143.787888 | 1145.716704 | 1147.64552 | 1149.574336 | 1151.503152 | 1153.431968 | 1155.360784 | 1157.2896 | 1159.218416 | 1161.147232 | 1163.076048 | 1165.004864 | 1166.93368 | 1168.862496 | 1170.791312 | 1172.720128 | 1174.648944 | 1176.57776 | 1178.506576 | 1180.435392 | 1182.364208 | 1184.293024 | 1186.22184 | 1188.150656 | 1190.079472 | 1192.008288 | 1193.937104 | 1195.86592 | 1197.794736 | 1199.723552 | 1201.652368 | 1203.581184 | 1205.51 | 1207.438816 | 1209.367632 | 1211.296448 | 1213.225264 | 1215.15408 | 1217.082896 | 1219.011712 | 1220.940528 | 1222.869344 | 1224.79816 | 1226.726976 | 1228.655792 | 1230.584608 | 1232.513424 | 1234.44224 | 1236.371056 | 1238.299872 | 1240.228688 | 1242.157504 | 1244.08632 | 1246.015136 | 1247.943952 | 1249.872768 | 1251.801584 | 1253.7304 | 1255.659216 | 1257.588032 | 1259.516848 | 1261.445664 | 1263.37448 | 1265.303296 | 1267.232112 | 1269.160928 | 1271.089744 | 1273.01856 | 1274.947376 | 1276.876192 | 1278.805008 | 1280.733824 | 1282.66264 | 1284.591456 | 1286.520272 | 1288.449088 | 1290.377904 | 1292.30672 | 1294.235536 | 1296.164352 | 1298.093168 | 1300.021984 | 1301.9508 | 1303.879616 | 1305.808432 | 1307.737248 | 1309.666064 | 1311.59488 | 1313.523696 | 1315.452512 | 1317.381328 | 1319.310144 | 1321.23896 | 1323.167776 | 1325.096592 | 1327.025408 | 1328.954224 | 1330.88304 | 1332.811856 | 1334.740672 | 1336.669488 | 1338.598304 | 1340.52712 | 1342.455936 | 1344.384752 | 1346.313568 | 1348.242384 | 1350.1712 | 1352.100016 | 1354.028832 | 1355.957648 | 1357.886464 | 1359.81528 | 1361.744096 | 1363.672912 | 1365.601728 | 1367.530544 | 1369.45936 | 1371.388176 | 1373.316992 | 1375.245808 | 1377.174624 | 1379.10344 | 1381.032256 | 1382.961072 | 1384.889888 | 1386.818704 | 1388.74752 | 1390.676336 | 1392.605152 | 1394.533968 | 1396.462784 | 1398.3916 | 1400.320416 | 1402.249232 | 1404.178048 | 1406.106864 | 1408.03568 | 1409.964496 | 1411.893312 | 1413.822128 | 1415.750944 | 1417.67976 | 1419.608576 | 1421.537392 | 1423.466208 | 1425.395024 | 1427.32384 | 1429.252656 | 1431.181472 | 1433.110288 | 1435.039104 | 1436.96792 | 1438.896736 | 1440.825552 | 1442.754368 | 1444.683184 | 1446.612 | 1448.540816 | 1450.469632 | 1452.398448 | 1454.327264 | 1456.25608 | 1458.184896 | 1460.113712 | 1462.042528 | 1463.971344 | 1465.90016 | 1467.828976 | 1469.757792 | 1471.686608 | 1473.615424 | 1475.54424 | 1477.473056 | 1479.401872 | 1481.330688 | 1483.259504 | 1485.18832 | 1487.117136 | 1489.045952 | 1490.974768 | 1492.903584 | 1494.8324 | 1496.761216 | 1498.690032 | 1500.618848 | 1502.547664 | 1504.47648 | 1506.405296 | 1508.334112 | 1510.262928 | 1512.191744 | 1514.12056 | 1516.049376 | 1517.978192 | 1519.907008 | 1521.835824 | 1523.76464 | 1525.693456 | 1527.622272 | 1529.551088 | 1531.479904 | 1533.40872 | 1535.337536 | 1537.266352 | 1539.195168 | 1541.123984 | 1543.0528 | 1544.981616 | 1546.910432 | 1548.839248 | 1550.768064 | 1552.69688 | 1554.625696 | 1556.554512 | 1558.483328 | 1560.412144 | 1562.34096 | 1564.269776 | 1566.198592 | 1568.127408 | 1570.056224 | 1571.98504 | 1573.913856 | 1575.842672 | 1577.771488 | 1579.700304 | 1581.62912 | 1583.557936 | 1585.486752 | 1587.415568 | 1589.344384 | 1591.2732 | 1593.202016 | 1595.130832 | 1597.059648 | 1598.988464 | 1600.91728 | 1602.846096 | 1604.774912 | 1606.703728 | 1608.632544 | 1610.56136 | 1612.490176 | 1614.418992 | 1616.347808 | 1618.276624 | 1620.20544 | 1622.134256 | 1624.063072 | 1625.991888 | 1627.920704 | 1629.84952 | 1631.778336 | 1633.707152 | 1635.635968 | 1637.564784 | 1639.4936 | 1641.422416 | 1643.351232 | 1645.280048 | 1647.208864 | 1649.13768 | 1651.066496 | 1652.995312 | 1654.924128 | 1656.852944 | 1658.78176 | 1660.710576 | 1662.639392 | 1664.568208 | 1666.497024 | 1668.42584 | 1670.354656 | 1672.283472 | 1674.212288 | 1676.141104 | 1678.06992 | 1679.998736 | 1681.927552 | 1683.856368 | 1685.785184 | 1687.714 | 1689.642816 | 1691.571632 | 1693.500448 | 1695.429264 | 1697.35808 | 1699.286896 | 1701.215712 | 1703.144528 | 1705.073344 | 1707.00216 | 1708.930976 | 1710.859792 | 1712.788608 | 1714.717424 | 1716.64624 | 1718.575056 | 1720.503872 | 1722.432688 | 1724.361504 | 1726.29032 | 1728.219136 | 1730.147952 | 1732.076768 | 1734.005584 | 1735.9344 | 1737.863216 | 1739.792032 | 1741.720848 | 1743.649664 | 1745.57848 | 1747.507296 | 1749.436112 | 1751.364928 | 1753.293744 | 1755.22256 | 1757.151376 | 1759.080192 | 1761.009008 | 1762.937824 | 1764.86664 | 1766.795456 | 1768.724272 | 1770.653088 | 1772.581904 | 1774.51072 | 1776.439536 | 1778.368352 | 1780.297168 | 1782.225984 | 1784.1548 | 1786.083616 | 1788.012432 | 1789.941248 | 1791.870064 | 1793.79888 | 1795.727696 | 1797.656512 | 1799.585328 | 1801.514144 | 1803.44296 | 1805.371776 | 1807.300592 | 1809.229408 | 1811.158224 | 1813.08704 | 1815.015856 | 1816.944672 | 1818.873488 | 1820.802304 | 1822.73112 | 1824.659936 | 1826.588752 | 1828.517568 | 1830.446384 | 1832.3752 | 1834.304016 | 1836.232832 | 1838.161648 | 1840.090464 | 1842.01928 | 1843.948096 | 1845.876912 | 1847.805728 | 1849.734544 | 1851.66336 | 1853.592176 | 1855.520992 | 1857.449808 | 1859.378624 | 1861.30744 | 1863.236256 | 1865.165072 | 1867.093888 | 1869.022704 | 1870.95152 | 1872.880336 | 1874.809152 | 1876.737968 | 1878.666784 | 1880.5956 | 1882.524416 | 1884.453232 | 1886.382048 | 1888.310864 | 1890.23968 | 1892.168496 | 1894.097312 | 1896.026128 | 1897.954944 | 1899.88376 | 1901.812576 | 1903.741392 | 1905.670208 | 1907.599024 | 1909.52784 | 1911.456656 | 1913.385472 | 1915.314288 | 1917.243104 | 1919.17192 | 1921.100736 | 1923.029552 | 1924.958368 | 1926.887184 | 1928.816 | 1930.744816 | 1932.673632 | 1934.602448 | 1936.531264 | 1938.46008 | 1940.388896 | 1942.317712 | 1944.246528 | 1946.175344 | 1948.10416 | 1950.032976 | 1951.961792 | 1953.890608 | 1955.819424 | 1957.74824 | 1959.677056 | 1961.605872 | 1963.534688 | 1965.463504 | 1967.39232 | 1969.321136 | 1971.249952 | 1973.178768 | 1975.107584 | 1977.0364 | 1978.965216 | 1980.894032 | 1982.822848 | 1984.751664 | 1986.68048 | 1988.609296 | 1990.538112 | 1992.466928 | 1994.395744 | 1996.32456 | 1998.253376 | 2000.182192 | 2002.111008 | 2004.039824 | 2005.96864 | 2007.897456 | 2009.826272 | 2011.755088 | 2013.683904 | 2015.61272 | 2017.541536 | 2019.470352 | 2021.399168 | 2023.327984 | 2025.2568 | 2027.185616 | 2029.114432 | 2031.043248 | 2032.972064 | 2034.90088 | 2036.829696 | 2038.758512 | 2040.687328 | 2042.616144 | 2044.54496 | 2046.473776 | 2048.402592 | 2050.331408 | 2052.260224 | 2054.18904 | 2056.117856 | 2058.046672 | 2059.975488 | 2061.904304 | 2063.83312 | 2065.761936 | 2067.690752 | 2069.619568 | 2071.548384 | 2073.4772 | 2075.406016 | 2077.334832 | 2079.263648 | 2081.192464 | 2083.12128 | 2085.050096 | 2086.978912 | 2088.907728 | 2090.836544 | 2092.76536 | 2094.694176 | 2096.622992 | 2098.551808 | 2100.480624 | 2102.40944 | 2104.338256 | 2106.267072 | 2108.195888 | 2110.124704 | 2112.05352 | 2113.982336 | 2115.911152 | 2117.839968 | 2119.768784 | 2121.6976 | 2123.626416 | 2125.555232 | 2127.484048 | 2129.412864 | 2131.34168 | 2133.270496 | 2135.199312 | 2137.128128 | 2139.056944 | 2140.98576 | 2142.914576 | 2144.843392 | 2146.772208 | 2148.701024 | 2150.62984 | 2152.558656 | 2154.487472 | 2156.416288 | 2158.345104 | 2160.27392 | 2162.202736 | 2164.131552 | 2166.060368 | 2167.989184 | 2169.918 | 2171.846816 | 2173.775632 | 2175.704448 | 2177.633264 | 2179.56208 | 2181.490896 | 2183.419712 | 2185.348528 | 2187.277344 | 2189.20616 | 2191.134976 | 2193.063792 | 2194.992608 | 2196.921424 | 2198.85024 | 2200.779056 | 2202.707872 | 2204.636688 | 2206.565504 | 2208.49432 | 2210.423136 | 2212.351952 | 2214.280768 | 2216.209584 | 2218.1384 | 2220.067216 | 2221.996032 | 2223.924848 | 2225.853664 | 2227.78248 | 2229.711296 | 2231.640112 | 2233.568928 | 2235.497744 | 2237.42656 | 2239.355376 | 2241.284192 | 2243.213008 | 2245.141824 | 2247.07064 | 2248.999456 | 2250.928272 | 2252.857088 | 2254.785904 | 2256.71472 | 2258.643536 | 2260.572352 | 2262.501168 | 2264.429984 | 2266.3588 | 2268.287616 | 2270.216432 | 2272.145248 | 2274.074064 | 2276.00288 | 2277.931696 | 2279.860512 | 2281.789328 | 2283.718144 | 2285.64696 | 2287.575776 | 2289.504592 | 2291.433408 | 2293.362224 | 2295.29104 | 2297.219856 | 2299.148672 | 2301.077488 | 2303.006304 | 2304.93512 | 2306.863936 | 2308.792752 | 2310.721568 | 2312.650384 | 2314.5792 | 2316.508016 | 2318.436832 | 2320.365648 | 2322.294464 | 2324.22328 | 2326.152096 | 2328.080912 | 2330.009728 | 2331.938544 | 2333.86736 | 2335.796176 | 2337.724992 | 2339.653808 | 2341.582624 | 2343.51144 | 2345.440256 | 2347.369072 | 2349.297888 | 2351.226704 | 2353.15552 | 2355.084336 | 2357.013152 | 2358.941968 | 2360.870784 | 2362.7996 | 2364.728416 | 2366.657232 | 2368.586048 | 2370.514864 | 2372.44368 | 2374.372496 | 2376.301312 | 2378.230128 | 2380.158944 | 2382.08776 | 2384.016576 | 2385.945392 | 2387.874208 | 2389.803024 | 2391.73184 | 2393.660656 | 2395.589472 | 2397.518288 | 2399.447104 | 2401.37592 | 2403.304736 | 2405.233552 | 2407.162368 | 2409.091184 | 2411.02 | 2412.948816 | 2414.877632 | 2416.806448 | 2418.735264 | 2420.66408 | 2422.592896 | 2424.521712 | 2426.450528 | 2428.379344 | 2430.30816 | 2432.236976 | 2434.165792 | 2436.094608 | 2438.023424 | 2439.95224 | 2441.881056 | 2443.809872 | 2445.738688 | 2447.667504 | 2449.59632 | 2451.525136 | 2453.453952 | 2455.382768 | 2457.311584 | 2459.2404 | 2461.169216 | 2463.098032 | 2465.026848 | 2466.955664 | 2468.88448 | 2470.813296 | 2472.742112 | 2474.670928 | 2476.599744 | 2478.52856 | 2480.457376 | 2482.386192 | 2484.315008 | 2486.243824 | 2488.17264 | 2490.101456 | 2492.030272 | 2493.959088 | 2495.887904 | 2497.81672 | 2499.745536 | 2501.674352 | 2503.603168 | 2505.531984 | 2507.4608 | 2509.389616 | 2511.318432 | 2513.247248 | 2515.176064 | 2517.10488 | 2519.033696 | 2520.962512 | 2522.891328 | 2524.820144 | 2526.74896 | 2528.677776 | 2530.606592 | 2532.535408 | 2534.464224 | 2536.39304 | 2538.321856 | 2540.250672 | 2542.179488 | 2544.108304 | 2546.03712 | 2547.965936 | 2549.894752 | 2551.823568 | 2553.752384 | 2555.6812 | 2557.610016 | 2559.538832 | 2561.467648 | 2563.396464 | 2565.32528 | 2567.254096 | 2569.182912 | 2571.111728 | 2573.040544 | 2574.96936 | 2576.898176 | 2578.826992 | 2580.755808 | 2582.684624 | 2584.61344 | 2586.542256 | 2588.471072 | 2590.399888 | 2592.328704 | 2594.25752 | 2596.186336 | 2598.115152 | 2600.043968 | 2601.972784 | 2603.9016 | 2605.830416 | 2607.759232 | 2609.688048 | 2611.616864 | 2613.54568 | 2615.474496 | 2617.403312 | 2619.332128 | 2621.260944 | 2623.18976 | 2625.118576 | 2627.047392 | 2628.976208 | 2630.905024 | 2632.83384 | 2634.762656 | 2636.691472 | 2638.620288 | 2640.549104 | 2642.47792 | 2644.406736 | 2646.335552 | 2648.264368 | 2650.193184 | 2652.122 | 2654.050816 | 2655.979632 | 2657.908448 | 2659.837264 | 2661.76608 | 2663.694896 | 2665.623712 | 2667.552528 | 2669.481344 | 2671.41016 | 2673.338976 | 2675.267792 | 2677.196608 | 2679.125424 | 2681.05424 | 2682.983056 | 2684.911872 | 2686.840688 | 2688.769504 | 2690.69832 | 2692.627136 | 2694.555952 | 2696.484768 | 2698.413584 | 2700.3424 | 2702.271216 | 2704.200032 | 2706.128848 | 2708.057664 | 2709.98648 | 2711.915296 | 2713.844112 | 2715.772928 | 2717.701744 | 2719.63056 | 2721.559376 | 2723.488192 | 2725.417008 | 2727.345824 | 2729.27464 | 2731.203456 | 2733.132272 | 2735.061088 | 2736.989904 | 2738.91872 | 2740.847536 | 2742.776352 | 2744.705168 | 2746.633984 | 2748.5628 | 2750.491616 | 2752.420432 | 2754.349248 | 2756.278064 | 2758.20688 | 2760.135696 | 2762.064512 | 2763.993328 | 2765.922144 | 2767.85096 | 2769.779776 | 2771.708592 | 2773.637408 | 2775.566224 | 2777.49504 | 2779.423856 | 2781.352672 | 2783.281488 | 2785.210304 | 2787.13912 | 2789.067936 | 2790.996752 | 2792.925568 | 2794.854384 | 2796.7832 | 2798.712016 | 2800.640832 | 2802.569648 | 2804.498464 | 2806.42728 | 2808.356096 | 2810.284912 | 2812.213728 | 2814.142544 | 2816.07136 | 2818.000176 | 2819.928992 | 2821.857808 | 2823.786624 | 2825.71544 | 2827.644256 | 2829.573072 | 2831.501888 | 2833.430704 | 2835.35952 | 2837.288336 | 2839.217152 | 2841.145968 | 2843.074784 | 2845.0036 | 2846.932416 | 2848.861232 | 2850.790048 | 2852.718864 | 2854.64768 | 2856.576496 | 2858.505312 | 2860.434128 | 2862.362944 | 2864.29176 | 2866.220576 | 2868.149392 | 2870.078208 | 2872.007024 | 2873.93584 | 2875.864656 | 2877.793472 | 2879.722288 | 2881.651104 | 2883.57992 | 2885.508736 | 2887.437552 | 2889.366368 | 2891.295184 | 2893.224 | 2895.152816 | 2897.081632 | 2899.010448 | 2900.939264 | 2902.86808 | 2904.796896 | 2906.725712 | 2908.654528 | 2910.583344 | 2912.51216 | 2914.440976 | 2916.369792 | 2918.298608 | 2920.227424 | 2922.15624 | 2924.085056 | 2926.013872 | 2927.942688 | 2929.871504 | 2931.80032 | 2933.729136 | 2935.657952 | 2937.586768 | 2939.515584 | 2941.4444 | 2943.373216 | 2945.302032 | 2947.230848 | 2949.159664 | 2951.08848 | 2953.017296 | 2954.946112 | 2956.874928 | 2958.803744 | 2960.73256 | 2962.661376 | 2964.590192 | 2966.519008 | 2968.447824 | 2970.37664 | 2972.305456 | 2974.234272 | 2976.163088 | 2978.091904 | 2980.02072 | 2981.949536 | 2983.878352 | 2985.807168 | 2987.735984 | 2989.6648 | 2991.593616 | 2993.522432 | 2995.451248 | 2997.380064 | 2999.30888 | 3001.237696 | 3003.166512 | 3005.095328 | 3007.024144 | 3008.95296 | 3010.881776 | 3012.810592 | 3014.739408 | 3016.668224 | 3018.59704 | 3020.525856 | 3022.454672 | 3024.383488 | 3026.312304 | 3028.24112 | 3030.169936 | 3032.098752 | 3034.027568 | 3035.956384 | 3037.8852 | 3039.814016 | 3041.742832 | 3043.671648 | 3045.600464 | 3047.52928 | 3049.458096 | 3051.386912 | 3053.315728 | 3055.244544 | 3057.17336 | 3059.102176 | 3061.030992 | 3062.959808 | 3064.888624 | 3066.81744 | 3068.746256 | 3070.675072 | 3072.603888 | 3074.532704 | 3076.46152 | 3078.390336 | 3080.319152 | 3082.247968 | 3084.176784 | 3086.1056 | 3088.034416 | 3089.963232 | 3091.892048 | 3093.820864 | 3095.74968 | 3097.678496 | 3099.607312 | 3101.536128 | 3103.464944 | 3105.39376 | 3107.322576 | 3109.251392 | 3111.180208 | 3113.109024 | 3115.03784 | 3116.966656 | 3118.895472 | 3120.824288 | 3122.753104 | 3124.68192 | 3126.610736 | 3128.539552 | 3130.468368 | 3132.397184 | 3134.326 | 3136.254816 | 3138.183632 | 3140.112448 | 3142.041264 | 3143.97008 | 3145.898896 | 3147.827712 | 3149.756528 | 3151.685344 | 3153.61416 | 3155.542976 | 3157.471792 | 3159.400608 | 3161.329424 | 3163.25824 | 3165.187056 | 3167.115872 | 3169.044688 | 3170.973504 | 3172.90232 | 3174.831136 | 3176.759952 | 3178.688768 | 3180.617584 | 3182.5464 | 3184.475216 | 3186.404032 | 3188.332848 | 3190.261664 | 3192.19048 | 3194.119296 | 3196.048112 | 3197.976928 | 3199.905744 | 3201.83456 | 3203.763376 | 3205.692192 | 3207.621008 | 3209.549824 | 3211.47864 | 3213.407456 | 3215.336272 | 3217.265088 | 3219.193904 | 3221.12272 | 3223.051536 | 3224.980352 | 3226.909168 | 3228.837984 | 3230.7668 | 3232.695616 | 3234.624432 | 3236.553248 | 3238.482064 | 3240.41088 | 3242.339696 | 3244.268512 | 3246.197328 | 3248.126144 | 3250.05496 | 3251.983776 | 3253.912592 | 3255.841408 | 3257.770224 | 3259.69904 | 3261.627856 | 3263.556672 | 3265.485488 | 3267.414304 | 3269.34312 | 3271.271936 | 3273.200752 | 3275.129568 | 3277.058384 | 3278.9872 | 3280.916016 | 3282.844832 | 3284.773648 | 3286.702464 | 3288.63128 | 3290.560096 | 3292.488912 | 3294.417728 | 3296.346544 | 3298.27536 | 3300.204176 | 3302.132992 | 3304.061808 | 3305.990624 | 3307.91944 | 3309.848256 | 3311.777072 | 3313.705888 | 3315.634704 | 3317.56352 | 3319.492336 | 3321.421152 | 3323.349968 | 3325.278784 | 3327.2076 | 3329.136416 | 3331.065232 | 3332.994048 | 3334.922864 | 3336.85168 | 3338.780496 | 3340.709312 | 3342.638128 | 3344.566944 | 3346.49576 | 3348.424576 | 3350.353392 | 3352.282208 | 3354.211024 | 3356.13984 | 3358.068656 | 3359.997472 | 3361.926288 | 3363.855104 | 3365.78392 | 3367.712736 | 3369.641552 | 3371.570368 | 3373.499184 | 3375.428 | 3377.356816 | 3379.285632 | 3381.214448 | 3383.143264 | 3385.07208 | 3387.000896 | 3388.929712 | 3390.858528 | 3392.787344 | 3394.71616 | 3396.644976 | 3398.573792 | 3400.502608 | 3402.431424 | 3404.36024 | 3406.289056 | 3408.217872 | 3410.146688 | 3412.075504 | 3414.00432 | 3415.933136 | 3417.861952 | 3419.790768 | 3421.719584 | 3423.6484 | 3425.577216 | 3427.506032 | 3429.434848 | 3431.363664 | 3433.29248 | 3435.221296 | 3437.150112 | 3439.078928 | 3441.007744 | 3442.93656 | 3444.865376 | 3446.794192 | 3448.723008 | 3450.651824 | 3452.58064 | 3454.509456 | 3456.438272 | 3458.367088 | 3460.295904 | 3462.22472 | 3464.153536 | 3466.082352 | 3468.011168 | 3469.939984 | 3471.8688 | 3473.797616 | 3475.726432 | 3477.655248 | 3479.584064 | 3481.51288 | 3483.441696 | 3485.370512 | 3487.299328 | 3489.228144 | 3491.15696 | 3493.085776 | 3495.014592 | 3496.943408 | 3498.872224 | 3500.80104 | 3502.729856 | 3504.658672 | 3506.587488 | 3508.516304 | 3510.44512 | 3512.373936 | 3514.302752 | 3516.231568 | 3518.160384 | 3520.0892 | 3522.018016 | 3523.946832 | 3525.875648 | 3527.804464 | 3529.73328 | 3531.662096 | 3533.590912 | 3535.519728 | 3537.448544 | 3539.37736 | 3541.306176 | 3543.234992 | 3545.163808 | 3547.092624 | 3549.02144 | 3550.950256 | 3552.879072 | 3554.807888 | 3556.736704 | 3558.66552 | 3560.594336 | 3562.523152 | 3564.451968 | 3566.380784 | 3568.3096 | 3570.238416 | 3572.167232 | 3574.096048 | 3576.024864 | 3577.95368 | 3579.882496 | 3581.811312 | 3583.740128 | 3585.668944 | 3587.59776 | 3589.526576 | 3591.455392 | 3593.384208 | 3595.313024 | 3597.24184 | 3599.170656 | 3601.099472 | 3603.028288 | 3604.957104 | 3606.88592 | 3608.814736 | 3610.743552 | 3612.672368 | 3614.601184 | 3616.53 | 3618.458816 | 3620.387632 | 3622.316448 | 3624.245264 | 3626.17408 | 3628.102896 | 3630.031712 | 3631.960528 | 3633.889344 | 3635.81816 | 3637.746976 | 3639.675792 | 3641.604608 | 3643.533424 | 3645.46224 | 3647.391056 | 3649.319872 | 3651.248688 | 3653.177504 | 3655.10632 | 3657.035136 | 3658.963952 | 3660.892768 | 3662.821584 | 3664.7504 | 3666.679216 | 3668.608032 | 3670.536848 | 3672.465664 | 3674.39448 | 3676.323296 | 3678.252112 | 3680.180928 | 3682.109744 | 3684.03856 | 3685.967376 | 3687.896192 | 3689.825008 | 3691.753824 | 3693.68264 | 3695.611456 | 3697.540272 | 3699.469088 | 3701.397904 | 3703.32672 | 3705.255536 | 3707.184352 | 3709.113168 | 3711.041984 | 3712.9708 | 3714.899616 | 3716.828432 | 3718.757248 | 3720.686064 | 3722.61488 | 3724.543696 | 3726.472512 | 3728.401328 | 3730.330144 | 3732.25896 | 3734.187776 | 3736.116592 | 3738.045408 | 3739.974224 | 3741.90304 | 3743.831856 | 3745.760672 | 3747.689488 | 3749.618304 | 3751.54712 | 3753.475936 | 3755.404752 | 3757.333568 | 3759.262384 | 3761.1912 | 3763.120016 | 3765.048832 | 3766.977648 | 3768.906464 | 3770.83528 | 3772.764096 | 3774.692912 | 3776.621728 | 3778.550544 | 3780.47936 | 3782.408176 | 3784.336992 | 3786.265808 | 3788.194624 | 3790.12344 | 3792.052256 | 3793.981072 | 3795.909888 | 3797.838704 | 3799.76752 | 3801.696336 | 3803.625152 | 3805.553968 | 3807.482784 | 3809.4116 | 3811.340416 | 3813.269232 | 3815.198048 | 3817.126864 | 3819.05568 | 3820.984496 | 3822.913312 | 3824.842128 | 3826.770944 | 3828.69976 | 3830.628576 | 3832.557392 | 3834.486208 | 3836.415024 | 3838.34384 | 3840.272656 | 3842.201472 | 3844.130288 | 3846.059104 | 3847.98792 | 3849.916736 | 3851.845552 | 3853.774368 | 3855.703184 | 3857.632 | 3859.560816 | 3861.489632 | 3863.418448 | 3865.347264 | 3867.27608 | 3869.204896 | 3871.133712 | 3873.062528 | 3874.991344 | 3876.92016 | 3878.848976 | 3880.777792 | 3882.706608 | 3884.635424 | 3886.56424 | 3888.493056 | 3890.421872 | 3892.350688 | 3894.279504 | 3896.20832 | 3898.137136 | 3900.065952 | 3901.994768 | 3903.923584 | 3905.8524 | 3907.781216 | 3909.710032 | 3911.638848 | 3913.567664 | 3915.49648 | 3917.425296 | 3919.354112 | 3921.282928 | 3923.211744 | 3925.14056 | 3927.069376 | 3928.998192 | 3930.927008 | 3932.855824 | 3934.78464 | 3936.713456 | 3938.642272 | 3940.571088 | 3942.499904 | 3944.42872 | 3946.357536 | 3948.286352 | 3950.215168 | 3952.143984 | 3954.0728 | 3956.001616 | 3957.930432 | 3959.859248 | 3961.788064 | 3963.71688 | 3965.645696 | 3967.574512 | 3969.503328 | 3971.432144 | 3973.36096 | 3975.289776 | 3977.218592 | 3979.147408 | 3981.076224 | 3983.00504 | 3984.933856 | 3986.862672 | 3988.791488 | 3990.720304 | 3992.64912 | 3994.577936 | 3996.506752 | 3998.435568 | 4000.364384
0.822 | 1 | MCC | 0.158708 | 0.156891 | 0.151405 | 0.152843 | 0.152073 | 0.147947 | 0.147734 | 0.146065 | 0.14661 | 0.139545 | 0.139936 | 0.143211 | 0.14247 | 0.146147 | 0.147911 | 0.147855 | 0.154124 | 0.158301 | 0.15563 | 0.155384 | 0.156909 | 0.16064 | 0.161239 | 0.159635 | 0.160057 | 0.161486 | 0.165109 | 0.167971 | 0.17053 | 0.173106 | 0.174997 | 0.17625 | 0.176509 | 0.173539 | 0.175986 | 0.174879 | 0.164387 | 0.165998 | 0.161859 | 0.152413 | 0.14659 | 0.143488 | 0.140016 | 0.137968 | 0.136022 | 0.134942 | 0.134113 | 0.135412 | 0.135743 | 0.133863 | 0.133067 | 0.132764 | 0.130372 | 0.12906 | 0.128942 | 0.127847 | 0.127093 | 0.127029 | 0.124631 | 0.121506 | 0.119042 | 0.116412 | 0.114047 | 0.111882 | 0.110018 | 0.106397 | 0.102341 | 0.100256 | 0.099577 | 0.098271 | 0.095851 | 0.094187 | 0.093442 | 0.092403 | 0.091084 | 0.090063 | 0.089677 | 0.088959 | 0.087989 | 0.087639 | 0.086427 | 0.085083 | 0.084616 | 0.084158 | 0.082478 | 0.08248 | 0.08235 | 0.081984 | 0.082186 | 0.081072 | 0.079975 | 0.0796 | 0.079218 | 0.07982 | 0.079672 | 0.079309 | 0.079051 | 0.079293 | 0.08029 | 0.081675 | 0.081616 | 0.080917 | 0.081248 | 0.081944 | 0.082666 | 0.084399 | 0.085496 | 0.084926 | 0.086451 | 0.088351 | 0.088439 | 0.087967 | 0.086881 | 0.08433 | 0.081118 | 0.078516 | 0.078257 | 0.078071 | 0.077809 | 0.078981 | 0.079634 | 0.080289 | 0.080889 | 0.081152 | 0.081298 | 0.082126 | 0.082733 | 0.084432 | 0.085669 | 0.08595 | 0.086034 | 0.086602 | 0.088377 | 0.090769 | 0.092743 | 0.095355 | 0.097834 | 0.100212 | 0.10295 | 0.105462 | 0.107348 | 0.10969 | 0.111024 | 0.11202 | 0.113507 | 0.116356 | 0.119155 | 0.121647 | 0.125774 | 0.130783 | 0.134602 | 0.137473 | 0.140369 | 0.142293 | 0.141806 | 0.140437 | 0.138667 | 0.135578 | 0.131765 | 0.129937 | 0.128578 | 0.127315 | 0.127246 | 0.126945 | 0.127606 | 0.128563 | 0.130441 | 0.133177 | 0.136121 | 0.139182 | 0.142473 | 0.146576 | 0.150393 | 0.15349 | 0.156403 | 0.159648 | 0.162554 | 0.16651 | 0.171017 | 0.175481 | 0.180273 | 0.185108 | 0.190025 | 0.196312 | 0.202108 | 0.207735 | 0.21358 | 0.21981 | 0.226252 | 0.232222 | 0.23811 | 0.243945 | 0.248884 | 0.255421 | 0.262895 | 0.270347 | 0.279017 | 0.287654 | 0.293879 | 0.296852 | 0.297827 | 0.298524 | 0.299353 | 0.29972 | 0.30136 | 0.30424 | 0.306794 | 0.308468 | 0.309048 | 0.309116 | 0.30902 | 0.30917 | 0.309889 | 0.311622 | 0.315043 | 0.317996 | 0.320141 | 0.321679 | 0.322902 | 0.324133 | 0.324767 | 0.32406 | 0.322839 | 0.321192 | 0.318005 | 0.312466 | 0.305635 | 0.298631 | 0.293164 | 0.28993 | 0.28895 | 0.290679 | 0.293241 | 0.294028 | 0.294093 | 0.292971 | 0.290188 | 0.285588 | 0.278415 | 0.268389 | 0.256517 | 0.244296 | 0.233871 | 0.22496 | 0.217047 | 0.210233 | 0.204156 | 0.198049 | 0.191997 | 0.18644 | 0.182247 | 0.17979 | 0.178673 | 0.17832 | 0.178582 | 0.179035 | 0.180548 | 0.182216 | 0.183051 | 0.183756 | 0.184045 | 0.183851 | 0.18291 | 0.180071 | 0.176414 | 0.172132 | 0.16575 | 0.156612 | 0.146685 | 0.137931 | 0.131158 | 0.124641 | 0.117589 | 0.1105 | 0.10341 | 0.096747 | 0.091384 | 0.087524 | 0.084818 | 0.083004 | 0.082962 | 0.085182 | 0.088525 | 0.09254 | 0.096713 | 0.100693 | 0.104656 | 0.108762 | 0.112311 | 0.115263 | 0.116789 | 0.116354 | 0.113102 | 0.106277 | 0.096943 | 0.086413 | 0.076172 | 0.066681 | 0.058444 | 0.051933 | 0.04682 | 0.042829 | 0.040063 | 0.038333 | 0.037507 | 0.037686 | 0.039002 | 0.0412 | 0.04381 | 0.046592 | 0.049027 | 0.050629 | 0.050788 | 0.050289 | 0.048984 | 0.046266 | 0.042984 | 0.039736 | 0.037702 | 0.037008 | 0.037197 | 0.038013 | 0.039369 | 0.041111 | 0.043307 | 0.045612 | 0.047777 | 0.049628 | 0.051151 | 0.052307 | 0.053361 | 0.054123 | 0.054574 | 0.055334 | 0.056278 | 0.056952 | 0.05723 | 0.057039 | 0.05684 | 0.057016 | 0.057434 | 0.058166 | 0.058765 | 0.058773 | 0.058792 | 0.05904 | 0.059341 | 0.059533 | 0.059714 | 0.060174 | 0.060467 | 0.060777 | 0.061365 | 0.061607 | 0.061172 | 0.060633 | 0.060539 | 0.061007 | 0.061761 | 0.063042 | 0.064737 | 0.066795 | 0.069542 | 0.072756 | 0.076107 | 0.079877 | 0.083827 | 0.087931 | 0.091718 | 0.094794 | 0.096521 | 0.096759 | 0.09545 | 0.091989 | 0.087995 | 0.085 | 0.082863 | 0.081892 | 0.082342 | 0.083327 | 0.084046 | 0.084414 | 0.084497 | 0.083664 | 0.080178 | 0.076761 | 0.074569 | 0.073043 | 0.072424 | 0.072302 | 0.073317 | 0.074893 | 0.075682 | 0.076767 | 0.079012 | 0.080769 | 0.079492 | 0.078547 | 0.07897 | 0.078648 | 0.077888 | 0.076391 | 0.072123 | 0.068443 | 0.065243 | 0.061602 | 0.058707 | 0.057213 | 0.055411 | 0.052267 | 0.050833 | 0.051487 | 0.052484 | 0.052185 | 0.051738 | 0.050449 | 0.050664 | 0.051509 | 0.051077 | 0.050928 | 0.051898 | 0.052726 | 0.053737 | 0.056599 | 0.060014 | 0.060116 | 0.06101 | 0.063137 | 0.063325 | 0.063849 | 0.064137 | 0.062631 | 0.061553 | 0.06117 | 0.057358 | 0.05431 | 0.052954 | 0.051765 | 0.051515 | 0.051618 | 0.05061 | 0.049762 | 0.049806 | 0.050987 | 0.052003 | 0.047027 | 0.043158 | 0.041863 | 0.0407 | 0.037257 | 0.035234 | 0.03557 | 0.036806 | 0.033992 | 0.030723 | 0.027536 | 0.026031 | 0.024817 | 0.022888 | 0.022292 | 0.022862 | 0.023313 | 0.019896 | 0.017473 | 0.018356 | 0.018866 | 0.017633 | 0.016523 | 0.016995 | 0.019801 | 0.024732 | 0.021771 | 0.01881 | 0.017438 | 0.017742 | 0.019526 | 0.019502 | 0.020756 | 0.020948 | 0.018879 | 0.018574 | 0.017531 | 0.016649 | 0.01794 | 0.019093 | 0.017452 | 0.019108 | 0.023226 | 0.022657 | 0.020662 | 0.01845 | 0.016635 | 0.017569 | 0.017732 | 0.018112 | 0.019414 | 0.021589 | 0.024245 | 0.018463 | 0.017261 | 0.017252 | 0.01719 | 0.018661 | 0.018488 | 0.017375 | 0.018632 | 0.020208 | 0.018569 | 0.0173 | 0.01722 | 0.017442 | 0.017729 | 0.018376 | 0.018999 | 0.019163 | 0.019874 | 0.020294 | 0.0204 | 0.020949 | 0.02165 | 0.022161 | 0.022288 | 0.022888 | 0.023816 | 0.023862 | 0.024315 | 0.02624 | 0.027645 | 0.026764 | 0.027434 | 0.029056 | 0.02882 | 0.028757 | 0.029369 | 0.02892 | 0.029686 | 0.032051 | 0.033677 | 0.031361 | 0.030371 | 0.030011 | 0.030895 | 0.033191 | 0.033692 | 0.032047 | 0.033616 | 0.034075 | 0.029089 | 0.027366 | 0.026876 | 0.027426 | 0.027374 | 0.025855 | 0.026465 | 0.027909 | 0.026855 | 0.025372 | 0.024738 | 0.023038 | 0.022778 | 0.02377 | 0.025584 | 0.027214 | 0.023112 | 0.021863 | 0.02092 | 0.019559 | 0.020228 | 0.022273 | 0.023126 | 0.02371 | 0.020973 | 0.020433 | 0.020851 | 0.019331 | 0.018213 | 0.01802 | 0.019149 | 0.021502 | 0.022453 | 0.019616 | 0.017195 | 0.017261 | 0.017293 | 0.016928 | 0.017277 | 0.018419 | 0.020275 | 0.020715 | 0.018035 | 0.018273 | 0.0187 | 0.01877 | 0.019097 | 0.019256 | 0.02034 | 0.020432 | 0.018761 | 0.017197 | 0.017536 | 0.017543 | 0.017152 | 0.017854 | 0.017452 | 0.017128 | 0.017971 | 0.018558 | 0.019606 | 0.019487 | 0.018287 | 0.017653 | 0.017535 | 0.017805 | 0.017018 | 0.017179 | 0.016821 | 0.016621 | 0.017931 | 0.019109 | 0.018493 | 0.017927 | 0.017727 | 0.018198 | 0.018189 | 0.017342 | 0.016881 | 0.017103 | 0.01784 | 0.018027 | 0.017246 | 0.016995 | 0.017106 | 0.016734 | 0.016804 | 0.0178 | 0.018566 | 0.018612 | 0.019525 | 0.019046 | 0.017335 | 0.017188 | 0.017559 | 0.017635 | 0.017492 | 0.018569 | 0.019088 | 0.018969 | 0.018535 | 0.0175 | 0.016947 | 0.016966 | 0.01706 | 0.017515 | 0.01807 | 0.017912 | 0.01761 | 0.018667 | 0.020321 | 0.019949 | 0.018019 | 0.017591 | 0.018094 | 0.018832 | 0.018841 | 0.018154 | 0.017903 | 0.017826 | 0.018282 | 0.019258 | 0.018727 | 0.018312 | 0.019068 | 0.019429 | 0.018363 | 0.017972 | 0.018664 | 0.018736 | 0.018194 | 0.018209 | 0.018838 | 0.019189 | 0.018399 | 0.01755 | 0.018772 | 0.019197 | 0.018965 | 0.018641 | 0.018436 | 0.019519 | 0.019601 | 0.018675 | 0.018849 | 0.019702 | 0.019696 | 0.018923 | 0.018263 | 0.01782 | 0.01754 | 0.018362 | 0.018626 | 0.019063 | 0.019665 | 0.020266 | 0.020874 | 0.020154 | 0.019042 | 0.018093 | 0.017447 | 0.016375 | 0.016239 | 0.017365 | 0.019102 | 0.021138 | 0.020419 | 0.017771 | 0.016903 | 0.018061 | 0.018957 | 0.018799 | 0.019305 | 0.020471 | 0.019792 | 0.018536 | 0.019043 | 0.020507 | 0.021446 | 0.02168 | 0.020944 | 0.019991 | 0.020316 | 0.02012 | 0.019388 | 0.019314 | 0.019305 | 0.019212 | 0.019751 | 0.020264 | 0.01963 | 0.019129 | 0.018366 | 0.018951 | 0.019476 | 0.019396 | 0.019378 | 0.020583 | 0.021014 | 0.021739 | 0.022543 | 0.021256 | 0.020471 | 0.02075 | 0.021197 | 0.021339 | 0.021552 | 0.022612 | 0.022821 | 0.022775 | 0.022976 | 0.023184 | 0.023005 | 0.022664 | 0.021802 | 0.022157 | 0.023182 | 0.022878 | 0.022536 | 0.022578 | 0.022574 | 0.023085 | 0.023571 | 0.023239 | 0.023247 | 0.022845 | 0.022594 | 0.023275 | 0.02348 | 0.02372 | 0.023986 | 0.024074 | 0.023897 | 0.023681 | 0.023951 | 0.023783 | 0.023337 | 0.023323 | 0.024144 | 0.024312 | 0.023452 | 0.023198 | 0.02387 | 0.02471 | 0.024655 | 0.024093 | 0.024315 | 0.024813 | 0.024055 | 0.023198 | 0.023095 | 0.023006 | 0.022354 | 0.02223 | 0.022988 | 0.023855 | 0.022396 | 0.021217 | 0.020801 | 0.020765 | 0.021357 | 0.021126 | 0.020128 | 0.020955 | 0.020669 | 0.020822 | 0.020999 | 0.021775 | 0.02328 | 0.022419 | 0.02125 | 0.022364 | 0.023019 | 0.023063 | 0.022251 | 0.022297 | 0.02256 | 0.022764 | 0.023408 | 0.023493 | 0.024357 | 0.024132 | 0.022837 | 0.022582 | 0.022776 | 0.022971 | 0.023334 | 0.023434 | 0.023527 | 0.023912 | 0.024385 | 0.024326 | 0.024008 | 0.023915 | 0.024675 | 0.024838 | 0.024341 | 0.024168 | 0.024696 | 0.024572 | 0.024255 | 0.024766 | 0.024876 | 0.025065 | 0.024644 | 0.024322 | 0.024616 | 0.025461 | 0.026145 | 0.025706 | 0.024993 | 0.024936 | 0.025148 | 0.025454 | 0.025465 | 0.025613 | 0.025835 | 0.026307 | 0.026745 | 0.026714 | 0.026532 | 0.02612 | 0.025547 | 0.025176 | 0.025322 | 0.026112 | 0.02611 | 0.026195 | 0.026711 | 0.02673 | 0.026881 | 0.027385 | 0.027815 | 0.028363 | 0.028484 | 0.028995 | 0.029645 | 0.029901 | 0.030365 | 0.030637 | 0.03048 | 0.031312 | 0.031665 | 0.031224 | 0.032339 | 0.03315 | 0.032548 | 0.032465 | 0.033358 | 0.03413 | 0.034308 | 0.034256 | 0.034553 | 0.034183 | 0.033599 | 0.034299 | 0.035421 | 0.035465 | 0.034441 | 0.033033 | 0.033177 | 0.034319 | 0.035609 | 0.036424 | 0.037336 | 0.039448 | 0.039614 | 0.039397 | 0.038854 | 0.037469 | 0.03686 | 0.036202 | 0.03474 | 0.033585 | 0.032971 | 0.032172 | 0.031425 | 0.030776 | 0.029823 | 0.028865 | 0.028476 | 0.028694 | 0.028705 | 0.028896 | 0.028897 | 0.028684 | 0.029027 | 0.029522 | 0.029579 | 0.029627 | 0.029416 | 0.02909 | 0.029056 | 0.029175 | 0.029208 | 0.029313 | 0.029376 | 0.029514 | 0.03004 | 0.030069 | 0.029907 | 0.030051 | 0.03018 | 0.030219 | 0.030414 | 0.030518 | 0.030303 | 0.030137 | 0.030354 | 0.030643 | 0.030957 | 0.031507 | 0.031223 | 0.030777 | 0.031126 | 0.031586 | 0.031849 | 0.031937 | 0.031546 | 0.031651 | 0.031683 | 0.031252 | 0.031324 | 0.031619 | 0.031877 | 0.032585 | 0.032569 | 0.032767 | 0.033093 | 0.033208 | 0.033193 | 0.032666 | 0.032657 | 0.03288 | 0.032786 | 0.032751 | 0.032522 | 0.032537 | 0.032974 | 0.033186 | 0.033157 | 0.033421 | 0.033555 | 0.033347 | 0.033347 | 0.034042 | 0.034657 | 0.034668 | 0.034155 | 0.033837 | 0.033818 | 0.033862 | 0.033894 | 0.033608 | 0.033749 | 0.03461 | 0.034767 | 0.034157 | 0.033833 | 0.034376 | 0.035188 | 0.035639 | 0.035364 | 0.03485 | 0.0345 | 0.034384 | 0.035033 | 0.035134 | 0.034917 | 0.035122 | 0.035083 | 0.035092 | 0.035442 | 0.035554 | 0.035761 | 0.036006 | 0.035793 | 0.035653 | 0.035677 | 0.035544 | 0.035696 | 0.03585 | 0.035976 | 0.0358 | 0.035597 | 0.035649 | 0.035903 | 0.036251 | 0.036534 | 0.0367 | 0.036495 | 0.036174 | 0.036414 | 0.036404 | 0.036602 | 0.036384 | 0.036433 | 0.037047 | 0.037286 | 0.037214 | 0.037091 | 0.037533 | 0.037567 | 0.037098 | 0.037027 | 0.037355 | 0.037772 | 0.037759 | 0.037744 | 0.037819 | 0.037852 | 0.038188 | 0.038428 | 0.037961 | 0.037968 | 0.038281 | 0.038341 | 0.038497 | 0.038856 | 0.038928 | 0.038991 | 0.039137 | 0.03932 | 0.039624 | 0.039685 | 0.039698 | 0.039812 | 0.040059 | 0.040161 | 0.040067 | 0.040067 | 0.040215 | 0.040256 | 0.040503 | 0.041218 | 0.041439 | 0.041101 | 0.041124 | 0.041319 | 0.041467 | 0.041589 | 0.041758 | 0.04197 | 0.042403 | 0.042444 | 0.042245 | 0.042507 | 0.042862 | 0.042903 | 0.043214 | 0.043561 | 0.04353 | 0.04358 | 0.043573 | 0.043736 | 0.044119 | 0.044265 | 0.044271 | 0.044325 | 0.044256 | 0.044477 | 0.045138 | 0.045339 | 0.044815 | 0.044671 | 0.045046 | 0.045492 | 0.045536 | 0.045448 | 0.045499 | 0.045658 | 0.045876 | 0.046068 | 0.046114 | 0.046539 | 0.046665 | 0.046686 | 0.047141 | 0.047156 | 0.046981 | 0.047067 | 0.047424 | 0.047684 | 0.048189 | 0.048602 | 0.048589 | 0.048752 | 0.048852 | 0.048963 | 0.049353 | 0.049886 | 0.050245 | 0.050378 | 0.050743 | 0.051416 | 0.051732 | 0.052118 | 0.053075 | 0.053054 | 0.052831 | 0.053298 | 0.054133 | 0.054545 | 0.055147 | 0.056136 | 0.056618 | 0.056915 | 0.057984 | 0.058931 | 0.058958 | 0.059261 | 0.060013 | 0.060916 | 0.062035 | 0.062826 | 0.063535 | 0.064819 | 0.066113 | 0.067278 | 0.068307 | 0.06935 | 0.070305 | 0.071803 | 0.073055 | 0.074144 | 0.075323 | 0.075743 | 0.076406 | 0.077688 | 0.07847 | 0.078624 | 0.078593 | 0.079528 | 0.080099 | 0.079858 | 0.080086 | 0.080956 | 0.081774 | 0.081934 | 0.082077 | 0.081927 | 0.082167 | 0.082001 | 0.081735 | 0.081585 | 0.081205 | 0.080354 | 0.07961 | 0.078599 | 0.077346 | 0.076408 | 0.07493 | 0.072899 | 0.07119 | 0.069916 | 0.069091 | 0.067755 | 0.066356 | 0.065503 | 0.064576 | 0.063832 | 0.062822 | 0.061705 | 0.060929 | 0.060562 | 0.060244 | 0.059214 | 0.058912 | 0.058452 | 0.057074 | 0.055612 | 0.054685 | 0.05386 | 0.052701 | 0.051499 | 0.050822 | 0.050238 | 0.049825 | 0.049351 | 0.049117 | 0.048965 | 0.048455 | 0.047818 | 0.047326 | 0.046962 | 0.046611 | 0.0461 | 0.045603 | 0.045196 | 0.045003 | 0.044982 | 0.045368 | 0.045629 | 0.045812 | 0.045712 | 0.045366 | 0.045223 | 0.045114 | 0.045365 | 0.046347 | 0.046698 | 0.046643 | 0.047076 | 0.047569 | 0.047387 | 0.047864 | 0.048567 | 0.048827 | 0.049326 | 0.050121 | 0.050586 | 0.050531 | 0.050473 | 0.050975 | 0.051529 | 0.051739 | 0.052295 | 0.052262 | 0.052442 | 0.053181 | 0.053718 | 0.054097 | 0.054264 | 0.054878 | 0.055089 | 0.055427 | 0.056662 | 0.057346 | 0.057381 | 0.058389 | 0.059561 | 0.059571 | 0.059644 | 0.060414 | 0.060902 | 0.06152 | 0.062319 | 0.062599 | 0.06341 | 0.064448 | 0.064669 | 0.065182 | 0.065911 | 0.066617 | 0.06681 | 0.067091 | 0.067951 | 0.068679 | 0.069291 | 0.069898 | 0.07063 | 0.071347 | 0.072439 | 0.072993 | 0.073617 | 0.074273 | 0.074529 | 0.075006 | 0.075947 | 0.076929 | 0.077526 | 0.07782 | 0.078529 | 0.079471 | 0.080123 | 0.081233 | 0.082501 | 0.083021 | 0.082964 | 0.083618 | 0.084605 | 0.085652 | 0.086345 | 0.087673 | 0.088454 | 0.089005 | 0.089601 | 0.090333 | 0.090835 | 0.091593 | 0.092447 | 0.092854 | 0.093632 | 0.095581 | 0.096122 | 0.096402 | 0.097302 | 0.098854 | 0.099933 | 0.100742 | 0.101334 | 0.101863 | 0.102272 | 0.102967 | 0.104531 | 0.105654 | 0.105888 | 0.106955 | 0.108088 | 0.109322 | 0.110451 | 0.111141 | 0.111594 | 0.112672 | 0.11369 | 0.11447 | 0.115365 | 0.117126 | 0.118165 | 0.119578 | 0.120167 | 0.120606 | 0.121526 | 0.12241 | 0.12313 | 0.123648 | 0.125252 | 0.126913 | 0.127005 | 0.127689 | 0.128805 | 0.129923 | 0.130219 | 0.131374 | 0.133249 | 0.134403 | 0.135644 | 0.13682 | 0.137326 | 0.138137 | 0.139334 | 0.139498 | 0.14054 | 0.142183 | 0.143145 | 0.144526 | 0.145275 | 0.145158 | 0.145629 | 0.14634 | 0.146609 | 0.146735 | 0.147329 | 0.148152 | 0.148123 | 0.147639 | 0.147299 | 0.146816 | 0.146713 | 0.146885 | 0.147123 | 0.147446 | 0.147875 | 0.148586 | 0.148697 | 0.148575 | 0.147993 | 0.148363 | 0.1486 | 0.14872 | 0.148701 | 0.148655 | 0.148866 | 0.149556 | 0.150133 | 0.150638 | 0.15019 | 0.149961 | 0.150298 | 0.150451 | 0.150669 | 0.150769 | 0.149644 | 0.148702 | 0.148316 | 0.147667 | 0.14631 | 0.145303 | 0.143998 | 0.14303 | 0.142398 | 0.141593 | 0.140451 | 0.139073 | 0.137956 | 0.137252 | 0.136556 | 0.134751 | 0.13315 | 0.132578 | 0.132031 | 0.131337 | 0.130498 | 0.130215 | 0.129635 | 0.129213 | 0.127834 | 0.126262 | 0.125942 | 0.125226 | 0.123987 | 0.123651 | 0.123647 | 0.12287 | 0.121622 | 0.12075 | 0.12009 | 0.119639 | 0.11797 | 0.116398 | 0.116104 | 0.115471 | 0.115081 | 0.114431 | 0.112264 | 0.111264 | 0.110325 | 0.108977 | 0.107606 | 0.107102 | 0.106202 | 0.105043 | 0.104271 | 0.103804 | 0.10266 | 0.101329 | 0.099988 | 0.099733 | 0.099238 | 0.097943 | 0.096527 | 0.095513 | 0.094038 | 0.093135 | 0.091769 | 0.089736 | 0.088751 | 0.087422 | 0.085606 | 0.085164 | 0.084636 | 0.083448 | 0.082232 | 0.081113 | 0.07919 | 0.078496 | 0.077804 | 0.076902 | 0.07503 | 0.073492 | 0.073126 | 0.072225 | 0.070681 | 0.069969 | 0.0692 | 0.067498 | 0.066696 | 0.067175 | 0.066177 | 0.064241 | 0.062194 | 0.060831 | 0.059975 | 0.059455 | 0.058626 | 0.057771 | 0.056636 | 0.056339 | 0.056676 | 0.056741 | 0.055687 | 0.053886 | 0.051601 | 0.05058 | 0.049687 | 0.049062 | 0.047932 | 0.047393 | 0.047452 | 0.047792 | 0.047514 | 0.045696 | 0.043586 | 0.043469 | 0.042411 | 0.040508 | 0.039955 | 0.040334 | 0.040074 | 0.03972 | 0.040878 | 0.042112 | 0.039086 | 0.035741 | 0.035136 | 0.034712 | 0.033379 | 0.0329 | 0.032793 | 0.0322 | 0.032081 | 0.033816 | 0.034432 | 0.031577 | 0.028964 | 0.029391 | 0.02946 | 0.028548 | 0.02731 | 0.027111 | 0.02601 | 0.025968 | 0.027123 | 0.026948 | 0.02541 | 0.026509 | 0.025357 | 0.024714 | 0.025573 | 0.024977 | 0.023109 | 0.02254 | 0.023349 | 0.025438 | 0.023658 | 0.021599 | 0.020262 | 0.01908 | 0.01925 | 0.019573 | 0.018981 | 0.018756 | 0.020374 | 0.024527 | 0.026283 | 0.023482 | 0.018675 | 0.018524 | 0.018304 | 0.016588 | 0.015834 | 0.016002 | 0.01604 | 0.016679 | 0.019945 | 0.022034 | 0.019405 | 0.021042 | 0.021858 | 0.01942 | 0.01737 | 0.016237 | 0.01605 | 0.017269 | 0.020435 | 0.021939 | 0.020656 | 0.017945 | 0.016588 | 0.016821 | 0.017727 | 0.019095 | 0.018442 | 0.01777 | 0.01843 | 0.020569 | 0.022141 | 0.020154 | 0.01685 | 0.016385 | 0.017562 | 0.018492 | 0.018458 | 0.018517 | 0.019023 | 0.017958 | 0.017808 | 0.020678 | 0.023781 | 0.025424 | 0.021248 | 0.019142 | 0.019262 | 0.022675 | 0.021866 | 0.020906 | 0.02348 | 0.024016 | 0.02016 | 0.017361 | 0.017752 | 0.019454 | 0.017946 | 0.016861 | 0.017987 | 0.018522 | 0.019241 | 0.018852 | 0.017003 | 0.016135 | 0.01636 | 0.018379 | 0.017671 | 0.017114 | 0.017895 | 0.01768 | 0.016994 | 0.017103 | 0.016885 | 0.017577 | 0.018752 | 0.018664 | 0.020005 | 0.022731 | 0.019713 | 0.019977 | 0.020482 | 0.018313 | 0.016793 | 0.017344 | 0.019584 | 0.019195 | 0.019539 | 0.022635 | 0.020096 | 0.018621 | 0.018621 | 0.017771 | 0.018777 | 0.019567 | 0.018606 | 0.020812 | 0.022987 | 0.021651 | 0.019548 | 0.018498 | 0.017134 | 0.01674 | 0.018423 | 0.024332 | 0.025236 | 0.020672 | 0.018451 | 0.018487 | 0.019697 | 0.020564 | 0.019403 | 0.019006 | 0.021147 | 0.02063 | 0.020116 | 0.019414 | 0.017009 | 0.019119 | 0.020929 | 0.019513 | 0.019979 | 0.020073 | 0.017535 | 0.019184 | 0.020289 | 0.018701 | 0.018306 | 0.019726 | 0.022113 | 0.023605 | 0.02285 | 0.021057 | 0.018561 | 0.017751 | 0.017331 | 0.01712 | 0.018467 | 0.019851 | 0.019937 | 0.019951 | 0.020006 | 0.019872 | 0.018649 | 0.019139 | 0.019965 | 0.020622 | 0.019157 | 0.018979 | 0.019155 | 0.019335 | 0.019971 | 0.019463 | 0.018741 | 0.01927 | 0.018786 | 0.018542 | 0.01826 | 0.018562 | 0.018953 | 0.019397 | 0.019141 | 0.019 | 0.019033 | 0.019118 | 0.018811 | 0.019404 | 0.018987 | 0.01916 | 0.019402 | 0.019299 | 0.019076 | 0.018255 | 0.017429 | 0.019013 | 0.019807 | 0.020039 | 0.019621 | 0.019803 | 0.019049 | 0.018921 | 0.018939
0.822 | 1 | MCC | 0.128201 | 0.12504 | 0.122766 | 0.125139 | 0.132143 | 0.135154 | 0.126873 | 0.117997 | 0.116376 | 0.116178 | 0.116824 | 0.116729 | 0.11946 | 0.120471 | 0.121456 | 0.123531 | 0.122306 | 0.124342 | 0.127245 | 0.126834 | 0.126376 | 0.128302 | 0.126624 | 0.126786 | 0.12996 | 0.130592 | 0.132164 | 0.133202 | 0.134904 | 0.136833 | 0.139581 | 0.142542 | 0.143769 | 0.143111 | 0.143522 | 0.14084 | 0.134133 | 0.133256 | 0.12784 | 0.122514 | 0.119311 | 0.114194 | 0.110396 | 0.109537 | 0.108335 | 0.106737 | 0.106494 | 0.107646 | 0.107578 | 0.105983 | 0.105843 | 0.105971 | 0.103315 | 0.102251 | 0.101727 | 0.100146 | 0.099477 | 0.099081 | 0.09804 | 0.096295 | 0.093253 | 0.091024 | 0.089513 | 0.086733 | 0.08472 | 0.081485 | 0.078615 | 0.07726 | 0.077297 | 0.075603 | 0.073215 | 0.071863 | 0.071251 | 0.070619 | 0.070664 | 0.070269 | 0.069813 | 0.069635 | 0.068717 | 0.067589 | 0.066304 | 0.065296 | 0.064501 | 0.063975 | 0.063663 | 0.06495 | 0.065655 | 0.063748 | 0.061843 | 0.061939 | 0.062608 | 0.063141 | 0.062566 | 0.062916 | 0.063596 | 0.063186 | 0.063485 | 0.064255 | 0.06492 | 0.064843 | 0.064862 | 0.064611 | 0.065072 | 0.065727 | 0.066348 | 0.06759 | 0.068656 | 0.069706 | 0.071174 | 0.071483 | 0.071342 | 0.071245 | 0.069473 | 0.066989 | 0.064749 | 0.063182 | 0.063698 | 0.06368 | 0.063097 | 0.063808 | 0.064562 | 0.065591 | 0.06626 | 0.06594 | 0.065963 | 0.067424 | 0.069126 | 0.070652 | 0.071631 | 0.071971 | 0.072536 | 0.073057 | 0.074592 | 0.076019 | 0.077238 | 0.079415 | 0.082628 | 0.084003 | 0.085385 | 0.086766 | 0.088058 | 0.091251 | 0.093846 | 0.09516 | 0.096631 | 0.098715 | 0.100804 | 0.102891 | 0.105784 | 0.108425 | 0.110968 | 0.11408 | 0.117229 | 0.117813 | 0.116469 | 0.11522 | 0.114301 | 0.112715 | 0.109503 | 0.107772 | 0.107663 | 0.10656 | 0.105878 | 0.106481 | 0.107293 | 0.107652 | 0.109233 | 0.111894 | 0.114445 | 0.116832 | 0.119384 | 0.122626 | 0.125794 | 0.128181 | 0.130609 | 0.133238 | 0.136165 | 0.13948 | 0.14318 | 0.146937 | 0.150902 | 0.154873 | 0.158684 | 0.163502 | 0.168613 | 0.174132 | 0.179326 | 0.183819 | 0.187899 | 0.192517 | 0.197742 | 0.202689 | 0.207066 | 0.211644 | 0.217107 | 0.223598 | 0.230708 | 0.236887 | 0.241859 | 0.245424 | 0.246402 | 0.246439 | 0.246658 | 0.247084 | 0.248514 | 0.249957 | 0.251473 | 0.252649 | 0.253281 | 0.253491 | 0.253596 | 0.253899 | 0.255233 | 0.256964 | 0.25905 | 0.260718 | 0.261877 | 0.263001 | 0.263737 | 0.264101 | 0.264882 | 0.264934 | 0.264528 | 0.262881 | 0.25967 | 0.255097 | 0.249586 | 0.243685 | 0.239051 | 0.236204 | 0.234525 | 0.235069 | 0.236986 | 0.238201 | 0.239208 | 0.238767 | 0.236446 | 0.232941 | 0.22763 | 0.219409 | 0.209542 | 0.199603 | 0.190782 | 0.183621 | 0.177868 | 0.172105 | 0.166432 | 0.161448 | 0.156568 | 0.151965 | 0.148545 | 0.14603 | 0.144712 | 0.144329 | 0.14446 | 0.144733 | 0.145482 | 0.146557 | 0.147426 | 0.148356 | 0.148937 | 0.148837 | 0.148035 | 0.145423 | 0.142124 | 0.138815 | 0.133762 | 0.126742 | 0.119154 | 0.112117 | 0.106139 | 0.10052 | 0.094783 | 0.089 | 0.083226 | 0.077984 | 0.073634 | 0.070453 | 0.068087 | 0.066405 | 0.066151 | 0.067631 | 0.0702 | 0.073324 | 0.076602 | 0.07975 | 0.082942 | 0.086321 | 0.089512 | 0.092115 | 0.093748 | 0.093661 | 0.091136 | 0.085938 | 0.078635 | 0.070378 | 0.061996 | 0.053839 | 0.047046 | 0.041772 | 0.037453 | 0.034086 | 0.031713 | 0.030156 | 0.02935 | 0.029521 | 0.030646 | 0.032369 | 0.034389 | 0.03671 | 0.038636 | 0.039531 | 0.039405 | 0.03905 | 0.038143 | 0.036045 | 0.033422 | 0.031073 | 0.029601 | 0.029137 | 0.029297 | 0.029967 | 0.031167 | 0.032808 | 0.03435 | 0.036021 | 0.037807 | 0.039282 | 0.040602 | 0.041614 | 0.042283 | 0.04258 | 0.042886 | 0.04358 | 0.044545 | 0.045285 | 0.045462 | 0.045289 | 0.045296 | 0.045248 | 0.045392 | 0.04607 | 0.046581 | 0.046812 | 0.046837 | 0.04675 | 0.047096 | 0.047158 | 0.047138 | 0.04765 | 0.048046 | 0.048427 | 0.048704 | 0.049064 | 0.048954 | 0.048713 | 0.048658 | 0.048911 | 0.049549 | 0.050594 | 0.052096 | 0.053832 | 0.05571 | 0.058015 | 0.060758 | 0.063784 | 0.066991 | 0.070221 | 0.073214 | 0.075602 | 0.07678 | 0.076913 | 0.075894 | 0.073175 | 0.070223 | 0.067982 | 0.066377 | 0.065562 | 0.065884 | 0.066691 | 0.067234 | 0.067399 | 0.067112 | 0.066033 | 0.063545 | 0.061273 | 0.059527 | 0.058344 | 0.057864 | 0.057897 | 0.058623 | 0.059711 | 0.060407 | 0.06134 | 0.063034 | 0.063944 | 0.062662 | 0.062039 | 0.062311 | 0.062177 | 0.061655 | 0.060121 | 0.056593 | 0.053692 | 0.051346 | 0.049011 | 0.046682 | 0.045106 | 0.043631 | 0.041598 | 0.04069 | 0.040739 | 0.040729 | 0.040467 | 0.040199 | 0.039636 | 0.040136 | 0.040694 | 0.040461 | 0.040526 | 0.041269 | 0.041946 | 0.042798 | 0.044626 | 0.046561 | 0.046752 | 0.048108 | 0.049704 | 0.050037 | 0.050593 | 0.050585 | 0.049418 | 0.048632 | 0.048289 | 0.045194 | 0.042897 | 0.041931 | 0.040915 | 0.040648 | 0.040612 | 0.039667 | 0.039017 | 0.038727 | 0.039086 | 0.038927 | 0.035428 | 0.033272 | 0.032529 | 0.031432 | 0.028833 | 0.027458 | 0.027484 | 0.027321 | 0.02483 | 0.022966 | 0.020898 | 0.019927 | 0.019221 | 0.018035 | 0.01738 | 0.017339 | 0.017278 | 0.014886 | 0.013259 | 0.013747 | 0.014185 | 0.013332 | 0.012482 | 0.01276 | 0.014224 | 0.016124 | 0.014838 | 0.01372 | 0.013186 | 0.013474 | 0.014333 | 0.014361 | 0.015041 | 0.01451 | 0.013496 | 0.013611 | 0.013272 | 0.012971 | 0.01367 | 0.014509 | 0.013757 | 0.014452 | 0.015859 | 0.015458 | 0.01473 | 0.013832 | 0.013141 | 0.013679 | 0.013922 | 0.014464 | 0.015181 | 0.016307 | 0.01675 | 0.013952 | 0.01431 | 0.014505 | 0.014297 | 0.014726 | 0.014335 | 0.014358 | 0.015419 | 0.015698 | 0.014462 | 0.014503 | 0.014814 | 0.014853 | 0.015071 | 0.015482 | 0.015836 | 0.0159 | 0.016162 | 0.016513 | 0.016602 | 0.016917 | 0.017382 | 0.017765 | 0.018038 | 0.018499 | 0.019062 | 0.019269 | 0.019478 | 0.020233 | 0.02078 | 0.020811 | 0.021467 | 0.022384 | 0.021924 | 0.021876 | 0.022378 | 0.022107 | 0.022344 | 0.023339 | 0.023825 | 0.022612 | 0.02243 | 0.022387 | 0.023097 | 0.024064 | 0.023986 | 0.023254 | 0.024408 | 0.024122 | 0.02142 | 0.020941 | 0.020677 | 0.020845 | 0.020915 | 0.02001 | 0.020166 | 0.020982 | 0.020438 | 0.019674 | 0.019603 | 0.018693 | 0.018508 | 0.018799 | 0.01992 | 0.020106 | 0.017918 | 0.01779 | 0.017232 | 0.016514 | 0.016942 | 0.01803 | 0.018403 | 0.018381 | 0.016599 | 0.016872 | 0.017507 | 0.016826 | 0.016323 | 0.016139 | 0.016842 | 0.018171 | 0.018309 | 0.01662 | 0.015733 | 0.015925 | 0.015917 | 0.015993 | 0.016238 | 0.016798 | 0.018 | 0.017902 | 0.016546 | 0.016822 | 0.017216 | 0.017368 | 0.017225 | 0.017205 | 0.017672 | 0.017709 | 0.017021 | 0.016485 | 0.016837 | 0.01664 | 0.016346 | 0.017153 | 0.016949 | 0.016813 | 0.017171 | 0.017544 | 0.018328 | 0.017979 | 0.017092 | 0.016749 | 0.016705 | 0.016859 | 0.016507 | 0.016418 | 0.016309 | 0.016552 | 0.017435 | 0.018202 | 0.017527 | 0.017123 | 0.01713 | 0.017726 | 0.017956 | 0.017606 | 0.017631 | 0.017683 | 0.017721 | 0.01774 | 0.017267 | 0.017221 | 0.017495 | 0.017242 | 0.017366 | 0.017967 | 0.018342 | 0.01852 | 0.018976 | 0.01886 | 0.018114 | 0.017727 | 0.017799 | 0.018186 | 0.018119 | 0.018418 | 0.018753 | 0.018947 | 0.018756 | 0.017959 | 0.017718 | 0.018158 | 0.018516 | 0.018421 | 0.018564 | 0.018493 | 0.018505 | 0.018944 | 0.019818 | 0.020111 | 0.019139 | 0.018273 | 0.018529 | 0.01978 | 0.020118 | 0.019815 | 0.02 | 0.01974 | 0.019516 | 0.020092 | 0.01975 | 0.019251 | 0.019939 | 0.019919 | 0.018827 | 0.019081 | 0.020543 | 0.021214 | 0.02027 | 0.019222 | 0.019849 | 0.020459 | 0.019777 | 0.019097 | 0.02047 | 0.021521 | 0.020987 | 0.019919 | 0.019769 | 0.021267 | 0.021287 | 0.020649 | 0.020729 | 0.021372 | 0.021669 | 0.020654 | 0.019213 | 0.019039 | 0.019813 | 0.020531 | 0.020858 | 0.021157 | 0.021828 | 0.022312 | 0.023153 | 0.022688 | 0.021295 | 0.020754 | 0.020183 | 0.018752 | 0.018464 | 0.020165 | 0.021214 | 0.022499 | 0.022256 | 0.019986 | 0.018139 | 0.018798 | 0.020497 | 0.021243 | 0.021802 | 0.02259 | 0.021747 | 0.020958 | 0.021933 | 0.02223 | 0.021711 | 0.022042 | 0.022557 | 0.022148 | 0.021749 | 0.021523 | 0.021377 | 0.02164 | 0.021725 | 0.021375 | 0.021466 | 0.022661 | 0.023042 | 0.022417 | 0.022203 | 0.022097 | 0.02198 | 0.021555 | 0.02134 | 0.021565 | 0.022397 | 0.024594 | 0.02566 | 0.024022 | 0.023411 | 0.023609 | 0.023084 | 0.0233 | 0.023846 | 0.02429 | 0.02402 | 0.024548 | 0.025155 | 0.025455 | 0.025199 | 0.025044 | 0.024389 | 0.024116 | 0.025053 | 0.024885 | 0.024169 | 0.023695 | 0.024151 | 0.024723 | 0.024792 | 0.024635 | 0.024615 | 0.023751 | 0.024219 | 0.02509 | 0.024662 | 0.024162 | 0.02428 | 0.024787 | 0.024263 | 0.024286 | 0.024695 | 0.024805 | 0.025216 | 0.025148 | 0.025269 | 0.025333 | 0.024892 | 0.024692 | 0.024515 | 0.025153 | 0.025558 | 0.02593 | 0.026281 | 0.026047 | 0.025744 | 0.024997 | 0.024455 | 0.024388 | 0.023881 | 0.023898 | 0.024763 | 0.025385 | 0.024671 | 0.023887 | 0.023103 | 0.024034 | 0.024648 | 0.023926 | 0.023835 | 0.024738 | 0.024211 | 0.023322 | 0.023246 | 0.02473 | 0.025904 | 0.025114 | 0.024966 | 0.026105 | 0.025559 | 0.024706 | 0.025165 | 0.025318 | 0.025419 | 0.025044 | 0.025101 | 0.025723 | 0.026421 | 0.026565 | 0.025679 | 0.025395 | 0.025839 | 0.026089 | 0.025646 | 0.025327 | 0.026202 | 0.026849 | 0.026422 | 0.025851 | 0.026392 | 0.026942 | 0.027597 | 0.027161 | 0.026496 | 0.026486 | 0.0268 | 0.026653 | 0.02684 | 0.027445 | 0.02714 | 0.027347 | 0.027107 | 0.026624 | 0.027541 | 0.028327 | 0.028031 | 0.027348 | 0.027258 | 0.027773 | 0.027725 | 0.027395 | 0.027414 | 0.027379 | 0.027394 | 0.028144 | 0.028699 | 0.028334 | 0.028226 | 0.028217 | 0.028381 | 0.027911 | 0.027283 | 0.027437 | 0.02821 | 0.028521 | 0.028274 | 0.028312 | 0.028495 | 0.028601 | 0.029049 | 0.029324 | 0.02908 | 0.029022 | 0.029348 | 0.028937 | 0.02878 | 0.028819 | 0.028633 | 0.029165 | 0.029436 | 0.029315 | 0.029679 | 0.029902 | 0.029526 | 0.029137 | 0.028965 | 0.029227 | 0.03028 | 0.02986 | 0.029311 | 0.028706 | 0.028555 | 0.029545 | 0.029688 | 0.02988 | 0.029639 | 0.029365 | 0.029951 | 0.029993 | 0.029209 | 0.028999 | 0.030204 | 0.03118 | 0.031361 | 0.03048 | 0.031076 | 0.032205 | 0.032187 | 0.031872 | 0.031785 | 0.030871 | 0.02996 | 0.029981 | 0.030628 | 0.030996 | 0.030923 | 0.03033 | 0.029811 | 0.029925 | 0.030204 | 0.030488 | 0.030733 | 0.030635 | 0.030723 | 0.031015 | 0.030935 | 0.030905 | 0.030933 | 0.030899 | 0.030768 | 0.030819 | 0.031148 | 0.031158 | 0.03082 | 0.030825 | 0.031357 | 0.031651 | 0.031765 | 0.032243 | 0.032316 | 0.032249 | 0.03258 | 0.032401 | 0.03187 | 0.031861 | 0.031928 | 0.032405 | 0.032893 | 0.032886 | 0.03251 | 0.032327 | 0.03267 | 0.032823 | 0.032837 | 0.033413 | 0.033069 | 0.032836 | 0.033344 | 0.033424 | 0.033225 | 0.03305 | 0.033381 | 0.034224 | 0.034134 | 0.033709 | 0.033915 | 0.034582 | 0.034546 | 0.034152 | 0.034289 | 0.034301 | 0.034077 | 0.034168 | 0.034418 | 0.03441 | 0.034315 | 0.034261 | 0.034093 | 0.034168 | 0.034755 | 0.034927 | 0.034647 | 0.034902 | 0.035482 | 0.035608 | 0.035207 | 0.03512 | 0.035202 | 0.035375 | 0.035935 | 0.035818 | 0.035387 | 0.035758 | 0.035986 | 0.035974 | 0.035823 | 0.03599 | 0.036334 | 0.036685 | 0.036722 | 0.036144 | 0.035613 | 0.035448 | 0.035676 | 0.035881 | 0.035998 | 0.036797 | 0.037005 | 0.036151 | 0.036153 | 0.036895 | 0.037094 | 0.037405 | 0.037074 | 0.036824 | 0.037062 | 0.03685 | 0.037125 | 0.03751 | 0.037424 | 0.037072 | 0.036769 | 0.036794 | 0.036578 | 0.036706 | 0.037054 | 0.037285 | 0.037517 | 0.037215 | 0.037264 | 0.037488 | 0.037507 | 0.037138 | 0.037089 | 0.03734 | 0.037573 | 0.037519 | 0.037604 | 0.038174 | 0.038346 | 0.038079 | 0.037808 | 0.03765 | 0.037858 | 0.037725 | 0.037456 | 0.03773 | 0.037758 | 0.037962 | 0.038272 | 0.038111 | 0.038175 | 0.038626 | 0.038462 | 0.038375 | 0.038733 | 0.03874 | 0.038678 | 0.038592 | 0.038475 | 0.038824 | 0.039198 | 0.039172 | 0.039316 | 0.039752 | 0.039397 | 0.039093 | 0.039567 | 0.039987 | 0.039964 | 0.039911 | 0.040166 | 0.040396 | 0.040365 | 0.040519 | 0.040935 | 0.040894 | 0.040847 | 0.041093 | 0.04105 | 0.041327 | 0.041552 | 0.041614 | 0.041763 | 0.041917 | 0.042015 | 0.041946 | 0.042117 | 0.042399 | 0.042531 | 0.042192 | 0.042445 | 0.042931 | 0.042897 | 0.042972 | 0.043135 | 0.043184 | 0.043099 | 0.043266 | 0.043498 | 0.043425 | 0.043517 | 0.043447 | 0.043404 | 0.0436 | 0.043917 | 0.04418 | 0.04394 | 0.043887 | 0.044136 | 0.044179 | 0.044682 | 0.044994 | 0.045035 | 0.045096 | 0.045159 | 0.045057 | 0.045217 | 0.04571 | 0.04587 | 0.046068 | 0.046213 | 0.046278 | 0.046709 | 0.046811 | 0.046617 | 0.046724 | 0.047053 | 0.047424 | 0.047881 | 0.048459 | 0.048794 | 0.048728 | 0.04915 | 0.049617 | 0.049803 | 0.050123 | 0.05049 | 0.051158 | 0.051444 | 0.051557 | 0.052121 | 0.052574 | 0.053104 | 0.053751 | 0.054323 | 0.054671 | 0.05495 | 0.055406 | 0.056178 | 0.057197 | 0.057633 | 0.057838 | 0.058874 | 0.059981 | 0.061188 | 0.062193 | 0.062664 | 0.063018 | 0.064051 | 0.065085 | 0.065913 | 0.067058 | 0.067607 | 0.067902 | 0.068525 | 0.069067 | 0.06953 | 0.069611 | 0.069844 | 0.070308 | 0.070563 | 0.070715 | 0.071439 | 0.071938 | 0.071729 | 0.071697 | 0.071745 | 0.071873 | 0.07174 | 0.071387 | 0.071452 | 0.071152 | 0.070454 | 0.069864 | 0.068944 | 0.068041 | 0.067359 | 0.066154 | 0.064976 | 0.06361 | 0.062624 | 0.062144 | 0.060804 | 0.059425 | 0.058563 | 0.057928 | 0.057954 | 0.057206 | 0.056002 | 0.054989 | 0.05456 | 0.054951 | 0.054746 | 0.054334 | 0.053375 | 0.052268 | 0.051632 | 0.051046 | 0.050114 | 0.049208 | 0.048496 | 0.048006 | 0.047612 | 0.046843 | 0.046305 | 0.046145 | 0.046093 | 0.045873 | 0.045926 | 0.045745 | 0.045147 | 0.044813 | 0.044677 | 0.04396 | 0.043352 | 0.043141 | 0.043155 | 0.043647 | 0.043659 | 0.043466 | 0.043342 | 0.043249 | 0.043384 | 0.04361 | 0.043591 | 0.043821 | 0.044181 | 0.044431 | 0.045081 | 0.045814 | 0.045682 | 0.045955 | 0.046294 | 0.046636 | 0.047147 | 0.047493 | 0.047568 | 0.047519 | 0.047855 | 0.048414 | 0.049162 | 0.049362 | 0.049533 | 0.049513 | 0.050042 | 0.050322 | 0.050532 | 0.050744 | 0.050753 | 0.050825 | 0.050872 | 0.051532 | 0.052721 | 0.053423 | 0.053545 | 0.054287 | 0.054816 | 0.054648 | 0.055265 | 0.05584 | 0.055627 | 0.056029 | 0.057061 | 0.057544 | 0.057615 | 0.057723 | 0.0583 | 0.059133 | 0.059878 | 0.060731 | 0.061108 | 0.06134 | 0.061606 | 0.061884 | 0.06243 | 0.062756 | 0.062945 | 0.063532 | 0.064318 | 0.06529 | 0.065806 | 0.065359 | 0.065149 | 0.066 | 0.066673 | 0.066967 | 0.067784 | 0.068143 | 0.068784 | 0.069739 | 0.070313 | 0.071068 | 0.071764 | 0.072007 | 0.072443 | 0.073097 | 0.073609 | 0.073975 | 0.074383 | 0.075432 | 0.076192 | 0.076988 | 0.077682 | 0.078199 | 0.078511 | 0.079282 | 0.079813 | 0.079659 | 0.080089 | 0.081493 | 0.08221 | 0.082723 | 0.083403 | 0.084719 | 0.085801 | 0.086513 | 0.086548 | 0.087118 | 0.087952 | 0.087961 | 0.088614 | 0.089733 | 0.090289 | 0.090842 | 0.091679 | 0.092757 | 0.093312 | 0.094006 | 0.094639 | 0.095249 | 0.096254 | 0.097631 | 0.098243 | 0.098841 | 0.099173 | 0.099619 | 0.100226 | 0.101062 | 0.10242 | 0.103476 | 0.104112 | 0.104421 | 0.10564 | 0.106756 | 0.107461 | 0.108155 | 0.108652 | 0.10978 | 0.110626 | 0.111607 | 0.112803 | 0.11357 | 0.114003 | 0.114552 | 0.115051 | 0.116544 | 0.117893 | 0.117947 | 0.118193 | 0.11929 | 0.120209 | 0.121196 | 0.121161 | 0.120857 | 0.121486 | 0.122308 | 0.121964 | 0.122588 | 0.123486 | 0.122991 | 0.122689 | 0.123323 | 0.123712 | 0.12318 | 0.122459 | 0.123348 | 0.123937 | 0.124111 | 0.124259 | 0.124312 | 0.124493 | 0.124523 | 0.124947 | 0.125367 | 0.125022 | 0.12525 | 0.125152 | 0.124861 | 0.125272 | 0.126115 | 0.12594 | 0.125826 | 0.125621 | 0.125672 | 0.126344 | 0.126172 | 0.125373 | 0.125338 | 0.12507 | 0.124589 | 0.123824 | 0.122648 | 0.121765 | 0.121475 | 0.120667 | 0.120649 | 0.120344 | 0.118533 | 0.11759 | 0.117325 | 0.11635 | 0.116157 | 0.115333 | 0.113902 | 0.112788 | 0.112052 | 0.111618 | 0.111517 | 0.111049 | 0.11065 | 0.110241 | 0.109753 | 0.10843 | 0.107746 | 0.108149 | 0.107858 | 0.106076 | 0.105232 | 0.105525 | 0.104792 | 0.103907 | 0.103537 | 0.102827 | 0.10296 | 0.102666 | 0.101686 | 0.10047 | 0.099794 | 0.099437 | 0.098793 | 0.097265 | 0.096587 | 0.096773 | 0.095754 | 0.093987 | 0.093113 | 0.092503 | 0.092502 | 0.091491 | 0.090385 | 0.089348 | 0.08828 | 0.087148 | 0.087369 | 0.087892 | 0.086618 | 0.084594 | 0.083773 | 0.082854 | 0.082278 | 0.081086 | 0.08044 | 0.079768 | 0.077778 | 0.075983 | 0.075829 | 0.075577 | 0.074172 | 0.073513 | 0.073158 | 0.071377 | 0.070625 | 0.070147 | 0.06981 | 0.068837 | 0.067346 | 0.066711 | 0.065975 | 0.065111 | 0.064939 | 0.063842 | 0.062196 | 0.061273 | 0.061367 | 0.061106 | 0.060053 | 0.058046 | 0.056838 | 0.056844 | 0.056411 | 0.055142 | 0.054422 | 0.054076 | 0.054051 | 0.053964 | 0.053713 | 0.053065 | 0.051479 | 0.049848 | 0.049378 | 0.048129 | 0.047529 | 0.047224 | 0.046125 | 0.045369 | 0.045927 | 0.046071 | 0.045188 | 0.043389 | 0.043186 | 0.042242 | 0.040926 | 0.041177 | 0.041615 | 0.040177 | 0.039155 | 0.040568 | 0.04289 | 0.041251 | 0.037992 | 0.036852 | 0.036543 | 0.036052 | 0.035841 | 0.035239 | 0.034628 | 0.034224 | 0.036063 | 0.037329 | 0.034522 | 0.032359 | 0.033101 | 0.033687 | 0.03267 | 0.031286 | 0.031802 | 0.03114 | 0.030682 | 0.031514 | 0.031239 | 0.030628 | 0.031454 | 0.030254 | 0.029364 | 0.030453 | 0.030971 | 0.029337 | 0.028383 | 0.029233 | 0.031778 | 0.030965 | 0.028803 | 0.02825 | 0.027095 | 0.026063 | 0.026127 | 0.027061 | 0.027232 | 0.026653 | 0.029522 | 0.031903 | 0.029034 | 0.025929 | 0.027546 | 0.028064 | 0.026528 | 0.025978 | 0.025743 | 0.02554 | 0.026193 | 0.02772 | 0.027487 | 0.026561 | 0.028965 | 0.029491 | 0.027835 | 0.026617 | 0.025561 | 0.025031 | 0.026484 | 0.029505 | 0.029984 | 0.028899 | 0.027531 | 0.026779 | 0.026777 | 0.027209 | 0.02815 | 0.027618 | 0.027644 | 0.027784 | 0.028092 | 0.029813 | 0.02953 | 0.027679 | 0.027105 | 0.026762 | 0.027238 | 0.02763 | 0.027926 | 0.028758 | 0.027471 | 0.026908 | 0.029354 | 0.031784 | 0.032186 | 0.028655 | 0.026846 | 0.02758 | 0.031179 | 0.030897 | 0.029704 | 0.030344 | 0.030561 | 0.028921 | 0.027752 | 0.028227 | 0.029196 | 0.028557 | 0.027382 | 0.028487 | 0.029202 | 0.030195 | 0.030219 | 0.027905 | 0.026971 | 0.026652 | 0.027946 | 0.028036 | 0.028052 | 0.028616 | 0.028875 | 0.028252 | 0.027523 | 0.026992 | 0.027524 | 0.028303 | 0.029241 | 0.030738 | 0.03234 | 0.030357 | 0.030077 | 0.030173 | 0.02866 | 0.027253 | 0.027197 | 0.029542 | 0.030236 | 0.030412 | 0.032382 | 0.030136 | 0.028422 | 0.027207 | 0.027279 | 0.028896 | 0.03003 | 0.029052 | 0.030341 | 0.032163 | 0.03063 | 0.029335 | 0.029888 | 0.029158 | 0.02799 | 0.029037 | 0.034146 | 0.034949 | 0.031635 | 0.029127 | 0.02875 | 0.030565 | 0.03194 | 0.030458 | 0.029639 | 0.031551 | 0.032011 | 0.031487 | 0.030113 | 0.028643 | 0.031071 | 0.032425 | 0.030613 | 0.03079 | 0.030715 | 0.029122 | 0.03034 | 0.030544 | 0.02934 | 0.029803 | 0.0315 | 0.032622 | 0.033501 | 0.033229 | 0.032332 | 0.030347 | 0.030152 | 0.029973 | 0.029469 | 0.030139 | 0.031165 | 0.031612 | 0.031632 | 0.031457 | 0.030881 | 0.029735 | 0.030001 | 0.031082 | 0.032183 | 0.030528 | 0.029408 | 0.030528 | 0.031935 | 0.031147 | 0.030714 | 0.030824 | 0.031255 | 0.030369 | 0.030269 | 0.030023 | 0.030092 | 0.030468 | 0.030935 | 0.030571 | 0.030874 | 0.031115 | 0.031246 | 0.031353 | 0.031459 | 0.031469 | 0.031727 | 0.031693 | 0.031705 | 0.031735 | 0.030495 | 0.029822 | 0.030792 | 0.031163 | 0.031648 | 0.031456 | 0.032087 | 0.031633 | 0.031419 | 0.030995
0.822 | 1 | MCC | 0.153217 | 0.151205 | 0.14129 | 0.135652 | 0.140277 | 0.142431 | 0.136504 | 0.132346 | 0.139146 | 0.139943 | 0.135439 | 0.132163 | 0.131129 | 0.134061 | 0.139003 | 0.140609 | 0.142814 | 0.147196 | 0.148147 | 0.152518 | 0.152991 | 0.153013 | 0.153006 | 0.151244 | 0.152989 | 0.153534 | 0.156088 | 0.15751 | 0.159034 | 0.16118 | 0.164137 | 0.168333 | 0.170228 | 0.168889 | 0.171555 | 0.167894 | 0.155004 | 0.154493 | 0.152472 | 0.147512 | 0.142766 | 0.137794 | 0.133372 | 0.13005 | 0.127959 | 0.127384 | 0.127326 | 0.128229 | 0.127543 | 0.125909 | 0.125136 | 0.124894 | 0.12348 | 0.122389 | 0.121632 | 0.120756 | 0.119946 | 0.118794 | 0.117358 | 0.115995 | 0.112762 | 0.109778 | 0.107321 | 0.103971 | 0.101481 | 0.098876 | 0.095831 | 0.094585 | 0.094029 | 0.091787 | 0.089265 | 0.088818 | 0.087513 | 0.085644 | 0.085294 | 0.084779 | 0.084372 | 0.083248 | 0.082498 | 0.081588 | 0.079726 | 0.079656 | 0.079585 | 0.077947 | 0.076969 | 0.07746 | 0.076628 | 0.076546 | 0.077022 | 0.07578 | 0.07339 | 0.073227 | 0.073808 | 0.074384 | 0.075066 | 0.074717 | 0.074421 | 0.074898 | 0.0757 | 0.076607 | 0.077121 | 0.077597 | 0.077621 | 0.076992 | 0.077828 | 0.07988 | 0.080069 | 0.080331 | 0.081941 | 0.083062 | 0.084278 | 0.084425 | 0.082136 | 0.079781 | 0.077341 | 0.074949 | 0.074181 | 0.073467 | 0.0729 | 0.074788 | 0.076042 | 0.07582 | 0.075364 | 0.076028 | 0.077035 | 0.077989 | 0.078778 | 0.080179 | 0.080964 | 0.080874 | 0.080899 | 0.082097 | 0.084348 | 0.08672 | 0.088077 | 0.089672 | 0.092849 | 0.095153 | 0.096942 | 0.099798 | 0.102084 | 0.103618 | 0.105269 | 0.107379 | 0.108992 | 0.111402 | 0.113802 | 0.116355 | 0.11992 | 0.12398 | 0.128074 | 0.131402 | 0.134293 | 0.135674 | 0.134552 | 0.133007 | 0.131377 | 0.128759 | 0.125353 | 0.122687 | 0.121277 | 0.120437 | 0.119721 | 0.120484 | 0.121866 | 0.122594 | 0.124364 | 0.127255 | 0.129435 | 0.132586 | 0.136084 | 0.138817 | 0.141509 | 0.144788 | 0.148433 | 0.151706 | 0.154695 | 0.15884 | 0.162925 | 0.16742 | 0.172414 | 0.176492 | 0.180573 | 0.186119 | 0.192157 | 0.198114 | 0.203411 | 0.209115 | 0.215489 | 0.22113 | 0.226314 | 0.231404 | 0.236502 | 0.242952 | 0.250078 | 0.257056 | 0.264701 | 0.272034 | 0.277767 | 0.281333 | 0.282525 | 0.282812 | 0.283338 | 0.283872 | 0.285586 | 0.288065 | 0.290444 | 0.29204 | 0.292295 | 0.292266 | 0.292584 | 0.292938 | 0.294125 | 0.29581 | 0.298419 | 0.301026 | 0.303005 | 0.304879 | 0.305996 | 0.306563 | 0.30749 | 0.306935 | 0.30613 | 0.304286 | 0.300618 | 0.295564 | 0.288671 | 0.281462 | 0.27611 | 0.27356 | 0.273251 | 0.273987 | 0.276015 | 0.278017 | 0.278987 | 0.278074 | 0.274969 | 0.270377 | 0.263853 | 0.254282 | 0.242604 | 0.230778 | 0.220885 | 0.212874 | 0.205797 | 0.19911 | 0.192421 | 0.186933 | 0.182218 | 0.177001 | 0.173166 | 0.170819 | 0.16971 | 0.168961 | 0.169003 | 0.169395 | 0.170251 | 0.171691 | 0.172932 | 0.174225 | 0.174645 | 0.173932 | 0.17242 | 0.169991 | 0.166778 | 0.16262 | 0.156554 | 0.148301 | 0.139003 | 0.130578 | 0.123604 | 0.117166 | 0.110945 | 0.104065 | 0.096931 | 0.090854 | 0.086106 | 0.082312 | 0.07963 | 0.077693 | 0.077598 | 0.080008 | 0.08335 | 0.087238 | 0.091064 | 0.094824 | 0.0986 | 0.102441 | 0.106089 | 0.108951 | 0.110492 | 0.110249 | 0.107019 | 0.100363 | 0.091565 | 0.081822 | 0.072164 | 0.063117 | 0.055269 | 0.049066 | 0.044137 | 0.040239 | 0.037493 | 0.035757 | 0.034953 | 0.03501 | 0.036218 | 0.038196 | 0.040686 | 0.043565 | 0.045764 | 0.046964 | 0.047145 | 0.046793 | 0.045612 | 0.043133 | 0.040052 | 0.037243 | 0.035202 | 0.034422 | 0.034665 | 0.035544 | 0.036853 | 0.038763 | 0.040775 | 0.04251 | 0.044365 | 0.046314 | 0.048114 | 0.049303 | 0.05 | 0.050494 | 0.051036 | 0.05197 | 0.052892 | 0.053494 | 0.053518 | 0.053255 | 0.053364 | 0.053866 | 0.054474 | 0.054932 | 0.055145 | 0.055256 | 0.055553 | 0.055384 | 0.055414 | 0.05556 | 0.055751 | 0.056235 | 0.056796 | 0.057319 | 0.057585 | 0.057694 | 0.05742 | 0.057052 | 0.057097 | 0.05755 | 0.058225 | 0.059298 | 0.061042 | 0.063214 | 0.06558 | 0.068462 | 0.071883 | 0.075435 | 0.07908 | 0.082913 | 0.086291 | 0.089046 | 0.090771 | 0.090959 | 0.089592 | 0.086558 | 0.082885 | 0.079964 | 0.078165 | 0.077416 | 0.07754 | 0.078255 | 0.079016 | 0.079512 | 0.079514 | 0.078401 | 0.075252 | 0.072419 | 0.070321 | 0.068859 | 0.06818 | 0.06833 | 0.069474 | 0.070758 | 0.071339 | 0.072381 | 0.07441 | 0.075859 | 0.07468 | 0.073911 | 0.074421 | 0.0741 | 0.073438 | 0.071942 | 0.067765 | 0.064128 | 0.061105 | 0.058119 | 0.055392 | 0.053522 | 0.051729 | 0.048972 | 0.047698 | 0.048038 | 0.048487 | 0.048175 | 0.0479 | 0.046769 | 0.047287 | 0.048204 | 0.047702 | 0.047614 | 0.048492 | 0.04942 | 0.05059 | 0.053358 | 0.056145 | 0.055932 | 0.057238 | 0.059157 | 0.059271 | 0.059689 | 0.059833 | 0.058521 | 0.057734 | 0.057846 | 0.054261 | 0.051011 | 0.049735 | 0.048448 | 0.048219 | 0.048352 | 0.047212 | 0.046521 | 0.046553 | 0.047495 | 0.047946 | 0.043519 | 0.040274 | 0.038969 | 0.037865 | 0.034614 | 0.032666 | 0.032647 | 0.03317 | 0.030855 | 0.028145 | 0.025242 | 0.023933 | 0.023007 | 0.021164 | 0.020556 | 0.021025 | 0.021058 | 0.017907 | 0.015923 | 0.016638 | 0.017174 | 0.015835 | 0.014642 | 0.015268 | 0.017766 | 0.021784 | 0.019344 | 0.016943 | 0.015774 | 0.016025 | 0.017494 | 0.017301 | 0.018117 | 0.018137 | 0.01669 | 0.016436 | 0.01577 | 0.015154 | 0.016316 | 0.017119 | 0.015675 | 0.016746 | 0.019242 | 0.01913 | 0.0183 | 0.016753 | 0.015441 | 0.016102 | 0.016028 | 0.016331 | 0.017502 | 0.019412 | 0.0214 | 0.016538 | 0.016101 | 0.016272 | 0.016159 | 0.017259 | 0.016955 | 0.016024 | 0.017201 | 0.018453 | 0.016968 | 0.016229 | 0.016439 | 0.016705 | 0.016918 | 0.017359 | 0.017692 | 0.017858 | 0.018364 | 0.018598 | 0.018697 | 0.019258 | 0.020007 | 0.020498 | 0.0207 | 0.021324 | 0.022218 | 0.022358 | 0.022726 | 0.024082 | 0.025145 | 0.024838 | 0.025509 | 0.026837 | 0.0266 | 0.02651 | 0.027081 | 0.026713 | 0.027219 | 0.029195 | 0.03017 | 0.028119 | 0.027385 | 0.027334 | 0.028408 | 0.030439 | 0.030417 | 0.028796 | 0.03005 | 0.030039 | 0.026218 | 0.025129 | 0.024757 | 0.025266 | 0.025325 | 0.023902 | 0.024388 | 0.02526 | 0.024173 | 0.023452 | 0.023524 | 0.021907 | 0.021447 | 0.022422 | 0.023848 | 0.024534 | 0.020851 | 0.020034 | 0.0194 | 0.018152 | 0.018486 | 0.020064 | 0.021033 | 0.021614 | 0.018921 | 0.018627 | 0.019345 | 0.018078 | 0.017437 | 0.017438 | 0.018256 | 0.020095 | 0.020955 | 0.018552 | 0.016299 | 0.01633 | 0.016296 | 0.016004 | 0.016577 | 0.017978 | 0.019696 | 0.01938 | 0.017157 | 0.017478 | 0.017716 | 0.017904 | 0.017977 | 0.017904 | 0.018758 | 0.018892 | 0.017782 | 0.016639 | 0.01694 | 0.017174 | 0.016902 | 0.017365 | 0.016533 | 0.016102 | 0.016958 | 0.017621 | 0.018607 | 0.018642 | 0.01737 | 0.016657 | 0.016703 | 0.017093 | 0.016406 | 0.016105 | 0.015806 | 0.016004 | 0.017332 | 0.018392 | 0.017623 | 0.016849 | 0.016654 | 0.017411 | 0.017402 | 0.016792 | 0.016531 | 0.01691 | 0.017433 | 0.01766 | 0.017166 | 0.016814 | 0.016701 | 0.016505 | 0.016978 | 0.017787 | 0.017989 | 0.017787 | 0.018449 | 0.018504 | 0.017369 | 0.016865 | 0.017042 | 0.01732 | 0.017462 | 0.018524 | 0.018688 | 0.018063 | 0.017743 | 0.017355 | 0.017315 | 0.017483 | 0.017349 | 0.0172 | 0.01765 | 0.018054 | 0.017976 | 0.018513 | 0.019595 | 0.019751 | 0.018122 | 0.017428 | 0.018108 | 0.019308 | 0.019237 | 0.018713 | 0.01864 | 0.018302 | 0.018415 | 0.019132 | 0.018933 | 0.018452 | 0.018826 | 0.019042 | 0.018195 | 0.018029 | 0.019069 | 0.019331 | 0.018614 | 0.018123 | 0.01883 | 0.019028 | 0.018092 | 0.017382 | 0.018573 | 0.019711 | 0.019476 | 0.019002 | 0.01862 | 0.019306 | 0.01989 | 0.019656 | 0.019404 | 0.019618 | 0.019193 | 0.01848 | 0.018694 | 0.018451 | 0.017725 | 0.018982 | 0.019558 | 0.019239 | 0.019377 | 0.019993 | 0.02107 | 0.020735 | 0.019533 | 0.018417 | 0.017536 | 0.01689 | 0.017081 | 0.017865 | 0.019063 | 0.02118 | 0.02106 | 0.018494 | 0.017027 | 0.016997 | 0.017796 | 0.019657 | 0.021488 | 0.021841 | 0.020073 | 0.018644 | 0.018798 | 0.0199 | 0.019959 | 0.020251 | 0.020607 | 0.019916 | 0.01999 | 0.020559 | 0.02081 | 0.02101 | 0.020623 | 0.019388 | 0.018658 | 0.019476 | 0.019735 | 0.019856 | 0.020083 | 0.019382 | 0.018171 | 0.019012 | 0.019738 | 0.020247 | 0.021062 | 0.022231 | 0.022628 | 0.021147 | 0.02055 | 0.021314 | 0.021894 | 0.022231 | 0.022137 | 0.02239 | 0.022572 | 0.02298 | 0.023147 | 0.023273 | 0.023487 | 0.022994 | 0.022373 | 0.023039 | 0.023808 | 0.02358 | 0.023265 | 0.023071 | 0.022569 | 0.021996 | 0.022278 | 0.023062 | 0.023756 | 0.023161 | 0.023139 | 0.023403 | 0.022797 | 0.022698 | 0.022929 | 0.023284 | 0.023503 | 0.023605 | 0.024206 | 0.024121 | 0.02365 | 0.02328 | 0.023936 | 0.023771 | 0.022955 | 0.022977 | 0.024036 | 0.025127 | 0.024895 | 0.024723 | 0.024855 | 0.024776 | 0.024229 | 0.023336 | 0.023161 | 0.023292 | 0.022636 | 0.022711 | 0.023285 | 0.02331 | 0.022403 | 0.022426 | 0.022166 | 0.021976 | 0.021839 | 0.021524 | 0.021333 | 0.022934 | 0.02268 | 0.02144 | 0.021571 | 0.023028 | 0.024401 | 0.023664 | 0.022142 | 0.022697 | 0.022966 | 0.022652 | 0.022708 | 0.023111 | 0.022809 | 0.022232 | 0.02287 | 0.023732 | 0.024407 | 0.024478 | 0.0234 | 0.022898 | 0.02343 | 0.023054 | 0.023034 | 0.023445 | 0.023722 | 0.02428 | 0.024546 | 0.024325 | 0.024727 | 0.024868 | 0.025447 | 0.025168 | 0.024683 | 0.025432 | 0.025758 | 0.025292 | 0.025186 | 0.025435 | 0.025526 | 0.026111 | 0.025756 | 0.024546 | 0.024609 | 0.025559 | 0.025976 | 0.025313 | 0.024643 | 0.0253 | 0.025626 | 0.025369 | 0.025231 | 0.025787 | 0.026206 | 0.026819 | 0.027168 | 0.026802 | 0.026817 | 0.027004 | 0.026537 | 0.025894 | 0.025796 | 0.026218 | 0.026675 | 0.02713 | 0.027119 | 0.026999 | 0.026965 | 0.027322 | 0.027485 | 0.027596 | 0.027884 | 0.028823 | 0.029108 | 0.028906 | 0.029827 | 0.030102 | 0.029537 | 0.029876 | 0.030169 | 0.030648 | 0.031792 | 0.031724 | 0.030815 | 0.030532 | 0.031112 | 0.031939 | 0.032198 | 0.03147 | 0.031297 | 0.031429 | 0.030704 | 0.030748 | 0.031602 | 0.032352 | 0.032039 | 0.031466 | 0.031948 | 0.033191 | 0.033657 | 0.034082 | 0.035325 | 0.03579 | 0.034506 | 0.034217 | 0.03536 | 0.035352 | 0.035373 | 0.035114 | 0.033938 | 0.0325 | 0.031011 | 0.030273 | 0.030366 | 0.02994 | 0.029549 | 0.028891 | 0.028507 | 0.028543 | 0.028282 | 0.028443 | 0.028711 | 0.029062 | 0.029155 | 0.029421 | 0.029821 | 0.029966 | 0.029882 | 0.029646 | 0.029515 | 0.029545 | 0.029856 | 0.029983 | 0.029475 | 0.029417 | 0.030009 | 0.030319 | 0.030232 | 0.030361 | 0.030709 | 0.030858 | 0.03065 | 0.030248 | 0.030185 | 0.030511 | 0.03101 | 0.031158 | 0.031374 | 0.031561 | 0.031263 | 0.031084 | 0.031184 | 0.031124 | 0.031237 | 0.031274 | 0.030955 | 0.031156 | 0.031218 | 0.031108 | 0.03162 | 0.031816 | 0.031665 | 0.032153 | 0.032549 | 0.032463 | 0.032541 | 0.032698 | 0.032795 | 0.033057 | 0.032921 | 0.032522 | 0.032788 | 0.033382 | 0.033581 | 0.033513 | 0.033184 | 0.033446 | 0.033729 | 0.033585 | 0.033496 | 0.033305 | 0.033172 | 0.033601 | 0.033837 | 0.034038 | 0.034361 | 0.034497 | 0.033996 | 0.033701 | 0.034134 | 0.034253 | 0.034729 | 0.03493 | 0.035076 | 0.035155 | 0.034839 | 0.034656 | 0.034935 | 0.035459 | 0.03511 | 0.034809 | 0.034907 | 0.034808 | 0.034676 | 0.034735 | 0.03505 | 0.035631 | 0.035288 | 0.034538 | 0.034702 | 0.03512 | 0.035238 | 0.035705 | 0.036074 | 0.036158 | 0.03547 | 0.0351 | 0.035395 | 0.035829 | 0.035885 | 0.035616 | 0.035307 | 0.03556 | 0.036036 | 0.036443 | 0.036264 | 0.036213 | 0.03629 | 0.036234 | 0.036192 | 0.036237 | 0.036533 | 0.03659 | 0.036609 | 0.036835 | 0.037125 | 0.037232 | 0.037008 | 0.037266 | 0.03748 | 0.037286 | 0.037072 | 0.037184 | 0.037349 | 0.037249 | 0.037336 | 0.037603 | 0.037351 | 0.037494 | 0.03766 | 0.037385 | 0.037349 | 0.037804 | 0.038223 | 0.038267 | 0.038421 | 0.038563 | 0.038431 | 0.038485 | 0.03874 | 0.038842 | 0.038903 | 0.039047 | 0.039333 | 0.039795 | 0.039855 | 0.039664 | 0.039779 | 0.039733 | 0.039683 | 0.040008 | 0.040397 | 0.040401 | 0.040291 | 0.040371 | 0.040687 | 0.040745 | 0.040613 | 0.041006 | 0.041312 | 0.041611 | 0.041732 | 0.041777 | 0.04205 | 0.042394 | 0.042579 | 0.042722 | 0.043036 | 0.042993 | 0.042889 | 0.042831 | 0.043044 | 0.043385 | 0.043641 | 0.043653 | 0.04343 | 0.043286 | 0.043372 | 0.043626 | 0.044063 | 0.044045 | 0.044 | 0.044079 | 0.044313 | 0.044601 | 0.04478 | 0.044801 | 0.044924 | 0.045165 | 0.0453 | 0.045425 | 0.045781 | 0.04585 | 0.04575 | 0.045969 | 0.046171 | 0.046121 | 0.046114 | 0.046426 | 0.046671 | 0.046893 | 0.046998 | 0.047027 | 0.047535 | 0.048095 | 0.04822 | 0.048561 | 0.048861 | 0.048838 | 0.049045 | 0.049505 | 0.050205 | 0.050869 | 0.051335 | 0.052148 | 0.052311 | 0.052169 | 0.052256 | 0.05256 | 0.052845 | 0.053509 | 0.054361 | 0.054998 | 0.055616 | 0.05611 | 0.056651 | 0.057231 | 0.058001 | 0.058561 | 0.059434 | 0.060668 | 0.061329 | 0.061863 | 0.062723 | 0.06395 | 0.065279 | 0.066195 | 0.067274 | 0.068047 | 0.069163 | 0.070504 | 0.071484 | 0.072621 | 0.073585 | 0.074253 | 0.075214 | 0.075801 | 0.075796 | 0.076196 | 0.076926 | 0.077501 | 0.077887 | 0.078016 | 0.078128 | 0.07829 | 0.078419 | 0.078521 | 0.07867 | 0.079221 | 0.079248 | 0.078634 | 0.078269 | 0.077579 | 0.076842 | 0.076365 | 0.075625 | 0.074791 | 0.073736 | 0.071872 | 0.070201 | 0.068409 | 0.067247 | 0.066538 | 0.065096 | 0.06376 | 0.063015 | 0.062264 | 0.061592 | 0.06084 | 0.05992 | 0.058816 | 0.0584 | 0.058136 | 0.057627 | 0.057367 | 0.056519 | 0.055473 | 0.054391 | 0.052999 | 0.052065 | 0.051504 | 0.050757 | 0.049902 | 0.049203 | 0.048519 | 0.047794 | 0.047551 | 0.047667 | 0.047099 | 0.046304 | 0.045973 | 0.04549 | 0.045147 | 0.044564 | 0.044105 | 0.044156 | 0.044041 | 0.04389 | 0.044106 | 0.044217 | 0.044282 | 0.044273 | 0.044154 | 0.044112 | 0.044289 | 0.044458 | 0.044951 | 0.045557 | 0.045779 | 0.046073 | 0.046477 | 0.046662 | 0.047309 | 0.047719 | 0.047825 | 0.048255 | 0.04876 | 0.048703 | 0.048817 | 0.04939 | 0.049798 | 0.050533 | 0.050798 | 0.050788 | 0.05128 | 0.052246 | 0.05232 | 0.052507 | 0.053062 | 0.05322 | 0.053731 | 0.053972 | 0.054371 | 0.055281 | 0.055734 | 0.055852 | 0.056481 | 0.057358 | 0.057877 | 0.058334 | 0.058934 | 0.059058 | 0.059545 | 0.060054 | 0.060447 | 0.061061 | 0.061964 | 0.062213 | 0.06264 | 0.063576 | 0.064382 | 0.064425 | 0.064686 | 0.065598 | 0.066428 | 0.066884 | 0.067076 | 0.068014 | 0.069313 | 0.06968 | 0.069919 | 0.070614 | 0.071155 | 0.071681 | 0.072866 | 0.073427 | 0.073533 | 0.074395 | 0.075072 | 0.07558 | 0.076404 | 0.077198 | 0.078045 | 0.078941 | 0.07939 | 0.079363 | 0.080135 | 0.081198 | 0.081715 | 0.082324 | 0.083453 | 0.084118 | 0.085279 | 0.085604 | 0.085665 | 0.086613 | 0.088421 | 0.089322 | 0.08977 | 0.090764 | 0.091784 | 0.091943 | 0.092515 | 0.09399 | 0.095537 | 0.096628 | 0.097206 | 0.097019 | 0.097445 | 0.098709 | 0.099698 | 0.100789 | 0.101359 | 0.101542 | 0.10274 | 0.103857 | 0.104654 | 0.105234 | 0.106068 | 0.106935 | 0.108438 | 0.109426 | 0.110025 | 0.110862 | 0.11193 | 0.112377 | 0.11371 | 0.114246 | 0.114819 | 0.116431 | 0.117537 | 0.118002 | 0.118298 | 0.119841 | 0.121337 | 0.122071 | 0.122796 | 0.123178 | 0.124099 | 0.124659 | 0.126059 | 0.127794 | 0.129382 | 0.130047 | 0.130776 | 0.131998 | 0.132807 | 0.133424 | 0.134032 | 0.134922 | 0.136461 | 0.137013 | 0.137626 | 0.137995 | 0.138106 | 0.138616 | 0.13942 | 0.13974 | 0.1407 | 0.141336 | 0.141639 | 0.141057 | 0.140737 | 0.140579 | 0.140956 | 0.140951 | 0.140868 | 0.140729 | 0.141305 | 0.141662 | 0.14192 | 0.141359 | 0.140858 | 0.14118 | 0.141873 | 0.1422 | 0.141953 | 0.14159 | 0.142214 | 0.14264 | 0.142977 | 0.143047 | 0.143319 | 0.143359 | 0.14318 | 0.143612 | 0.144171 | 0.143784 | 0.142884 | 0.142202 | 0.141725 | 0.141173 | 0.140383 | 0.139288 | 0.138771 | 0.137463 | 0.136157 | 0.13512 | 0.134072 | 0.133669 | 0.1333 | 0.13256 | 0.13182 | 0.130145 | 0.128404 | 0.127344 | 0.126687 | 0.126423 | 0.126411 | 0.12589 | 0.124922 | 0.123912 | 0.123084 | 0.122442 | 0.121988 | 0.12083 | 0.120099 | 0.118907 | 0.118124 | 0.118483 | 0.117726 | 0.116361 | 0.116114 | 0.115781 | 0.115073 | 0.113537 | 0.112679 | 0.11135 | 0.109711 | 0.10958 | 0.109639 | 0.108575 | 0.107653 | 0.106547 | 0.105284 | 0.104126 | 0.103134 | 0.102245 | 0.101804 | 0.100343 | 0.099099 | 0.098641 | 0.097735 | 0.096291 | 0.095365 | 0.095986 | 0.095246 | 0.092437 | 0.091195 | 0.090379 | 0.089396 | 0.088049 | 0.086538 | 0.085168 | 0.083854 | 0.082241 | 0.081728 | 0.081068 | 0.079996 | 0.079131 | 0.078619 | 0.077538 | 0.076688 | 0.075366 | 0.074322 | 0.073023 | 0.07169 | 0.070287 | 0.068911 | 0.068153 | 0.067958 | 0.067594 | 0.067039 | 0.065464 | 0.064483 | 0.063596 | 0.062049 | 0.060131 | 0.059325 | 0.058367 | 0.057958 | 0.057742 | 0.056729 | 0.055539 | 0.055079 | 0.054741 | 0.05435 | 0.053073 | 0.051852 | 0.050655 | 0.04992 | 0.048561 | 0.048402 | 0.048239 | 0.047459 | 0.046584 | 0.046228 | 0.04569 | 0.044418 | 0.042703 | 0.042858 | 0.042429 | 0.04076 | 0.039971 | 0.039487 | 0.03846 | 0.038485 | 0.039771 | 0.041241 | 0.03911 | 0.036112 | 0.03454 | 0.034311 | 0.033986 | 0.033305 | 0.033217 | 0.032466 | 0.03041 | 0.031645 | 0.033985 | 0.031513 | 0.028837 | 0.02952 | 0.030135 | 0.029114 | 0.027687 | 0.027777 | 0.026663 | 0.025988 | 0.026948 | 0.027154 | 0.026009 | 0.027033 | 0.0268 | 0.026748 | 0.026877 | 0.025666 | 0.024046 | 0.023141 | 0.024096 | 0.026877 | 0.025188 | 0.022627 | 0.021901 | 0.020727 | 0.020052 | 0.020008 | 0.020312 | 0.020593 | 0.021214 | 0.024244 | 0.026086 | 0.023945 | 0.019779 | 0.019583 | 0.019738 | 0.018955 | 0.018074 | 0.017438 | 0.017539 | 0.018141 | 0.020314 | 0.022022 | 0.020256 | 0.02156 | 0.021983 | 0.020477 | 0.019334 | 0.01843 | 0.018101 | 0.019556 | 0.02215 | 0.022359 | 0.020702 | 0.018993 | 0.018055 | 0.018265 | 0.019393 | 0.021014 | 0.019889 | 0.019353 | 0.019758 | 0.021219 | 0.021596 | 0.020405 | 0.018643 | 0.018261 | 0.018557 | 0.019607 | 0.019975 | 0.020413 | 0.021078 | 0.019885 | 0.019905 | 0.023659 | 0.025613 | 0.024771 | 0.021461 | 0.020596 | 0.020914 | 0.023521 | 0.022836 | 0.022254 | 0.023574 | 0.024199 | 0.02143 | 0.019739 | 0.020043 | 0.020686 | 0.019676 | 0.018663 | 0.019794 | 0.020156 | 0.020706 | 0.020674 | 0.019011 | 0.018334 | 0.017759 | 0.01925 | 0.019194 | 0.01849 | 0.019195 | 0.019385 | 0.018277 | 0.017925 | 0.017979 | 0.01893 | 0.019924 | 0.020391 | 0.022122 | 0.023863 | 0.020322 | 0.020447 | 0.021631 | 0.020127 | 0.018409 | 0.018298 | 0.021147 | 0.022328 | 0.02179 | 0.02374 | 0.021104 | 0.019472 | 0.019246 | 0.019236 | 0.020476 | 0.021279 | 0.020493 | 0.022664 | 0.024157 | 0.022714 | 0.021282 | 0.02039 | 0.019113 | 0.018635 | 0.019869 | 0.025462 | 0.027614 | 0.023266 | 0.020709 | 0.020339 | 0.021415 | 0.022738 | 0.021603 | 0.019719 | 0.021297 | 0.022288 | 0.021941 | 0.020911 | 0.019056 | 0.020978 | 0.0228 | 0.022123 | 0.021942 | 0.021205 | 0.019054 | 0.020791 | 0.021867 | 0.020524 | 0.020535 | 0.02224 | 0.024132 | 0.025262 | 0.02494 | 0.023411 | 0.021096 | 0.020243 | 0.019788 | 0.019184 | 0.020573 | 0.022453 | 0.022099 | 0.021529 | 0.021824 | 0.021967 | 0.020976 | 0.021261 | 0.022088 | 0.022642 | 0.021236 | 0.020295 | 0.020651 | 0.021763 | 0.021369 | 0.020297 | 0.020094 | 0.021431 | 0.02138 | 0.021007 | 0.020984 | 0.020924 | 0.02078 | 0.021811 | 0.021988 | 0.021424 | 0.021569 | 0.021865 | 0.021397 | 0.021894 | 0.021626 | 0.021533 | 0.021527 | 0.021133 | 0.020779 | 0.020147 | 0.01991 | 0.021015 | 0.021031 | 0.020988 | 0.021096 | 0.022149 | 0.021318 | 0.021223 | 0.021342
0.822 | 1 | MCC | 0.174564 | 0.172354 | 0.165685 | 0.163148 | 0.167431 | 0.170895 | 0.164795 | 0.160505 | 0.160172 | 0.157255 | 0.155255 | 0.151917 | 0.151868 | 0.156868 | 0.15868 | 0.160878 | 0.166396 | 0.170425 | 0.167088 | 0.161746 | 0.164833 | 0.170698 | 0.17302 | 0.174018 | 0.177914 | 0.181636 | 0.182715 | 0.187188 | 0.19065 | 0.192072 | 0.194311 | 0.195085 | 0.191943 | 0.190527 | 0.193939 | 0.196981 | 0.189704 | 0.184437 | 0.177425 | 0.170648 | 0.166624 | 0.163777 | 0.160265 | 0.155724 | 0.153309 | 0.155164 | 0.15559 | 0.154385 | 0.152728 | 0.151018 | 0.150245 | 0.149332 | 0.148067 | 0.146517 | 0.145515 | 0.144372 | 0.143106 | 0.141643 | 0.138991 | 0.137367 | 0.136182 | 0.134255 | 0.131907 | 0.128522 | 0.125361 | 0.122773 | 0.119912 | 0.11805 | 0.116337 | 0.115005 | 0.112808 | 0.111472 | 0.110997 | 0.11019 | 0.108645 | 0.107546 | 0.106632 | 0.10579 | 0.104978 | 0.104768 | 0.104481 | 0.104336 | 0.103366 | 0.101682 | 0.100297 | 0.099739 | 0.099674 | 0.099523 | 0.099533 | 0.099427 | 0.099213 | 0.098724 | 0.098769 | 0.098387 | 0.098158 | 0.098375 | 0.098261 | 0.098979 | 0.099979 | 0.100282 | 0.100511 | 0.101149 | 0.101285 | 0.10217 | 0.102943 | 0.102413 | 0.103471 | 0.103985 | 0.104986 | 0.106526 | 0.107595 | 0.107248 | 0.106042 | 0.104316 | 0.102406 | 0.101169 | 0.101007 | 0.099816 | 0.098631 | 0.098632 | 0.098824 | 0.100316 | 0.101128 | 0.100501 | 0.101942 | 0.103753 | 0.104154 | 0.105005 | 0.10675 | 0.107746 | 0.10943 | 0.110615 | 0.111507 | 0.113579 | 0.115349 | 0.117055 | 0.11996 | 0.122941 | 0.125526 | 0.127726 | 0.129713 | 0.131207 | 0.132654 | 0.134085 | 0.136377 | 0.13907 | 0.142386 | 0.145582 | 0.148814 | 0.153172 | 0.156084 | 0.159124 | 0.161659 | 0.162843 | 0.163608 | 0.161815 | 0.159414 | 0.15748 | 0.155294 | 0.152184 | 0.149933 | 0.149109 | 0.149203 | 0.149501 | 0.14998 | 0.151196 | 0.153653 | 0.156741 | 0.159469 | 0.162399 | 0.165446 | 0.168765 | 0.172281 | 0.175201 | 0.178623 | 0.182392 | 0.185658 | 0.189346 | 0.193117 | 0.197226 | 0.201566 | 0.2061 | 0.211138 | 0.216873 | 0.222851 | 0.22848 | 0.234268 | 0.239986 | 0.245297 | 0.250503 | 0.25583 | 0.261061 | 0.266719 | 0.272935 | 0.280101 | 0.287962 | 0.295773 | 0.303217 | 0.308991 | 0.312312 | 0.313975 | 0.314535 | 0.314712 | 0.315562 | 0.31657 | 0.318007 | 0.319921 | 0.321558 | 0.322345 | 0.322103 | 0.322274 | 0.323484 | 0.324551 | 0.326016 | 0.328691 | 0.33094 | 0.332774 | 0.334106 | 0.335509 | 0.336578 | 0.336799 | 0.335684 | 0.334535 | 0.333242 | 0.33019 | 0.324544 | 0.317987 | 0.310803 | 0.304734 | 0.301087 | 0.300606 | 0.302598 | 0.304402 | 0.305115 | 0.305622 | 0.305318 | 0.303378 | 0.298251 | 0.290756 | 0.28114 | 0.26981 | 0.25806 | 0.247455 | 0.2389 | 0.232059 | 0.225648 | 0.219263 | 0.213143 | 0.207326 | 0.202272 | 0.198334 | 0.195423 | 0.194327 | 0.193946 | 0.193662 | 0.193769 | 0.194927 | 0.196008 | 0.19684 | 0.197496 | 0.197892 | 0.197673 | 0.196259 | 0.193276 | 0.189854 | 0.185553 | 0.179251 | 0.170848 | 0.161368 | 0.152532 | 0.14548 | 0.139042 | 0.132848 | 0.125993 | 0.118788 | 0.112345 | 0.107317 | 0.103393 | 0.100567 | 0.098841 | 0.099176 | 0.101513 | 0.104796 | 0.108188 | 0.111695 | 0.115536 | 0.119678 | 0.123612 | 0.126934 | 0.129752 | 0.131396 | 0.130831 | 0.127428 | 0.120613 | 0.111332 | 0.101163 | 0.091401 | 0.082472 | 0.074788 | 0.068298 | 0.063277 | 0.059484 | 0.056705 | 0.054881 | 0.05412 | 0.054374 | 0.055523 | 0.057446 | 0.059753 | 0.062368 | 0.064716 | 0.06617 | 0.066439 | 0.065927 | 0.064582 | 0.062289 | 0.059118 | 0.056175 | 0.054226 | 0.053469 | 0.053719 | 0.054812 | 0.056444 | 0.058267 | 0.06014 | 0.062087 | 0.063943 | 0.0657 | 0.067417 | 0.068617 | 0.068989 | 0.069424 | 0.070216 | 0.071051 | 0.071696 | 0.072084 | 0.072479 | 0.072614 | 0.072587 | 0.072963 | 0.073636 | 0.074176 | 0.074432 | 0.074229 | 0.074127 | 0.074046 | 0.074287 | 0.074544 | 0.074815 | 0.07524 | 0.075731 | 0.075908 | 0.076332 | 0.076854 | 0.076584 | 0.075808 | 0.075746 | 0.076306 | 0.077119 | 0.078653 | 0.080349 | 0.08206 | 0.084494 | 0.087356 | 0.090892 | 0.09471 | 0.098427 | 0.101936 | 0.105194 | 0.107841 | 0.109192 | 0.109255 | 0.107934 | 0.105012 | 0.102075 | 0.099632 | 0.097717 | 0.096673 | 0.096797 | 0.097582 | 0.098156 | 0.098173 | 0.097523 | 0.095824 | 0.093122 | 0.090929 | 0.089004 | 0.087698 | 0.087121 | 0.087189 | 0.088222 | 0.089591 | 0.090392 | 0.091281 | 0.092626 | 0.092772 | 0.091993 | 0.092189 | 0.092096 | 0.091607 | 0.091181 | 0.088741 | 0.08477 | 0.082067 | 0.079114 | 0.076031 | 0.073124 | 0.070938 | 0.068211 | 0.065727 | 0.065204 | 0.065288 | 0.064177 | 0.063775 | 0.064013 | 0.064174 | 0.065037 | 0.064739 | 0.064779 | 0.065872 | 0.066351 | 0.066718 | 0.068014 | 0.06974 | 0.070814 | 0.071299 | 0.073673 | 0.075115 | 0.076036 | 0.077004 | 0.075801 | 0.074426 | 0.074099 | 0.072719 | 0.068481 | 0.067232 | 0.066976 | 0.065827 | 0.065002 | 0.063951 | 0.062658 | 0.062224 | 0.06141 | 0.060647 | 0.057368 | 0.053329 | 0.054046 | 0.054043 | 0.051917 | 0.049597 | 0.048746 | 0.047576 | 0.044489 | 0.041631 | 0.041161 | 0.040605 | 0.040141 | 0.038539 | 0.036984 | 0.035075 | 0.032853 | 0.031225 | 0.030222 | 0.030629 | 0.030247 | 0.028566 | 0.028107 | 0.028585 | 0.028863 | 0.027791 | 0.024621 | 0.025798 | 0.028137 | 0.028479 | 0.028355 | 0.027172 | 0.026555 | 0.026792 | 0.025087 | 0.026344 | 0.027147 | 0.027711 | 0.028287 | 0.028144 | 0.026653 | 0.027557 | 0.027752 | 0.024492 | 0.023235 | 0.025797 | 0.027532 | 0.028645 | 0.028822 | 0.028637 | 0.028909 | 0.02869 | 0.028037 | 0.023302 | 0.024936 | 0.028851 | 0.029362 | 0.029665 | 0.029429 | 0.028469 | 0.030202 | 0.030827 | 0.029159 | 0.029626 | 0.031374 | 0.032054 | 0.032326 | 0.03243 | 0.032783 | 0.033161 | 0.033501 | 0.033486 | 0.033548 | 0.034292 | 0.034873 | 0.034864 | 0.035002 | 0.035746 | 0.036268 | 0.036231 | 0.036673 | 0.037488 | 0.037493 | 0.035896 | 0.036875 | 0.038934 | 0.03875 | 0.038352 | 0.039289 | 0.03926 | 0.040029 | 0.041129 | 0.04098 | 0.038331 | 0.039139 | 0.041124 | 0.04172 | 0.041815 | 0.040241 | 0.037253 | 0.038856 | 0.039722 | 0.034428 | 0.035435 | 0.038684 | 0.039379 | 0.038723 | 0.036925 | 0.037101 | 0.037579 | 0.036036 | 0.034321 | 0.034759 | 0.034114 | 0.033201 | 0.033951 | 0.033892 | 0.033058 | 0.029783 | 0.030105 | 0.031904 | 0.031701 | 0.031813 | 0.031662 | 0.028995 | 0.028411 | 0.028225 | 0.028024 | 0.030052 | 0.029571 | 0.02972 | 0.030586 | 0.030537 | 0.03036 | 0.030001 | 0.028574 | 0.02817 | 0.030081 | 0.031115 | 0.030824 | 0.030694 | 0.03067 | 0.030306 | 0.029724 | 0.028155 | 0.02919 | 0.029963 | 0.029315 | 0.029819 | 0.029989 | 0.029828 | 0.029534 | 0.029616 | 0.029658 | 0.030308 | 0.030735 | 0.030525 | 0.030983 | 0.030819 | 0.03056 | 0.030914 | 0.030667 | 0.030443 | 0.029439 | 0.028015 | 0.029408 | 0.030383 | 0.030749 | 0.030766 | 0.031028 | 0.031035 | 0.030876 | 0.030965 | 0.030894 | 0.030099 | 0.029691 | 0.030015 | 0.030199 | 0.030359 | 0.0308 | 0.031221 | 0.03094 | 0.030669 | 0.030455 | 0.030354 | 0.030538 | 0.031039 | 0.031296 | 0.031246 | 0.031228 | 0.031116 | 0.030338 | 0.03042 | 0.030133 | 0.029788 | 0.030685 | 0.03092 | 0.03088 | 0.030692 | 0.030807 | 0.030944 | 0.030458 | 0.030759 | 0.03127 | 0.031308 | 0.031492 | 0.031766 | 0.031346 | 0.031362 | 0.031995 | 0.031938 | 0.031491 | 0.031275 | 0.030834 | 0.029891 | 0.030292 | 0.031282 | 0.031613 | 0.031474 | 0.031541 | 0.031464 | 0.031526 | 0.031534 | 0.031395 | 0.031257 | 0.030738 | 0.031272 | 0.032026 | 0.031783 | 0.031803 | 0.032213 | 0.03199 | 0.031891 | 0.031734 | 0.031386 | 0.031495 | 0.031628 | 0.031664 | 0.0312 | 0.030598 | 0.030975 | 0.031458 | 0.031573 | 0.031598 | 0.03201 | 0.032596 | 0.032647 | 0.031686 | 0.030699 | 0.030712 | 0.031331 | 0.031613 | 0.031314 | 0.031226 | 0.031448 | 0.030877 | 0.030727 | 0.031052 | 0.031172 | 0.030094 | 0.029689 | 0.030152 | 0.030682 | 0.030251 | 0.029811 | 0.029242 | 0.028784 | 0.028691 | 0.028726 | 0.028971 | 0.029672 | 0.030508 | 0.031416 | 0.031267 | 0.030794 | 0.030602 | 0.031546 | 0.031492 | 0.030839 | 0.031173 | 0.03082 | 0.031119 | 0.031102 | 0.030828 | 0.030588 | 0.030179 | 0.03002 | 0.030277 | 0.030727 | 0.030463 | 0.030718 | 0.031736 | 0.03167 | 0.031314 | 0.030977 | 0.030139 | 0.030229 | 0.031022 | 0.031065 | 0.030624 | 0.030129 | 0.030329 | 0.031967 | 0.032526 | 0.033222 | 0.033521 | 0.032749 | 0.03229 | 0.032809 | 0.03365 | 0.033838 | 0.034437 | 0.034463 | 0.034298 | 0.034558 | 0.034771 | 0.035259 | 0.034724 | 0.034298 | 0.035114 | 0.035909 | 0.034984 | 0.034702 | 0.035408 | 0.035429 | 0.035517 | 0.036012 | 0.036032 | 0.035249 | 0.035222 | 0.036089 | 0.036229 | 0.035541 | 0.035583 | 0.036214 | 0.036504 | 0.036595 | 0.036533 | 0.036181 | 0.035753 | 0.036076 | 0.036576 | 0.036707 | 0.036941 | 0.037203 | 0.037078 | 0.036305 | 0.035324 | 0.036429 | 0.036597 | 0.035756 | 0.035737 | 0.035581 | 0.035274 | 0.035031 | 0.034865 | 0.035121 | 0.035316 | 0.034682 | 0.033542 | 0.033173 | 0.032907 | 0.032401 | 0.031595 | 0.030444 | 0.030676 | 0.03211 | 0.033648 | 0.033405 | 0.032809 | 0.032384 | 0.0329 | 0.033561 | 0.034205 | 0.034406 | 0.03349 | 0.032788 | 0.033618 | 0.034014 | 0.033587 | 0.033601 | 0.033674 | 0.0335 | 0.03361 | 0.034605 | 0.035074 | 0.034622 | 0.034573 | 0.035274 | 0.03572 | 0.035505 | 0.035585 | 0.035691 | 0.035509 | 0.035549 | 0.036383 | 0.03654 | 0.036278 | 0.036626 | 0.036561 | 0.036263 | 0.036424 | 0.036631 | 0.037294 | 0.038073 | 0.038388 | 0.038376 | 0.037756 | 0.036674 | 0.036321 | 0.037181 | 0.038296 | 0.038324 | 0.038215 | 0.038761 | 0.038847 | 0.038005 | 0.038512 | 0.03948 | 0.03935 | 0.039716 | 0.039484 | 0.039642 | 0.039467 | 0.039482 | 0.040158 | 0.039847 | 0.039217 | 0.038952 | 0.039293 | 0.040089 | 0.0407 | 0.041595 | 0.042302 | 0.042599 | 0.042959 | 0.043958 | 0.045175 | 0.045371 | 0.04561 | 0.047052 | 0.049278 | 0.05086 | 0.051538 | 0.05221 | 0.053166 | 0.053503 | 0.054912 | 0.05767 | 0.05952 | 0.060657 | 0.061042 | 0.061305 | 0.062168 | 0.062747 | 0.062242 | 0.062598 | 0.063192 | 0.064165 | 0.064513 | 0.063861 | 0.062001 | 0.059347 | 0.059308 | 0.062267 | 0.067164 | 0.072324 | 0.074171 | 0.074828 | 0.076798 | 0.074875 | 0.071726 | 0.067929 | 0.064964 | 0.062745 | 0.059691 | 0.057198 | 0.054763 | 0.051479 | 0.048146 | 0.046043 | 0.044102 | 0.042327 | 0.041737 | 0.041434 | 0.041036 | 0.041273 | 0.041543 | 0.04126 | 0.041194 | 0.041649 | 0.041899 | 0.041893 | 0.041739 | 0.041816 | 0.042106 | 0.042231 | 0.041928 | 0.041741 | 0.04196 | 0.042016 | 0.042073 | 0.042377 | 0.042845 | 0.042667 | 0.042589 | 0.042732 | 0.042788 | 0.042768 | 0.043307 | 0.043627 | 0.043518 | 0.043411 | 0.043401 | 0.043353 | 0.043331 | 0.043437 | 0.043778 | 0.043933 | 0.043587 | 0.043504 | 0.043375 | 0.043795 | 0.044123 | 0.044225 | 0.04442 | 0.044273 | 0.044045 | 0.043984 | 0.04435 | 0.044828 | 0.044683 | 0.044309 | 0.044353 | 0.04463 | 0.044781 | 0.045079 | 0.045084 | 0.045365 | 0.045399 | 0.045025 | 0.044839 | 0.044776 | 0.04555 | 0.046034 | 0.045942 | 0.04583 | 0.046205 | 0.046252 | 0.046168 | 0.046674 | 0.046482 | 0.046041 | 0.046045 | 0.046087 | 0.046093 | 0.046122 | 0.046345 | 0.046522 | 0.046466 | 0.04616 | 0.046646 | 0.046941 | 0.04655 | 0.046219 | 0.046263 | 0.046979 | 0.046844 | 0.046737 | 0.046982 | 0.04697 | 0.047049 | 0.046698 | 0.046621 | 0.046624 | 0.047035 | 0.047405 | 0.047363 | 0.04712 | 0.047004 | 0.047452 | 0.04763 | 0.047638 | 0.047903 | 0.047785 | 0.047415 | 0.04753 | 0.047973 | 0.048046 | 0.04803 | 0.048057 | 0.048394 | 0.048425 | 0.04811 | 0.048067 | 0.048692 | 0.048784 | 0.048309 | 0.048563 | 0.048878 | 0.049095 | 0.048973 | 0.049238 | 0.049611 | 0.049531 | 0.049515 | 0.049541 | 0.049553 | 0.049336 | 0.04942 | 0.049719 | 0.049931 | 0.050125 | 0.050122 | 0.050029 | 0.049916 | 0.049885 | 0.050025 | 0.050054 | 0.050262 | 0.050562 | 0.050793 | 0.050856 | 0.050918 | 0.051077 | 0.050863 | 0.050781 | 0.051053 | 0.051189 | 0.051325 | 0.051522 | 0.051397 | 0.051833 | 0.052043 | 0.051763 | 0.051869 | 0.051998 | 0.052085 | 0.052446 | 0.052644 | 0.052646 | 0.052815 | 0.052954 | 0.053384 | 0.053679 | 0.053779 | 0.053783 | 0.054033 | 0.054069 | 0.053953 | 0.054008 | 0.054354 | 0.054534 | 0.054232 | 0.054423 | 0.055079 | 0.055242 | 0.055105 | 0.055144 | 0.05528 | 0.05529 | 0.055376 | 0.055559 | 0.055659 | 0.05578 | 0.055919 | 0.055926 | 0.055748 | 0.055684 | 0.055627 | 0.055996 | 0.056452 | 0.056515 | 0.05662 | 0.056655 | 0.056659 | 0.056982 | 0.057211 | 0.057597 | 0.057926 | 0.057683 | 0.057572 | 0.057861 | 0.058384 | 0.058432 | 0.058413 | 0.058614 | 0.058853 | 0.05909 | 0.059611 | 0.059908 | 0.059797 | 0.059932 | 0.060393 | 0.060606 | 0.061048 | 0.061356 | 0.061814 | 0.062085 | 0.062367 | 0.063168 | 0.06369 | 0.063803 | 0.064029 | 0.064377 | 0.064968 | 0.065291 | 0.065793 | 0.06643 | 0.067261 | 0.068051 | 0.068672 | 0.069381 | 0.069781 | 0.070504 | 0.071022 | 0.071569 | 0.072474 | 0.073368 | 0.074394 | 0.075775 | 0.076838 | 0.077409 | 0.078696 | 0.079819 | 0.080434 | 0.081635 | 0.083263 | 0.084372 | 0.085314 | 0.08616 | 0.086481 | 0.087027 | 0.08793 | 0.08837 | 0.08874 | 0.088934 | 0.089239 | 0.089396 | 0.089428 | 0.089804 | 0.089896 | 0.089916 | 0.090399 | 0.090624 | 0.090073 | 0.089529 | 0.089675 | 0.089743 | 0.08911 | 0.088237 | 0.087371 | 0.085846 | 0.084268 | 0.082637 | 0.081235 | 0.079947 | 0.078658 | 0.07742 | 0.076221 | 0.074933 | 0.073926 | 0.073321 | 0.072194 | 0.071039 | 0.070166 | 0.070159 | 0.06997 | 0.068779 | 0.067885 | 0.06768 | 0.067153 | 0.065942 | 0.0648 | 0.063614 | 0.062215 | 0.061426 | 0.061013 | 0.060265 | 0.059433 | 0.058926 | 0.058567 | 0.058482 | 0.058097 | 0.057986 | 0.057321 | 0.056418 | 0.055981 | 0.05606 | 0.056002 | 0.055488 | 0.054656 | 0.054164 | 0.054034 | 0.054002 | 0.054302 | 0.054359 | 0.053976 | 0.053972 | 0.054237 | 0.054512 | 0.054849 | 0.05504 | 0.054748 | 0.055178 | 0.055947 | 0.056101 | 0.056102 | 0.056393 | 0.056558 | 0.056629 | 0.057329 | 0.058019 | 0.058623 | 0.05926 | 0.059526 | 0.059811 | 0.059729 | 0.059704 | 0.060362 | 0.060762 | 0.061226 | 0.061924 | 0.062137 | 0.062408 | 0.062791 | 0.063353 | 0.063929 | 0.064557 | 0.06466 | 0.064514 | 0.065064 | 0.065698 | 0.066261 | 0.066977 | 0.067736 | 0.067688 | 0.067915 | 0.068601 | 0.069071 | 0.069552 | 0.070429 | 0.070865 | 0.071719 | 0.071713 | 0.072086 | 0.072801 | 0.073185 | 0.074026 | 0.075076 | 0.075366 | 0.075717 | 0.076705 | 0.077982 | 0.078296 | 0.078517 | 0.078818 | 0.079353 | 0.080595 | 0.080982 | 0.081411 | 0.082398 | 0.082946 | 0.083463 | 0.083773 | 0.084679 | 0.086147 | 0.086453 | 0.086757 | 0.087047 | 0.087844 | 0.088903 | 0.089889 | 0.090092 | 0.090368 | 0.091781 | 0.092626 | 0.093231 | 0.093842 | 0.094804 | 0.095837 | 0.09632 | 0.096424 | 0.097127 | 0.098474 | 0.099382 | 0.100248 | 0.10088 | 0.101062 | 0.101801 | 0.103331 | 0.104047 | 0.103992 | 0.105236 | 0.107079 | 0.108029 | 0.108516 | 0.109163 | 0.109882 | 0.11055 | 0.111445 | 0.112036 | 0.112834 | 0.113812 | 0.114969 | 0.116146 | 0.116815 | 0.117892 | 0.118464 | 0.119051 | 0.12021 | 0.12138 | 0.122154 | 0.122361 | 0.123059 | 0.123964 | 0.125282 | 0.127357 | 0.128298 | 0.128446 | 0.129389 | 0.130274 | 0.130486 | 0.131164 | 0.132834 | 0.134383 | 0.135363 | 0.135667 | 0.136708 | 0.138068 | 0.139013 | 0.140052 | 0.140887 | 0.141611 | 0.142631 | 0.143692 | 0.14431 | 0.144769 | 0.146017 | 0.146972 | 0.147697 | 0.148569 | 0.148584 | 0.148619 | 0.148884 | 0.148906 | 0.148991 | 0.149417 | 0.150022 | 0.150056 | 0.149758 | 0.149736 | 0.150235 | 0.150589 | 0.15055 | 0.15071 | 0.150032 | 0.149968 | 0.1503 | 0.150087 | 0.149583 | 0.150322 | 0.150885 | 0.150147 | 0.150467 | 0.151289 | 0.151596 | 0.151556 | 0.15127 | 0.151498 | 0.151902 | 0.152083 | 0.152081 | 0.152022 | 0.151507 | 0.150951 | 0.150589 | 0.149652 | 0.147989 | 0.146978 | 0.146166 | 0.145077 | 0.144283 | 0.143089 | 0.141902 | 0.141745 | 0.141347 | 0.140461 | 0.138847 | 0.137385 | 0.136408 | 0.13636 | 0.13586 | 0.134561 | 0.133908 | 0.133131 | 0.131494 | 0.130373 | 0.129709 | 0.129126 | 0.128339 | 0.128226 | 0.128472 | 0.127883 | 0.126415 | 0.125506 | 0.124538 | 0.124209 | 0.123892 | 0.123052 | 0.12198 | 0.12128 | 0.120731 | 0.119739 | 0.118636 | 0.117662 | 0.117022 | 0.116115 | 0.114812 | 0.11333 | 0.112249 | 0.111513 | 0.110833 | 0.109846 | 0.109068 | 0.10798 | 0.106419 | 0.105743 | 0.105119 | 0.103786 | 0.102669 | 0.102525 | 0.101786 | 0.099953 | 0.097827 | 0.096692 | 0.096032 | 0.095045 | 0.09415 | 0.092976 | 0.091467 | 0.090101 | 0.088674 | 0.087392 | 0.086734 | 0.085234 | 0.084095 | 0.083791 | 0.083253 | 0.08164 | 0.080796 | 0.079881 | 0.078032 | 0.077113 | 0.07655 | 0.075232 | 0.073442 | 0.071532 | 0.070098 | 0.069152 | 0.068672 | 0.067305 | 0.06609 | 0.066093 | 0.066202 | 0.065625 | 0.063782 | 0.0615 | 0.060914 | 0.06015 | 0.059318 | 0.05852 | 0.057386 | 0.055952 | 0.055296 | 0.054924 | 0.053733 | 0.053201 | 0.052508 | 0.051527 | 0.050374 | 0.049269 | 0.048701 | 0.048482 | 0.048174 | 0.047026 | 0.045692 | 0.044889 | 0.044485 | 0.043468 | 0.04188 | 0.040918 | 0.040651 | 0.040094 | 0.040126 | 0.040249 | 0.039588 | 0.039038 | 0.037568 | 0.035982 | 0.035936 | 0.035758 | 0.034723 | 0.033344 | 0.033306 | 0.03409 | 0.033648 | 0.033015 | 0.032466 | 0.031536 | 0.030701 | 0.029647 | 0.029056 | 0.028847 | 0.028316 | 0.028781 | 0.027943 | 0.026372 | 0.026218 | 0.025926 | 0.025843 | 0.025576 | 0.025002 | 0.025091 | 0.025146 | 0.024697 | 0.026522 | 0.026642 | 0.024914 | 0.02418 | 0.023333 | 0.022867 | 0.022014 | 0.021196 | 0.020658 | 0.020877 | 0.021864 | 0.022378 | 0.021848 | 0.020701 | 0.022022 | 0.022564 | 0.021379 | 0.02085 | 0.020187 | 0.01908 | 0.018415 | 0.019439 | 0.020457 | 0.019173 | 0.019062 | 0.020094 | 0.020554 | 0.02103 | 0.020901 | 0.020705 | 0.020198 | 0.020631 | 0.021947 | 0.022031 | 0.020847 | 0.021397 | 0.021497 | 0.021486 | 0.021745 | 0.021474 | 0.021512 | 0.021459 | 0.021248 | 0.02121 | 0.020407 | 0.020508 | 0.02087 | 0.021234 | 0.021807 | 0.021895 | 0.022002 | 0.02179 | 0.021246 | 0.020806 | 0.019642 | 0.019212 | 0.021654 | 0.020904 | 0.019547 | 0.01878 | 0.019983 | 0.019354 | 0.018043 | 0.017613 | 0.019335 | 0.020035 | 0.018722 | 0.019595 | 0.020995 | 0.020919 | 0.020961 | 0.021177 | 0.020196 | 0.020024 | 0.020738 | 0.021186 | 0.021586 | 0.021016 | 0.020863 | 0.020946 | 0.020779 | 0.021464 | 0.021026 | 0.020527 | 0.020572 | 0.020164 | 0.019815 | 0.019887 | 0.018526 | 0.018948 | 0.019795 | 0.019216 | 0.020223 | 0.020184 | 0.019701 | 0.019474 | 0.01939 | 0.019453 | 0.019193 | 0.019725 | 0.020298 | 0.019349 | 0.019531 | 0.019666 | 0.018915 | 0.019074 | 0.019677 | 0.018917 | 0.018994 | 0.019666 | 0.020216 | 0.019805 | 0.019957 | 0.020036 | 0.01938 | 0.018743 | 0.018903 | 0.021036 | 0.022113 | 0.020961 | 0.01909 | 0.019018 | 0.020091 | 0.020654 | 0.020253 | 0.021058 | 0.021758 | 0.021513 | 0.021751 | 0.021063 | 0.021437 | 0.022299 | 0.021379 | 0.021789 | 0.021388 | 0.02027 | 0.020748 | 0.020741 | 0.020155 | 0.020009 | 0.020845 | 0.021327 | 0.022394 | 0.023175 | 0.022594 | 0.022373 | 0.022125 | 0.02131 | 0.021575 | 0.02229 | 0.02189 | 0.021523 | 0.021609 | 0.022348 | 0.022666 | 0.02172 | 0.021755 | 0.022397 | 0.022646 | 0.022275 | 0.022064 | 0.02196 | 0.021722 | 0.021586 | 0.022228 | 0.022555 | 0.02311 | 0.023508 | 0.022896 | 0.02229 | 0.0227 | 0.022494 | 0.021708 | 0.021343 | 0.022096 | 0.02275 | 0.022532 | 0.022653 | 0.022886 | 0.022287 | 0.022465 | 0.022437 | 0.022142 | 0.022416 | 0.022225 | 0.021849 | 0.021841 | 0.022106 | 0.022687 | 0.023065 | 0.022975 | 0.023015 | 0.022804 | 0.022472
0.822 | 1 | MCC | 0.12968 | 0.12545 | 0.126988 | 0.129694 | 0.128768 | 0.127033 | 0.124668 | 0.121008 | 0.119049 | 0.116103 | 0.119187 | 0.120185 | 0.120167 | 0.119997 | 0.117902 | 0.121804 | 0.128093 | 0.130822 | 0.132395 | 0.128211 | 0.125149 | 0.127335 | 0.13155 | 0.133165 | 0.132881 | 0.136589 | 0.140415 | 0.141248 | 0.14293 | 0.143503 | 0.143991 | 0.145985 | 0.144686 | 0.143528 | 0.148232 | 0.15296 | 0.147129 | 0.139925 | 0.133729 | 0.130938 | 0.127236 | 0.123827 | 0.122217 | 0.118927 | 0.116836 | 0.117366 | 0.11752 | 0.11613 | 0.113793 | 0.112906 | 0.113022 | 0.11188 | 0.11046 | 0.109933 | 0.109279 | 0.108457 | 0.107506 | 0.106221 | 0.103954 | 0.102422 | 0.102464 | 0.101322 | 0.100171 | 0.098134 | 0.094968 | 0.09251 | 0.091507 | 0.090476 | 0.088356 | 0.085765 | 0.084546 | 0.084293 | 0.083932 | 0.082785 | 0.082208 | 0.081657 | 0.081361 | 0.081231 | 0.080117 | 0.079241 | 0.079225 | 0.078856 | 0.078116 | 0.077299 | 0.076071 | 0.076338 | 0.077083 | 0.076522 | 0.076751 | 0.07737 | 0.076727 | 0.075881 | 0.075467 | 0.076306 | 0.076422 | 0.076617 | 0.076759 | 0.077351 | 0.076916 | 0.077187 | 0.0775 | 0.078413 | 0.07872 | 0.078982 | 0.079976 | 0.079907 | 0.080196 | 0.081073 | 0.081886 | 0.082728 | 0.083421 | 0.082931 | 0.082459 | 0.080873 | 0.079154 | 0.078613 | 0.078616 | 0.078164 | 0.077501 | 0.078018 | 0.078872 | 0.079618 | 0.080052 | 0.08 | 0.081118 | 0.082513 | 0.082276 | 0.08266 | 0.08322 | 0.083397 | 0.085133 | 0.086936 | 0.088007 | 0.088764 | 0.089877 | 0.091623 | 0.093837 | 0.095587 | 0.097659 | 0.099517 | 0.100625 | 0.102024 | 0.10349 | 0.1046 | 0.105712 | 0.107443 | 0.110205 | 0.112234 | 0.113724 | 0.116794 | 0.119435 | 0.121796 | 0.123461 | 0.12387 | 0.12382 | 0.123171 | 0.121174 | 0.119732 | 0.118208 | 0.116268 | 0.11542 | 0.115146 | 0.115008 | 0.115944 | 0.116665 | 0.117791 | 0.119814 | 0.121427 | 0.122705 | 0.124427 | 0.127591 | 0.130465 | 0.132403 | 0.134642 | 0.137413 | 0.139484 | 0.14153 | 0.144499 | 0.147235 | 0.150256 | 0.1541 | 0.157716 | 0.161127 | 0.165055 | 0.169257 | 0.173458 | 0.177694 | 0.181173 | 0.184641 | 0.188562 | 0.19244 | 0.19605 | 0.199958 | 0.203989 | 0.208739 | 0.214364 | 0.219967 | 0.225365 | 0.22945 | 0.231902 | 0.232683 | 0.232979 | 0.233609 | 0.233721 | 0.234097 | 0.235129 | 0.236437 | 0.237688 | 0.238028 | 0.237394 | 0.237629 | 0.238679 | 0.23951 | 0.240387 | 0.242255 | 0.244048 | 0.245302 | 0.246094 | 0.246834 | 0.24757 | 0.247875 | 0.247416 | 0.247258 | 0.246199 | 0.243218 | 0.239549 | 0.23514 | 0.229473 | 0.224262 | 0.221234 | 0.220956 | 0.222357 | 0.223757 | 0.225139 | 0.226169 | 0.225438 | 0.223931 | 0.220728 | 0.215472 | 0.208443 | 0.200442 | 0.191985 | 0.184554 | 0.178011 | 0.172082 | 0.166823 | 0.162826 | 0.158817 | 0.154137 | 0.150189 | 0.147367 | 0.145006 | 0.143763 | 0.14351 | 0.143546 | 0.143858 | 0.144775 | 0.145421 | 0.145978 | 0.146651 | 0.147033 | 0.146926 | 0.146032 | 0.144097 | 0.141597 | 0.138454 | 0.133924 | 0.127393 | 0.11998 | 0.113645 | 0.108545 | 0.103756 | 0.098922 | 0.093844 | 0.088915 | 0.084461 | 0.08056 | 0.077529 | 0.075461 | 0.074076 | 0.074387 | 0.076116 | 0.078483 | 0.081051 | 0.083611 | 0.0866 | 0.089758 | 0.092726 | 0.095533 | 0.097807 | 0.098953 | 0.098348 | 0.09581 | 0.091119 | 0.0845 | 0.077013 | 0.069777 | 0.063074 | 0.056974 | 0.051987 | 0.048634 | 0.04601 | 0.043804 | 0.042385 | 0.041803 | 0.04198 | 0.042848 | 0.044148 | 0.046059 | 0.048147 | 0.049795 | 0.050646 | 0.050727 | 0.050399 | 0.049559 | 0.047889 | 0.045556 | 0.043382 | 0.042133 | 0.041734 | 0.042017 | 0.042862 | 0.044082 | 0.045448 | 0.04673 | 0.048048 | 0.049614 | 0.051012 | 0.052146 | 0.05286 | 0.053084 | 0.053511 | 0.054007 | 0.054499 | 0.05504 | 0.055232 | 0.055536 | 0.055875 | 0.055821 | 0.056017 | 0.056754 | 0.05717 | 0.057283 | 0.057084 | 0.057163 | 0.05718 | 0.057076 | 0.057236 | 0.057609 | 0.057789 | 0.058135 | 0.058364 | 0.059014 | 0.059547 | 0.059194 | 0.058621 | 0.058644 | 0.058843 | 0.059392 | 0.060563 | 0.061937 | 0.06321 | 0.064787 | 0.066822 | 0.069331 | 0.071958 | 0.074662 | 0.077086 | 0.079112 | 0.080815 | 0.081895 | 0.081969 | 0.081152 | 0.079001 | 0.076685 | 0.074873 | 0.073576 | 0.07295 | 0.073059 | 0.073468 | 0.073853 | 0.073871 | 0.07335 | 0.071923 | 0.070069 | 0.068748 | 0.067371 | 0.066414 | 0.065953 | 0.066031 | 0.066768 | 0.067624 | 0.068353 | 0.069129 | 0.070091 | 0.069886 | 0.069224 | 0.069515 | 0.069351 | 0.068943 | 0.068605 | 0.066578 | 0.063737 | 0.062022 | 0.059858 | 0.057864 | 0.055737 | 0.054043 | 0.051866 | 0.050338 | 0.050416 | 0.050473 | 0.049406 | 0.049131 | 0.049106 | 0.049531 | 0.050407 | 0.049967 | 0.049903 | 0.05081 | 0.051283 | 0.051459 | 0.052346 | 0.053618 | 0.053785 | 0.053711 | 0.055918 | 0.056873 | 0.057681 | 0.058586 | 0.057537 | 0.056453 | 0.056325 | 0.055317 | 0.051993 | 0.051243 | 0.051222 | 0.050326 | 0.049781 | 0.048955 | 0.047679 | 0.04744 | 0.047118 | 0.046429 | 0.042901 | 0.039402 | 0.040841 | 0.041548 | 0.039959 | 0.03826 | 0.038091 | 0.037064 | 0.033849 | 0.03161 | 0.032247 | 0.032347 | 0.032126 | 0.030976 | 0.030118 | 0.028998 | 0.026973 | 0.025253 | 0.024713 | 0.025547 | 0.025329 | 0.023438 | 0.023068 | 0.023889 | 0.024297 | 0.023281 | 0.020149 | 0.021141 | 0.023702 | 0.02461 | 0.024333 | 0.022525 | 0.021852 | 0.022315 | 0.020996 | 0.022479 | 0.023117 | 0.023273 | 0.023981 | 0.02414 | 0.022618 | 0.023659 | 0.023762 | 0.019833 | 0.018412 | 0.021687 | 0.023499 | 0.024838 | 0.025016 | 0.02479 | 0.024979 | 0.02423 | 0.023329 | 0.018861 | 0.020932 | 0.024899 | 0.025498 | 0.025573 | 0.025147 | 0.024351 | 0.026123 | 0.026462 | 0.024555 | 0.02514 | 0.02693 | 0.027602 | 0.027987 | 0.028207 | 0.028409 | 0.028433 | 0.028544 | 0.028504 | 0.028699 | 0.029297 | 0.029719 | 0.029572 | 0.029586 | 0.030228 | 0.03018 | 0.029957 | 0.030647 | 0.031429 | 0.031251 | 0.029138 | 0.029701 | 0.031578 | 0.031457 | 0.031171 | 0.032052 | 0.032024 | 0.032558 | 0.033252 | 0.032772 | 0.029981 | 0.031018 | 0.032912 | 0.033477 | 0.033463 | 0.031589 | 0.02924 | 0.031061 | 0.031477 | 0.026258 | 0.028114 | 0.031483 | 0.032339 | 0.031706 | 0.029954 | 0.030404 | 0.031173 | 0.029629 | 0.027907 | 0.028472 | 0.028253 | 0.028123 | 0.029146 | 0.028835 | 0.027927 | 0.024805 | 0.025353 | 0.027175 | 0.027233 | 0.027577 | 0.027457 | 0.02525 | 0.025063 | 0.024986 | 0.024461 | 0.026059 | 0.025581 | 0.026134 | 0.027179 | 0.02732 | 0.027076 | 0.026121 | 0.024835 | 0.02523 | 0.027087 | 0.027881 | 0.027809 | 0.027715 | 0.027535 | 0.027223 | 0.026653 | 0.024633 | 0.026113 | 0.027177 | 0.0264 | 0.026864 | 0.027291 | 0.027016 | 0.026458 | 0.026629 | 0.02695 | 0.027529 | 0.027659 | 0.027591 | 0.028345 | 0.027938 | 0.027468 | 0.027931 | 0.027836 | 0.027784 | 0.027183 | 0.025869 | 0.027014 | 0.027994 | 0.028241 | 0.02798 | 0.028077 | 0.028058 | 0.028106 | 0.028585 | 0.028383 | 0.027231 | 0.027105 | 0.027739 | 0.027806 | 0.027484 | 0.027682 | 0.028315 | 0.028176 | 0.028047 | 0.02793 | 0.027972 | 0.0283 | 0.028701 | 0.028599 | 0.028489 | 0.02892 | 0.028889 | 0.027905 | 0.027909 | 0.027773 | 0.027533 | 0.028556 | 0.028962 | 0.028639 | 0.028249 | 0.028655 | 0.028768 | 0.028068 | 0.028421 | 0.029139 | 0.029082 | 0.028688 | 0.028835 | 0.028889 | 0.028919 | 0.029267 | 0.029403 | 0.029362 | 0.029463 | 0.028838 | 0.027437 | 0.02835 | 0.029921 | 0.030051 | 0.029583 | 0.029259 | 0.028986 | 0.029075 | 0.02913 | 0.029161 | 0.028987 | 0.028435 | 0.029074 | 0.029383 | 0.029079 | 0.029205 | 0.029374 | 0.029321 | 0.029686 | 0.030006 | 0.029688 | 0.029204 | 0.029839 | 0.030394 | 0.029939 | 0.029338 | 0.029273 | 0.029175 | 0.029537 | 0.030021 | 0.030243 | 0.030352 | 0.030027 | 0.029452 | 0.028883 | 0.028623 | 0.029474 | 0.030011 | 0.029507 | 0.030181 | 0.030906 | 0.02992 | 0.029509 | 0.029613 | 0.029147 | 0.028315 | 0.028253 | 0.028692 | 0.028836 | 0.028457 | 0.028925 | 0.029011 | 0.028549 | 0.028871 | 0.029036 | 0.029187 | 0.028751 | 0.028991 | 0.029668 | 0.02984 | 0.029916 | 0.030393 | 0.030495 | 0.029526 | 0.028803 | 0.029145 | 0.029394 | 0.03003 | 0.030633 | 0.030249 | 0.029592 | 0.02923 | 0.029161 | 0.029855 | 0.03018 | 0.029945 | 0.029442 | 0.029912 | 0.030487 | 0.030286 | 0.029656 | 0.029435 | 0.029866 | 0.030003 | 0.029902 | 0.029844 | 0.029992 | 0.029586 | 0.030248 | 0.031565 | 0.032554 | 0.032404 | 0.031604 | 0.03094 | 0.031043 | 0.031499 | 0.031505 | 0.032307 | 0.03245 | 0.031614 | 0.031976 | 0.032526 | 0.032632 | 0.032286 | 0.031964 | 0.032103 | 0.032777 | 0.033019 | 0.033224 | 0.033523 | 0.033117 | 0.033319 | 0.033946 | 0.033544 | 0.032675 | 0.032751 | 0.033333 | 0.033472 | 0.03333 | 0.033892 | 0.03436 | 0.034136 | 0.033571 | 0.033183 | 0.033386 | 0.033793 | 0.034091 | 0.033469 | 0.033317 | 0.034066 | 0.034083 | 0.033988 | 0.033785 | 0.033691 | 0.034004 | 0.033822 | 0.033395 | 0.033658 | 0.033717 | 0.033265 | 0.033532 | 0.033284 | 0.032765 | 0.032557 | 0.032553 | 0.032656 | 0.033365 | 0.032732 | 0.031461 | 0.031256 | 0.03071 | 0.030517 | 0.031344 | 0.031602 | 0.03185 | 0.032632 | 0.031926 | 0.031865 | 0.032263 | 0.032375 | 0.031969 | 0.032105 | 0.032107 | 0.032038 | 0.031859 | 0.031544 | 0.032053 | 0.032754 | 0.032421 | 0.032215 | 0.03258 | 0.032839 | 0.032935 | 0.033329 | 0.033509 | 0.033639 | 0.033566 | 0.033287 | 0.033084 | 0.033045 | 0.033228 | 0.033953 | 0.034205 | 0.033941 | 0.034293 | 0.035079 | 0.035263 | 0.034464 | 0.034179 | 0.035047 | 0.035691 | 0.035732 | 0.035619 | 0.035267 | 0.034735 | 0.034912 | 0.03557 | 0.035723 | 0.035543 | 0.035949 | 0.035915 | 0.035648 | 0.035381 | 0.035898 | 0.036371 | 0.036187 | 0.036159 | 0.036786 | 0.037202 | 0.036644 | 0.036496 | 0.036859 | 0.036493 | 0.036166 | 0.036166 | 0.036457 | 0.036689 | 0.036902 | 0.037815 | 0.038384 | 0.038294 | 0.038751 | 0.039697 | 0.040903 | 0.041219 | 0.041398 | 0.042673 | 0.044824 | 0.046598 | 0.047362 | 0.047582 | 0.048165 | 0.048684 | 0.049784 | 0.05175 | 0.054131 | 0.055846 | 0.055711 | 0.055357 | 0.055952 | 0.056799 | 0.055973 | 0.056013 | 0.056873 | 0.057802 | 0.058585 | 0.058272 | 0.055943 | 0.05294 | 0.053278 | 0.056951 | 0.061388 | 0.06562 | 0.067575 | 0.067198 | 0.067387 | 0.066844 | 0.065737 | 0.062495 | 0.059663 | 0.057627 | 0.055232 | 0.052028 | 0.048987 | 0.046035 | 0.043524 | 0.041723 | 0.039948 | 0.038149 | 0.037186 | 0.037027 | 0.037024 | 0.037141 | 0.037013 | 0.036723 | 0.03691 | 0.03747 | 0.037868 | 0.037992 | 0.037883 | 0.037607 | 0.037795 | 0.037888 | 0.037736 | 0.038053 | 0.038123 | 0.037836 | 0.037968 | 0.037988 | 0.037923 | 0.037957 | 0.03798 | 0.038087 | 0.038235 | 0.038239 | 0.038177 | 0.037994 | 0.038246 | 0.038818 | 0.03924 | 0.03901 | 0.038753 | 0.038651 | 0.038947 | 0.039212 | 0.03893 | 0.039043 | 0.039039 | 0.039194 | 0.039415 | 0.039588 | 0.039721 | 0.039381 | 0.038929 | 0.039111 | 0.039651 | 0.040034 | 0.040316 | 0.040118 | 0.039738 | 0.039966 | 0.040213 | 0.040598 | 0.040683 | 0.040408 | 0.040208 | 0.040245 | 0.040071 | 0.039889 | 0.040306 | 0.040313 | 0.040176 | 0.040637 | 0.040833 | 0.040531 | 0.040625 | 0.041065 | 0.041006 | 0.040844 | 0.040884 | 0.040948 | 0.040946 | 0.040788 | 0.040777 | 0.04082 | 0.041004 | 0.040563 | 0.040653 | 0.041057 | 0.040795 | 0.040494 | 0.040894 | 0.041371 | 0.041253 | 0.04104 | 0.041163 | 0.041108 | 0.041614 | 0.041644 | 0.041361 | 0.041393 | 0.041716 | 0.041974 | 0.04197 | 0.041733 | 0.041837 | 0.041835 | 0.041332 | 0.041185 | 0.041586 | 0.041852 | 0.041746 | 0.041789 | 0.041994 | 0.041889 | 0.041892 | 0.041878 | 0.041816 | 0.042272 | 0.042548 | 0.042513 | 0.042683 | 0.042656 | 0.042371 | 0.042433 | 0.04247 | 0.042472 | 0.0421 | 0.042168 | 0.042487 | 0.042658 | 0.042709 | 0.042614 | 0.042689 | 0.042576 | 0.04249 | 0.0425 | 0.042605 | 0.042612 | 0.042407 | 0.042471 | 0.042795 | 0.042836 | 0.042766 | 0.042704 | 0.042686 | 0.042992 | 0.043452 | 0.043402 | 0.04325 | 0.043084 | 0.042822 | 0.0428 | 0.042986 | 0.043342 | 0.043376 | 0.043371 | 0.043238 | 0.043644 | 0.044051 | 0.043997 | 0.044039 | 0.043971 | 0.043949 | 0.044207 | 0.044422 | 0.044448 | 0.044536 | 0.044552 | 0.044558 | 0.044719 | 0.045034 | 0.044912 | 0.044741 | 0.044936 | 0.045122 | 0.045151 | 0.045444 | 0.045427 | 0.045225 | 0.0455 | 0.045864 | 0.045846 | 0.045836 | 0.046044 | 0.046161 | 0.045962 | 0.04575 | 0.0457 | 0.046022 | 0.046242 | 0.046237 | 0.046467 | 0.046388 | 0.046404 | 0.046677 | 0.046698 | 0.046733 | 0.046621 | 0.046425 | 0.046781 | 0.04694 | 0.046799 | 0.046968 | 0.047423 | 0.047704 | 0.047689 | 0.047615 | 0.04759 | 0.047996 | 0.047999 | 0.047883 | 0.048023 | 0.04813 | 0.04843 | 0.048778 | 0.048559 | 0.048568 | 0.04901 | 0.049027 | 0.049302 | 0.049828 | 0.049825 | 0.050153 | 0.050469 | 0.050444 | 0.050671 | 0.051088 | 0.051207 | 0.051283 | 0.051741 | 0.052277 | 0.052207 | 0.052494 | 0.053236 | 0.05379 | 0.054285 | 0.054582 | 0.054921 | 0.055198 | 0.055697 | 0.056125 | 0.056784 | 0.05724 | 0.057805 | 0.058938 | 0.059939 | 0.060579 | 0.06107 | 0.061601 | 0.062085 | 0.062321 | 0.063057 | 0.06428 | 0.064996 | 0.06543 | 0.066095 | 0.066148 | 0.066183 | 0.066786 | 0.067364 | 0.067847 | 0.067731 | 0.067924 | 0.068067 | 0.068298 | 0.068263 | 0.067845 | 0.067894 | 0.068416 | 0.068761 | 0.068358 | 0.067818 | 0.067618 | 0.067389 | 0.066979 | 0.066784 | 0.066092 | 0.065244 | 0.064197 | 0.063379 | 0.062667 | 0.061528 | 0.060383 | 0.059585 | 0.058441 | 0.057381 | 0.057028 | 0.056668 | 0.056001 | 0.055454 | 0.054812 | 0.05445 | 0.053993 | 0.053343 | 0.052978 | 0.053327 | 0.053278 | 0.052379 | 0.051497 | 0.050615 | 0.049826 | 0.049451 | 0.048958 | 0.048313 | 0.047854 | 0.047721 | 0.047158 | 0.046947 | 0.046959 | 0.047141 | 0.046944 | 0.046364 | 0.045729 | 0.0453 | 0.044886 | 0.044611 | 0.044642 | 0.044747 | 0.044321 | 0.044064 | 0.044124 | 0.044285 | 0.044416 | 0.044547 | 0.044719 | 0.044825 | 0.04496 | 0.045096 | 0.0452 | 0.045171 | 0.045677 | 0.046017 | 0.046361 | 0.046185 | 0.045682 | 0.045952 | 0.046585 | 0.047135 | 0.04771 | 0.048169 | 0.048458 | 0.048313 | 0.047793 | 0.04824 | 0.049197 | 0.049174 | 0.049129 | 0.049316 | 0.049311 | 0.049481 | 0.049971 | 0.050224 | 0.050484 | 0.051128 | 0.051463 | 0.05117 | 0.051581 | 0.052151 | 0.052389 | 0.052816 | 0.053442 | 0.053153 | 0.053071 | 0.053553 | 0.054143 | 0.054557 | 0.055138 | 0.055466 | 0.055698 | 0.055592 | 0.055979 | 0.05668 | 0.057114 | 0.057584 | 0.058004 | 0.05784 | 0.057684 | 0.058265 | 0.059016 | 0.059332 | 0.059943 | 0.060651 | 0.061032 | 0.061557 | 0.06146 | 0.062074 | 0.062858 | 0.063211 | 0.063414 | 0.063539 | 0.064198 | 0.065111 | 0.065341 | 0.065244 | 0.065677 | 0.066319 | 0.066948 | 0.067458 | 0.067506 | 0.067917 | 0.068637 | 0.069022 | 0.069351 | 0.069955 | 0.070681 | 0.071271 | 0.071397 | 0.071435 | 0.072067 | 0.072952 | 0.073363 | 0.073942 | 0.074491 | 0.075137 | 0.075894 | 0.076853 | 0.077245 | 0.077307 | 0.077919 | 0.078785 | 0.078867 | 0.07939 | 0.080242 | 0.080875 | 0.081552 | 0.081694 | 0.081904 | 0.08274 | 0.083271 | 0.083547 | 0.08399 | 0.085448 | 0.086206 | 0.085995 | 0.085942 | 0.08703 | 0.088218 | 0.088799 | 0.088745 | 0.08894 | 0.089628 | 0.090513 | 0.091737 | 0.092307 | 0.092397 | 0.092768 | 0.093689 | 0.094 | 0.094693 | 0.095466 | 0.096588 | 0.097324 | 0.097919 | 0.098838 | 0.099276 | 0.09971 | 0.100624 | 0.101115 | 0.101025 | 0.101285 | 0.102288 | 0.103364 | 0.104057 | 0.104609 | 0.105417 | 0.105394 | 0.105321 | 0.105266 | 0.105381 | 0.105773 | 0.106061 | 0.10584 | 0.106339 | 0.106967 | 0.107069 | 0.106554 | 0.105979 | 0.106152 | 0.106629 | 0.106778 | 0.106684 | 0.106473 | 0.106762 | 0.106851 | 0.107019 | 0.106784 | 0.107391 | 0.107606 | 0.106683 | 0.10673 | 0.107197 | 0.106917 | 0.107184 | 0.107263 | 0.107128 | 0.10757 | 0.10826 | 0.108339 | 0.107895 | 0.107585 | 0.107526 | 0.106831 | 0.105646 | 0.105018 | 0.104872 | 0.104493 | 0.103771 | 0.102774 | 0.102067 | 0.101413 | 0.100955 | 0.100134 | 0.099101 | 0.098893 | 0.099232 | 0.098538 | 0.09744 | 0.096958 | 0.097105 | 0.096695 | 0.095498 | 0.094356 | 0.094104 | 0.093427 | 0.092547 | 0.09243 | 0.092669 | 0.092601 | 0.091539 | 0.090379 | 0.090253 | 0.089659 | 0.089107 | 0.088866 | 0.088077 | 0.087359 | 0.087343 | 0.087111 | 0.085966 | 0.085186 | 0.084854 | 0.084458 | 0.083285 | 0.082077 | 0.081475 | 0.081599 | 0.080897 | 0.079777 | 0.07923 | 0.079049 | 0.077923 | 0.077089 | 0.076938 | 0.07658 | 0.076012 | 0.075333 | 0.074031 | 0.073672 | 0.073354 | 0.071902 | 0.070417 | 0.069922 | 0.069462 | 0.068548 | 0.067811 | 0.067184 | 0.067053 | 0.066644 | 0.06549 | 0.064503 | 0.063073 | 0.061384 | 0.06086 | 0.060605 | 0.060341 | 0.05995 | 0.058565 | 0.05723 | 0.056429 | 0.05645 | 0.055863 | 0.054243 | 0.052745 | 0.051846 | 0.051849 | 0.051989 | 0.050872 | 0.050311 | 0.050466 | 0.049937 | 0.04865 | 0.047853 | 0.046827 | 0.04634 | 0.046154 | 0.045476 | 0.044978 | 0.044122 | 0.042939 | 0.04288 | 0.042538 | 0.041337 | 0.04113 | 0.040616 | 0.039852 | 0.039392 | 0.038109 | 0.037923 | 0.038541 | 0.038073 | 0.037366 | 0.036717 | 0.036225 | 0.03593 | 0.034709 | 0.033052 | 0.032204 | 0.031841 | 0.031732 | 0.03142 | 0.031811 | 0.031921 | 0.031618 | 0.031 | 0.029931 | 0.030044 | 0.030177 | 0.028955 | 0.027406 | 0.028496 | 0.029742 | 0.028795 | 0.028303 | 0.027594 | 0.026635 | 0.026401 | 0.025806 | 0.025372 | 0.025064 | 0.024734 | 0.025315 | 0.024734 | 0.023648 | 0.023405 | 0.022735 | 0.023212 | 0.023403 | 0.022867 | 0.023204 | 0.02354 | 0.023143 | 0.023151 | 0.022968 | 0.022663 | 0.022802 | 0.022429 | 0.021783 | 0.021079 | 0.021135 | 0.021336 | 0.0207 | 0.020824 | 0.022265 | 0.021466 | 0.020639 | 0.022408 | 0.022793 | 0.0213 | 0.020948 | 0.020789 | 0.019873 | 0.019327 | 0.019873 | 0.020695 | 0.019998 | 0.019708 | 0.020906 | 0.021226 | 0.021498 | 0.02115 | 0.020405 | 0.019612 | 0.019889 | 0.020619 | 0.021685 | 0.021073 | 0.021218 | 0.021812 | 0.022027 | 0.022051 | 0.022113 | 0.022467 | 0.022328 | 0.023172 | 0.022905 | 0.021678 | 0.021732 | 0.02195 | 0.022282 | 0.022569 | 0.022379 | 0.021618 | 0.021252 | 0.021401 | 0.0212 | 0.019947 | 0.019807 | 0.021301 | 0.020532 | 0.019828 | 0.018861 | 0.020073 | 0.019636 | 0.018448 | 0.01902 | 0.02064 | 0.020533 | 0.018646 | 0.019154 | 0.020771 | 0.02115 | 0.021422 | 0.022062 | 0.021551 | 0.02091 | 0.020728 | 0.021205 | 0.021555 | 0.021744 | 0.022287 | 0.022506 | 0.021848 | 0.022024 | 0.021757 | 0.021508 | 0.021258 | 0.020683 | 0.020006 | 0.019788 | 0.019148 | 0.019402 | 0.020018 | 0.020065 | 0.020994 | 0.021216 | 0.020546 | 0.020357 | 0.019949 | 0.020408 | 0.020207 | 0.020052 | 0.021364 | 0.021204 | 0.020533 | 0.020222 | 0.019754 | 0.019781 | 0.019887 | 0.019475 | 0.01945 | 0.019908 | 0.020369 | 0.020706 | 0.021163 | 0.020498 | 0.02029 | 0.019706 | 0.019246 | 0.021999 | 0.02241 | 0.02098 | 0.019981 | 0.019801 | 0.020271 | 0.021389 | 0.021046 | 0.02168 | 0.022341 | 0.022164 | 0.021841 | 0.020863 | 0.020879 | 0.022783 | 0.022565 | 0.022398 | 0.021659 | 0.021108 | 0.022077 | 0.021607 | 0.020223 | 0.020297 | 0.021281 | 0.021531 | 0.022194 | 0.022975 | 0.022382 | 0.022466 | 0.02266 | 0.02204 | 0.021916 | 0.022835 | 0.023245 | 0.022774 | 0.021906 | 0.021597 | 0.021441 | 0.020943 | 0.021105 | 0.022407 | 0.023177 | 0.022177 | 0.021988 | 0.022403 | 0.022608 | 0.022356 | 0.022714 | 0.02298 | 0.023018 | 0.02306 | 0.022677 | 0.022947 | 0.023342 | 0.023087 | 0.022706 | 0.022624 | 0.023217 | 0.02344 | 0.023109 | 0.023448 | 0.023649 | 0.022517 | 0.022383 | 0.022855 | 0.022453 | 0.022145 | 0.022846 | 0.023407 | 0.022486 | 0.021382 | 0.022088 | 0.023368 | 0.023736 | 0.022997 | 0.023028 | 0.023264
0.74 | 2 | Mixture_1_BM | 0.159056 | 0.156603 | 0.151688 | 0.146724 | 0.150861 | 0.157527 | 0.156357 | 0.148174 | 0.146565 | 0.146392 | 0.148059 | 0.145358 | 0.148475 | 0.153652 | 0.155881 | 0.161163 | 0.162971 | 0.16129 | 0.160926 | 0.158898 | 0.157633 | 0.160072 | 0.16109 | 0.162434 | 0.167674 | 0.171368 | 0.169657 | 0.171237 | 0.174253 | 0.177245 | 0.18048 | 0.181084 | 0.182443 | 0.181624 | 0.184194 | 0.185117 | 0.169486 | 0.165268 | 0.161657 | 0.156165 | 0.148404 | 0.144847 | 0.143039 | 0.141556 | 0.138863 | 0.137662 | 0.136909 | 0.136359 | 0.136306 | 0.135783 | 0.134544 | 0.133777 | 0.131724 | 0.132554 | 0.133113 | 0.130344 | 0.128918 | 0.128118 | 0.126621 | 0.123927 | 0.121304 | 0.120632 | 0.11987 | 0.115437 | 0.111714 | 0.108711 | 0.106788 | 0.1051 | 0.103049 | 0.101404 | 0.101471 | 0.099771 | 0.09706 | 0.095648 | 0.09453 | 0.09401 | 0.092823 | 0.090936 | 0.090844 | 0.090903 | 0.08966 | 0.088826 | 0.089784 | 0.088969 | 0.087062 | 0.08586 | 0.085482 | 0.084801 | 0.084574 | 0.084203 | 0.082841 | 0.08172 | 0.082322 | 0.083876 | 0.084067 | 0.082792 | 0.081894 | 0.082321 | 0.083027 | 0.083198 | 0.083602 | 0.084104 | 0.083799 | 0.083305 | 0.084077 | 0.085857 | 0.086372 | 0.087488 | 0.089073 | 0.089044 | 0.089114 | 0.089444 | 0.088707 | 0.085901 | 0.083083 | 0.082218 | 0.081692 | 0.080479 | 0.079992 | 0.0799 | 0.080012 | 0.081599 | 0.082966 | 0.082926 | 0.082962 | 0.083356 | 0.084664 | 0.085607 | 0.08553 | 0.086016 | 0.087793 | 0.089465 | 0.09065 | 0.092421 | 0.094358 | 0.096862 | 0.098982 | 0.101607 | 0.104898 | 0.107923 | 0.109803 | 0.111941 | 0.114264 | 0.115622 | 0.11815 | 0.121662 | 0.125012 | 0.127403 | 0.130367 | 0.134476 | 0.137984 | 0.14321 | 0.14713 | 0.147704 | 0.147743 | 0.145895 | 0.142833 | 0.139512 | 0.136055 | 0.133783 | 0.132587 | 0.13158 | 0.130241 | 0.129318 | 0.130261 | 0.131657 | 0.134064 | 0.137798 | 0.140402 | 0.142394 | 0.146347 | 0.150927 | 0.154058 | 0.157218 | 0.161126 | 0.164619 | 0.168721 | 0.172926 | 0.178245 | 0.18279 | 0.187187 | 0.192614 | 0.197934 | 0.203697 | 0.21081 | 0.217034 | 0.223437 | 0.23029 | 0.23659 | 0.242531 | 0.248716 | 0.254421 | 0.260234 | 0.267709 | 0.276255 | 0.284134 | 0.293087 | 0.302482 | 0.31042 | 0.315698 | 0.318284 | 0.319423 | 0.320956 | 0.323104 | 0.325649 | 0.327742 | 0.329137 | 0.329595 | 0.330166 | 0.330435 | 0.330946 | 0.332585 | 0.334856 | 0.33782 | 0.341171 | 0.343941 | 0.346291 | 0.3479 | 0.348892 | 0.348705 | 0.348199 | 0.346514 | 0.343968 | 0.341322 | 0.337788 | 0.332019 | 0.325022 | 0.317923 | 0.31214 | 0.308683 | 0.307458 | 0.30797 | 0.308976 | 0.309661 | 0.309512 | 0.306926 | 0.303141 | 0.298692 | 0.292402 | 0.282609 | 0.2709 | 0.259171 | 0.248558 | 0.239591 | 0.23172 | 0.224984 | 0.218862 | 0.212659 | 0.206105 | 0.199504 | 0.19521 | 0.192518 | 0.190752 | 0.189985 | 0.189247 | 0.188634 | 0.188456 | 0.187976 | 0.18839 | 0.188464 | 0.187661 | 0.186449 | 0.18482 | 0.181754 | 0.178019 | 0.173659 | 0.16718 | 0.158782 | 0.149845 | 0.141329 | 0.134114 | 0.127624 | 0.12117 | 0.113838 | 0.106463 | 0.100101 | 0.094964 | 0.090571 | 0.087409 | 0.085545 | 0.085233 | 0.086963 | 0.090185 | 0.094054 | 0.098006 | 0.101665 | 0.105474 | 0.109383 | 0.113062 | 0.115551 | 0.116499 | 0.1153 | 0.111093 | 0.103754 | 0.094642 | 0.084553 | 0.074509 | 0.065307 | 0.057713 | 0.051579 | 0.046533 | 0.042308 | 0.03945 | 0.037428 | 0.03642 | 0.036666 | 0.038104 | 0.040296 | 0.042787 | 0.04527 | 0.047468 | 0.04868 | 0.049005 | 0.048469 | 0.047136 | 0.044824 | 0.041667 | 0.038866 | 0.037022 | 0.036282 | 0.036793 | 0.037838 | 0.039251 | 0.04086 | 0.04293 | 0.045084 | 0.047147 | 0.049037 | 0.05081 | 0.051934 | 0.05262 | 0.053206 | 0.053749 | 0.054652 | 0.055269 | 0.055745 | 0.056066 | 0.056136 | 0.056591 | 0.056727 | 0.056911 | 0.057427 | 0.057886 | 0.058124 | 0.058248 | 0.058124 | 0.057978 | 0.05791 | 0.057971 | 0.058206 | 0.05856 | 0.058984 | 0.059394 | 0.05948 | 0.059065 | 0.058648 | 0.058877 | 0.059267 | 0.0602 | 0.061475 | 0.063098 | 0.065376 | 0.067954 | 0.070731 | 0.074002 | 0.077692 | 0.081441 | 0.085036 | 0.088271 | 0.090634 | 0.091637 | 0.091614 | 0.090465 | 0.087851 | 0.084696 | 0.082234 | 0.08074 | 0.080138 | 0.080183 | 0.080884 | 0.081793 | 0.082441 | 0.082189 | 0.080212 | 0.077014 | 0.075099 | 0.073751 | 0.072534 | 0.071806 | 0.071905 | 0.072822 | 0.073976 | 0.075053 | 0.075965 | 0.077401 | 0.077767 | 0.07691 | 0.077305 | 0.077701 | 0.077302 | 0.076658 | 0.074362 | 0.070351 | 0.067845 | 0.064789 | 0.061323 | 0.058385 | 0.05642 | 0.05373 | 0.051392 | 0.051042 | 0.050998 | 0.050003 | 0.04967 | 0.049681 | 0.049328 | 0.05029 | 0.050491 | 0.05018 | 0.050904 | 0.05149 | 0.051938 | 0.053253 | 0.055251 | 0.05702 | 0.056428 | 0.058176 | 0.059631 | 0.059794 | 0.060699 | 0.060033 | 0.058626 | 0.057986 | 0.057279 | 0.052859 | 0.051064 | 0.050946 | 0.049846 | 0.049113 | 0.048609 | 0.046884 | 0.046082 | 0.04609 | 0.046958 | 0.045318 | 0.039494 | 0.038434 | 0.038503 | 0.036688 | 0.033324 | 0.032325 | 0.031891 | 0.030224 | 0.026606 | 0.024972 | 0.023103 | 0.02227 | 0.020696 | 0.01892 | 0.017781 | 0.017064 | 0.015904 | 0.013517 | 0.012984 | 0.013436 | 0.012995 | 0.012027 | 0.011664 | 0.012371 | 0.013653 | 0.013075 | 0.010976 | 0.010972 | 0.010944 | 0.011719 | 0.012189 | 0.01208 | 0.013022 | 0.011112 | 0.010458 | 0.010952 | 0.010663 | 0.010674 | 0.011811 | 0.011109 | 0.010756 | 0.012747 | 0.013022 | 0.010421 | 0.010623 | 0.010567 | 0.011205 | 0.011691 | 0.011567 | 0.012528 | 0.012831 | 0.014268 | 0.013645 | 0.010361 | 0.011391 | 0.012032 | 0.012542 | 0.01333 | 0.012477 | 0.012728 | 0.013947 | 0.013939 | 0.013126 | 0.013511 | 0.013517 | 0.013733 | 0.013921 | 0.014304 | 0.014959 | 0.015458 | 0.015614 | 0.01571 | 0.015886 | 0.016577 | 0.017074 | 0.017197 | 0.018048 | 0.018977 | 0.01906 | 0.019166 | 0.020188 | 0.021705 | 0.021524 | 0.021635 | 0.023184 | 0.02393 | 0.023646 | 0.024583 | 0.024615 | 0.024645 | 0.026132 | 0.027555 | 0.02638 | 0.025164 | 0.025637 | 0.026281 | 0.02735 | 0.027618 | 0.025512 | 0.025902 | 0.027628 | 0.02358 | 0.021164 | 0.022477 | 0.022871 | 0.023011 | 0.021471 | 0.020569 | 0.02116 | 0.020804 | 0.019193 | 0.019187 | 0.018598 | 0.016554 | 0.017115 | 0.01732 | 0.017865 | 0.016067 | 0.01409 | 0.014512 | 0.014219 | 0.014503 | 0.01543 | 0.014897 | 0.014972 | 0.01474 | 0.011833 | 0.013058 | 0.012948 | 0.012136 | 0.012471 | 0.012678 | 0.013474 | 0.014385 | 0.013539 | 0.011458 | 0.011886 | 0.012351 | 0.011808 | 0.01176 | 0.012399 | 0.012578 | 0.012758 | 0.011442 | 0.011102 | 0.011991 | 0.011423 | 0.011603 | 0.01195 | 0.012296 | 0.012327 | 0.011625 | 0.010621 | 0.010923 | 0.011351 | 0.011133 | 0.011775 | 0.011759 | 0.011066 | 0.011724 | 0.012076 | 0.011985 | 0.012413 | 0.011157 | 0.010776 | 0.010863 | 0.011252 | 0.011471 | 0.01127 | 0.011052 | 0.01049 | 0.011165 | 0.011804 | 0.011011 | 0.010543 | 0.011276 | 0.011215 | 0.010986 | 0.010652 | 0.01063 | 0.011055 | 0.011205 | 0.011051 | 0.010461 | 0.010459 | 0.010992 | 0.01066 | 0.01063 | 0.010768 | 0.011122 | 0.010926 | 0.011262 | 0.011743 | 0.010557 | 0.010538 | 0.010705 | 0.010553 | 0.010865 | 0.011401 | 0.011937 | 0.010652 | 0.010221 | 0.011171 | 0.011148 | 0.010521 | 0.010178 | 0.010226 | 0.010353 | 0.010689 | 0.011086 | 0.01092 | 0.011229 | 0.011281 | 0.010126 | 0.01005 | 0.010477 | 0.010347 | 0.010132 | 0.010358 | 0.010579 | 0.010563 | 0.010446 | 0.010298 | 0.010796 | 0.010285 | 0.010222 | 0.010363 | 0.010294 | 0.010641 | 0.010941 | 0.010598 | 0.010721 | 0.011246 | 0.01118 | 0.010638 | 0.010271 | 0.009906 | 0.010169 | 0.010734 | 0.010819 | 0.011412 | 0.010701 | 0.009595 | 0.009491 | 0.009988 | 0.01094 | 0.011154 | 0.01052 | 0.009752 | 0.010196 | 0.010233 | 0.008887 | 0.009627 | 0.010111 | 0.010316 | 0.010133 | 0.009102 | 0.008842 | 0.008104 | 0.008427 | 0.009215 | 0.009279 | 0.009055 | 0.008602 | 0.008067 | 0.008628 | 0.009151 | 0.009667 | 0.009581 | 0.008744 | 0.008903 | 0.009651 | 0.010129 | 0.010117 | 0.009849 | 0.00969 | 0.009903 | 0.009731 | 0.009501 | 0.010026 | 0.009549 | 0.009273 | 0.008548 | 0.007962 | 0.009221 | 0.009468 | 0.008889 | 0.009322 | 0.010116 | 0.010572 | 0.0099 | 0.008834 | 0.009404 | 0.010414 | 0.010268 | 0.008826 | 0.007841 | 0.008442 | 0.009827 | 0.009918 | 0.009433 | 0.009354 | 0.009596 | 0.01043 | 0.010443 | 0.010632 | 0.011031 | 0.011749 | 0.011697 | 0.010968 | 0.011571 | 0.01209 | 0.011139 | 0.011851 | 0.012413 | 0.012194 | 0.012453 | 0.01268 | 0.012558 | 0.012779 | 0.013189 | 0.01378 | 0.013948 | 0.013261 | 0.013118 | 0.013574 | 0.013263 | 0.013201 | 0.013523 | 0.013724 | 0.01424 | 0.014445 | 0.014524 | 0.014458 | 0.014144 | 0.01405 | 0.013824 | 0.013664 | 0.0139 | 0.013747 | 0.013993 | 0.014491 | 0.014269 | 0.014187 | 0.014368 | 0.013917 | 0.013901 | 0.014148 | 0.013156 | 0.012661 | 0.012825 | 0.012719 | 0.01244 | 0.012687 | 0.012916 | 0.012322 | 0.012201 | 0.012616 | 0.01169 | 0.010697 | 0.01008 | 0.009061 | 0.008511 | 0.008009 | 0.008252 | 0.009422 | 0.0101 | 0.010184 | 0.010747 | 0.010808 | 0.01035 | 0.010222 | 0.010958 | 0.011823 | 0.011271 | 0.010426 | 0.01064 | 0.011381 | 0.012188 | 0.012954 | 0.012583 | 0.011707 | 0.011313 | 0.011371 | 0.011457 | 0.011542 | 0.011864 | 0.011644 | 0.01201 | 0.013167 | 0.013131 | 0.012749 | 0.012439 | 0.01195 | 0.012487 | 0.013285 | 0.013213 | 0.013168 | 0.013489 | 0.014171 | 0.014176 | 0.013707 | 0.014059 | 0.014264 | 0.014074 | 0.013835 | 0.013603 | 0.013769 | 0.014206 | 0.014492 | 0.014784 | 0.015345 | 0.015249 | 0.01515 | 0.015155 | 0.015524 | 0.0156 | 0.015388 | 0.015307 | 0.015301 | 0.015512 | 0.015692 | 0.015673 | 0.015747 | 0.016059 | 0.015814 | 0.01606 | 0.016476 | 0.017011 | 0.017399 | 0.01714 | 0.017027 | 0.017006 | 0.01738 | 0.017781 | 0.017765 | 0.017793 | 0.018051 | 0.018302 | 0.018704 | 0.018797 | 0.018585 | 0.018093 | 0.01719 | 0.016897 | 0.017652 | 0.01837 | 0.01819 | 0.01717 | 0.016614 | 0.01734 | 0.018087 | 0.017642 | 0.016571 | 0.01716 | 0.017794 | 0.017704 | 0.018245 | 0.018035 | 0.016782 | 0.01564 | 0.017483 | 0.019515 | 0.019355 | 0.01837 | 0.017094 | 0.016588 | 0.015794 | 0.015007 | 0.015016 | 0.015277 | 0.01571 | 0.016297 | 0.017603 | 0.017764 | 0.017952 | 0.01889 | 0.019405 | 0.019517 | 0.01988 | 0.020273 | 0.020301 | 0.019907 | 0.02008 | 0.020668 | 0.020291 | 0.019781 | 0.019877 | 0.01993 | 0.020051 | 0.02035 | 0.020603 | 0.020766 | 0.020534 | 0.020267 | 0.02048 | 0.021087 | 0.021352 | 0.020752 | 0.020584 | 0.021055 | 0.020901 | 0.020626 | 0.020655 | 0.020995 | 0.021441 | 0.021301 | 0.02117 | 0.021242 | 0.021304 | 0.021374 | 0.021625 | 0.021771 | 0.021632 | 0.022042 | 0.022389 | 0.022312 | 0.022279 | 0.022308 | 0.022345 | 0.022576 | 0.023076 | 0.022968 | 0.02232 | 0.022306 | 0.022771 | 0.022816 | 0.022783 | 0.022856 | 0.02271 | 0.022515 | 0.022697 | 0.023207 | 0.023817 | 0.024083 | 0.023812 | 0.023433 | 0.023113 | 0.022884 | 0.023252 | 0.023399 | 0.023517 | 0.02408 | 0.024322 | 0.023844 | 0.023686 | 0.024101 | 0.024162 | 0.023983 | 0.023915 | 0.02442 | 0.024679 | 0.024275 | 0.024327 | 0.024018 | 0.023969 | 0.024413 | 0.024682 | 0.02444 | 0.025046 | 0.025536 | 0.025095 | 0.024765 | 0.024768 | 0.024261 | 0.024079 | 0.024724 | 0.025124 | 0.025209 | 0.025218 | 0.025198 | 0.025392 | 0.025684 | 0.025763 | 0.025425 | 0.025219 | 0.025584 | 0.025835 | 0.02589 | 0.02537 | 0.025626 | 0.025935 | 0.026056 | 0.026465 | 0.026483 | 0.026408 | 0.026598 | 0.026931 | 0.026978 | 0.027126 | 0.027251 | 0.027092 | 0.026831 | 0.027356 | 0.027776 | 0.027613 | 0.027486 | 0.027525 | 0.027618 | 0.02798 | 0.028243 | 0.02836 | 0.028562 | 0.028915 | 0.029364 | 0.029766 | 0.029877 | 0.029741 | 0.029846 | 0.030334 | 0.030563 | 0.030366 | 0.030351 | 0.030451 | 0.030771 | 0.031063 | 0.030892 | 0.030783 | 0.031139 | 0.031449 | 0.031781 | 0.031958 | 0.031966 | 0.031859 | 0.032041 | 0.032227 | 0.032291 | 0.032622 | 0.032978 | 0.033215 | 0.033259 | 0.033178 | 0.033275 | 0.03344 | 0.033622 | 0.033974 | 0.034269 | 0.034342 | 0.034326 | 0.034339 | 0.034481 | 0.034814 | 0.035022 | 0.034924 | 0.035044 | 0.035474 | 0.035909 | 0.035769 | 0.035466 | 0.035708 | 0.035951 | 0.036072 | 0.03648 | 0.036512 | 0.036567 | 0.036726 | 0.036873 | 0.036838 | 0.037022 | 0.037097 | 0.037024 | 0.036976 | 0.037017 | 0.037323 | 0.037564 | 0.037698 | 0.037734 | 0.037532 | 0.037606 | 0.038085 | 0.038173 | 0.037942 | 0.038281 | 0.038854 | 0.038939 | 0.038866 | 0.039115 | 0.039216 | 0.039536 | 0.039877 | 0.039708 | 0.039545 | 0.039799 | 0.040375 | 0.041097 | 0.041147 | 0.041019 | 0.041365 | 0.041855 | 0.042118 | 0.041951 | 0.041901 | 0.042313 | 0.043022 | 0.043378 | 0.043662 | 0.044038 | 0.04451 | 0.045074 | 0.045418 | 0.045946 | 0.046127 | 0.046254 | 0.046657 | 0.047039 | 0.047631 | 0.048282 | 0.049017 | 0.049912 | 0.050467 | 0.050722 | 0.051375 | 0.052433 | 0.05295 | 0.053358 | 0.054165 | 0.055011 | 0.056131 | 0.057401 | 0.058703 | 0.059451 | 0.05998 | 0.061356 | 0.062759 | 0.064057 | 0.065007 | 0.06608 | 0.067125 | 0.068187 | 0.069108 | 0.069978 | 0.070979 | 0.07122 | 0.071648 | 0.072278 | 0.072785 | 0.073171 | 0.07318 | 0.073189 | 0.073376 | 0.073636 | 0.073826 | 0.073772 | 0.073601 | 0.073358 | 0.073151 | 0.072383 | 0.071492 | 0.071067 | 0.070204 | 0.069134 | 0.06788 | 0.067248 | 0.065906 | 0.064402 | 0.063374 | 0.062094 | 0.060683 | 0.059084 | 0.057633 | 0.056323 | 0.055377 | 0.054767 | 0.054387 | 0.053726 | 0.053034 | 0.052599 | 0.052009 | 0.051312 | 0.050362 | 0.049226 | 0.048073 | 0.04685 | 0.04562 | 0.044538 | 0.043669 | 0.042967 | 0.042175 | 0.041446 | 0.041206 | 0.040684 | 0.040006 | 0.039571 | 0.038866 | 0.038555 | 0.038133 | 0.037598 | 0.037099 | 0.036858 | 0.036889 | 0.036822 | 0.036465 | 0.036153 | 0.036147 | 0.036507 | 0.036327 | 0.036054 | 0.036312 | 0.036684 | 0.036851 | 0.037186 | 0.037452 | 0.037586 | 0.038047 | 0.03881 | 0.038718 | 0.038677 | 0.03893 | 0.039529 | 0.040035 | 0.040208 | 0.040515 | 0.04101 | 0.041261 | 0.041458 | 0.041785 | 0.042384 | 0.043036 | 0.043559 | 0.044177 | 0.044416 | 0.044969 | 0.045798 | 0.046238 | 0.046371 | 0.046364 | 0.046687 | 0.047363 | 0.048426 | 0.048524 | 0.048813 | 0.049785 | 0.050366 | 0.050425 | 0.051117 | 0.051825 | 0.051982 | 0.052305 | 0.053057 | 0.054231 | 0.055283 | 0.055285 | 0.055338 | 0.055776 | 0.056631 | 0.057686 | 0.058219 | 0.058415 | 0.058676 | 0.059369 | 0.060372 | 0.061316 | 0.0619 | 0.062814 | 0.06343 | 0.063842 | 0.064562 | 0.065197 | 0.065703 | 0.066107 | 0.066715 | 0.067479 | 0.068126 | 0.068977 | 0.070008 | 0.070878 | 0.071522 | 0.071653 | 0.072286 | 0.073316 | 0.07419 | 0.075082 | 0.075904 | 0.07641 | 0.077048 | 0.077628 | 0.078655 | 0.079715 | 0.08027 | 0.080754 | 0.081353 | 0.082135 | 0.082923 | 0.084069 | 0.08492 | 0.085603 | 0.086383 | 0.087567 | 0.088671 | 0.089534 | 0.090276 | 0.090491 | 0.091309 | 0.092322 | 0.093482 | 0.09415 | 0.095008 | 0.096387 | 0.097309 | 0.097568 | 0.098218 | 0.099673 | 0.100639 | 0.101283 | 0.102056 | 0.102334 | 0.10267 | 0.103665 | 0.104726 | 0.106565 | 0.107978 | 0.10845 | 0.109591 | 0.110135 | 0.110429 | 0.11141 | 0.112485 | 0.112996 | 0.113782 | 0.115044 | 0.115928 | 0.116617 | 0.117417 | 0.118209 | 0.119252 | 0.120357 | 0.12091 | 0.121657 | 0.122547 | 0.123283 | 0.124685 | 0.126119 | 0.127148 | 0.127612 | 0.1284 | 0.129615 | 0.129964 | 0.129829 | 0.130645 | 0.131618 | 0.132216 | 0.132795 | 0.133313 | 0.133743 | 0.133936 | 0.134394 | 0.134818 | 0.134871 | 0.135212 | 0.135005 | 0.134406 | 0.134468 | 0.134847 | 0.135212 | 0.135098 | 0.134751 | 0.134572 | 0.134269 | 0.134948 | 0.135246 | 0.135263 | 0.135554 | 0.135561 | 0.135968 | 0.136486 | 0.137007 | 0.137163 | 0.136834 | 0.136939 | 0.136923 | 0.137065 | 0.137296 | 0.137092 | 0.136599 | 0.136393 | 0.135926 | 0.13501 | 0.134683 | 0.134434 | 0.13366 | 0.132374 | 0.131562 | 0.130795 | 0.12999 | 0.129433 | 0.128687 | 0.127514 | 0.126049 | 0.125029 | 0.124257 | 0.123269 | 0.122285 | 0.121773 | 0.121411 | 0.121271 | 0.120583 | 0.1195 | 0.118391 | 0.116883 | 0.116169 | 0.116039 | 0.115335 | 0.11457 | 0.113884 | 0.113155 | 0.111916 | 0.11129 | 0.110615 | 0.109937 | 0.10977 | 0.109025 | 0.107468 | 0.106826 | 0.106445 | 0.105178 | 0.10406 | 0.103461 | 0.102654 | 0.101357 | 0.100497 | 0.099279 | 0.098398 | 0.097248 | 0.095172 | 0.094504 | 0.093988 | 0.092405 | 0.09139 | 0.090488 | 0.089886 | 0.089216 | 0.087955 | 0.086889 | 0.086129 | 0.084957 | 0.083799 | 0.082693 | 0.08155 | 0.07971 | 0.077525 | 0.076809 | 0.076172 | 0.074479 | 0.073036 | 0.072417 | 0.07164 | 0.070304 | 0.069204 | 0.06802 | 0.06757 | 0.066976 | 0.065728 | 0.063674 | 0.062438 | 0.061684 | 0.061009 | 0.059716 | 0.058473 | 0.057396 | 0.055536 | 0.053676 | 0.052669 | 0.052176 | 0.051388 | 0.050451 | 0.049649 | 0.048853 | 0.048014 | 0.047041 | 0.046165 | 0.045173 | 0.043993 | 0.042637 | 0.041245 | 0.040193 | 0.039657 | 0.039052 | 0.038118 | 0.037098 | 0.036045 | 0.035366 | 0.034877 | 0.033862 | 0.032508 | 0.031848 | 0.030967 | 0.030112 | 0.029615 | 0.028901 | 0.028448 | 0.027616 | 0.027434 | 0.026667 | 0.024458 | 0.022466 | 0.021928 | 0.022023 | 0.021915 | 0.021149 | 0.020359 | 0.019898 | 0.019667 | 0.019342 | 0.018646 | 0.017027 | 0.01608 | 0.015233 | 0.014609 | 0.014275 | 0.014391 | 0.014449 | 0.013855 | 0.013558 | 0.013611 | 0.01309 | 0.012522 | 0.011467 | 0.010509 | 0.010407 | 0.009942 | 0.008778 | 0.007841 | 0.007736 | 0.008235 | 0.009304 | 0.007849 | 0.005652 | 0.006679 | 0.006324 | 0.005984 | 0.006219 | 0.006198 | 0.005429 | 0.005631 | 0.006263 | 0.005555 | 0.002983 | 0.002299 | 0.004001 | 0.004322 | 0.002946 | 0.002863 | 0.003175 | 0.003377 | 0.003819 | 0.00426 | 0.003992 | 0.002971 | 0.003953 | 0.004334 | 0.002588 | 0.002389 | 0.002272 | 0.002753 | 0.003103 | 0.003708 | 0.003556 | 0.002707 | 0.002284 | 0.002565 | 0.00279 | 0.003036 | 0.00329 | 0.003183 | 0.003584 | 0.004214 | 0.004568 | 0.0039 | 0.001579 | 0.000897 | 0.002434 | 0.003103 | 0.002818 | 0.003047 | 0.003275 | 0.003748 | 0.003361 | 0.003836 | 0.003914 | 0.003889 | 0.004457 | 0.002836 | 0.003275 | 0.004463 | 0.004994 | 0.004461 | 0.004657 | 0.004947 | 0.003812 | 0.002365 | 0.002034 | 0.00379 | 0.004007 | 0.002862 | 0.002369 | 0.003585 | 0.004299 | 0.004468 | 0.003977 | 0.003563 | 0.004125 | 0.004285 | 0.004048 | 0.003383 | 0.003049 | 0.003621 | 0.003872 | 0.003911 | 0.00398 | 0.004234 | 0.004151 | 0.00448 | 0.004668 | 0.005229 | 0.005007 | 0.003297 | 0.004327 | 0.004352 | 0.003003 | 0.004018 | 0.004912 | 0.005228 | 0.004953 | 0.004968 | 0.005433 | 0.004012 | 0.00352 | 0.004253 | 0.004712 | 0.005063 | 0.005099 | 0.005785 | 0.00671 | 0.006023 | 0.003951 | 0.003224 | 0.004259 | 0.005074 | 0.005602 | 0.006121 | 0.007119 | 0.007186 | 0.003789 | 0.003787 | 0.004949 | 0.005441 | 0.00575 | 0.005938 | 0.005424 | 0.005801 | 0.005274 | 0.00496 | 0.005936 | 0.005968 | 0.00589 | 0.006415 | 0.006376 | 0.006513 | 0.006238 | 0.005726 | 0.006545 | 0.006416 | 0.005255 | 0.005386 | 0.006054 | 0.006267 | 0.005946 | 0.005556 | 0.005769 | 0.005696 | 0.005923 | 0.005947 | 0.006005 | 0.006335 | 0.006502 | 0.005823 | 0.005133 | 0.00545 | 0.005818 | 0.005445 | 0.005961 | 0.00616 | 0.00595 | 0.006071 | 0.006466 | 0.006375 | 0.005948 | 0.005963 | 0.006007 | 0.005581 | 0.005661 | 0.006228 | 0.007316 | 0.007386 | 0.006817 | 0.006645 | 0.006574 | 0.00625 | 0.006174 | 0.00636 | 0.006194 | 0.00602 | 0.00582 | 0.00617 | 0.00678 | 0.006646 | 0.00642 | 0.006511 | 0.006941 | 0.006663 | 0.006173 | 0.00652 | 0.007076 | 0.006846 | 0.006626 | 0.006885 | 0.006761 | 0.006253 | 0.005605
0.74 | 2 | Mixture_1_BM | 0.127446 | 0.12782 | 0.125301 | 0.119988 | 0.125518 | 0.132389 | 0.128851 | 0.122228 | 0.122591 | 0.122598 | 0.11939 | 0.120134 | 0.127848 | 0.126818 | 0.121658 | 0.124323 | 0.127077 | 0.130221 | 0.13264 | 0.132094 | 0.13059 | 0.129837 | 0.131018 | 0.131943 | 0.134779 | 0.136311 | 0.137545 | 0.140411 | 0.140193 | 0.139396 | 0.141641 | 0.14503 | 0.148609 | 0.148204 | 0.150704 | 0.147133 | 0.132372 | 0.13286 | 0.130944 | 0.127507 | 0.120828 | 0.116862 | 0.114965 | 0.113496 | 0.112007 | 0.11014 | 0.108824 | 0.107985 | 0.107824 | 0.107262 | 0.107677 | 0.107097 | 0.104959 | 0.10428 | 0.104529 | 0.103405 | 0.102477 | 0.101579 | 0.100621 | 0.099032 | 0.097464 | 0.095684 | 0.094022 | 0.091485 | 0.087658 | 0.085021 | 0.083492 | 0.082502 | 0.081904 | 0.079986 | 0.079204 | 0.07843 | 0.076728 | 0.076139 | 0.0758 | 0.074932 | 0.073202 | 0.071628 | 0.071326 | 0.071147 | 0.070428 | 0.070235 | 0.071451 | 0.071315 | 0.069501 | 0.068745 | 0.067466 | 0.065764 | 0.066113 | 0.066952 | 0.065985 | 0.06505 | 0.065689 | 0.066937 | 0.06671 | 0.06639 | 0.06599 | 0.066705 | 0.067579 | 0.066646 | 0.066478 | 0.067853 | 0.068488 | 0.067595 | 0.067877 | 0.06862 | 0.06968 | 0.071062 | 0.072648 | 0.073219 | 0.072849 | 0.073174 | 0.073028 | 0.069854 | 0.066783 | 0.065913 | 0.066297 | 0.066268 | 0.065134 | 0.064353 | 0.065503 | 0.067403 | 0.068332 | 0.068944 | 0.069584 | 0.069796 | 0.070646 | 0.071543 | 0.071358 | 0.071927 | 0.073395 | 0.07439 | 0.075302 | 0.076742 | 0.07903 | 0.081063 | 0.082594 | 0.084754 | 0.086918 | 0.089028 | 0.090506 | 0.09248 | 0.094706 | 0.096061 | 0.098213 | 0.101293 | 0.103977 | 0.106043 | 0.108561 | 0.111604 | 0.114291 | 0.117607 | 0.119498 | 0.120209 | 0.120212 | 0.119686 | 0.117938 | 0.1145 | 0.111726 | 0.109894 | 0.108881 | 0.108034 | 0.107336 | 0.107135 | 0.108097 | 0.108953 | 0.110876 | 0.114238 | 0.11712 | 0.119093 | 0.121253 | 0.123992 | 0.126857 | 0.130373 | 0.133432 | 0.135761 | 0.139111 | 0.143267 | 0.147542 | 0.150828 | 0.154332 | 0.158921 | 0.163273 | 0.167528 | 0.172586 | 0.177541 | 0.183035 | 0.188297 | 0.192865 | 0.197562 | 0.202257 | 0.207107 | 0.212192 | 0.217673 | 0.223904 | 0.23036 | 0.237176 | 0.244281 | 0.250033 | 0.254245 | 0.256632 | 0.257753 | 0.259087 | 0.26033 | 0.262134 | 0.26338 | 0.264062 | 0.264912 | 0.265273 | 0.265182 | 0.265716 | 0.267098 | 0.268709 | 0.27091 | 0.273877 | 0.276597 | 0.278176 | 0.27904 | 0.279445 | 0.279341 | 0.279249 | 0.278375 | 0.276751 | 0.274569 | 0.271312 | 0.266652 | 0.261126 | 0.255415 | 0.250879 | 0.247948 | 0.246254 | 0.246505 | 0.247727 | 0.248579 | 0.249089 | 0.248023 | 0.245058 | 0.241095 | 0.235555 | 0.227389 | 0.218234 | 0.209319 | 0.200758 | 0.193214 | 0.186715 | 0.181197 | 0.175944 | 0.170602 | 0.165255 | 0.16011 | 0.156369 | 0.153938 | 0.152691 | 0.152423 | 0.151692 | 0.150961 | 0.150602 | 0.150449 | 0.150626 | 0.150946 | 0.150377 | 0.14933 | 0.147945 | 0.14588 | 0.143083 | 0.139709 | 0.134452 | 0.127398 | 0.119733 | 0.112803 | 0.107307 | 0.10193 | 0.096547 | 0.090664 | 0.08483 | 0.07966 | 0.075267 | 0.071488 | 0.068964 | 0.067609 | 0.067497 | 0.068961 | 0.071685 | 0.07465 | 0.077453 | 0.080206 | 0.083458 | 0.086854 | 0.089565 | 0.091508 | 0.092468 | 0.0917 | 0.088537 | 0.082737 | 0.075433 | 0.067435 | 0.059285 | 0.051766 | 0.045378 | 0.04004 | 0.035778 | 0.0325 | 0.02996 | 0.02841 | 0.027858 | 0.028107 | 0.029191 | 0.030843 | 0.033021 | 0.03529 | 0.037067 | 0.037936 | 0.038129 | 0.037658 | 0.036552 | 0.034493 | 0.032053 | 0.030045 | 0.028893 | 0.028523 | 0.028909 | 0.02968 | 0.030652 | 0.032086 | 0.033811 | 0.035595 | 0.037341 | 0.038774 | 0.039934 | 0.040836 | 0.041608 | 0.042136 | 0.042421 | 0.042945 | 0.043529 | 0.044108 | 0.044478 | 0.044454 | 0.044652 | 0.044803 | 0.045051 | 0.045542 | 0.045968 | 0.046186 | 0.046323 | 0.046198 | 0.046003 | 0.045907 | 0.046022 | 0.04639 | 0.046627 | 0.046882 | 0.047127 | 0.047206 | 0.046958 | 0.0466 | 0.046704 | 0.04705 | 0.047808 | 0.049163 | 0.050427 | 0.052011 | 0.054254 | 0.056551 | 0.058979 | 0.061833 | 0.064828 | 0.067652 | 0.070187 | 0.072027 | 0.072798 | 0.072882 | 0.07197 | 0.06975 | 0.067426 | 0.065555 | 0.06431 | 0.063686 | 0.063549 | 0.064116 | 0.064751 | 0.065107 | 0.064886 | 0.063228 | 0.060652 | 0.05946 | 0.058443 | 0.057402 | 0.05688 | 0.056929 | 0.057666 | 0.05861 | 0.059385 | 0.06005 | 0.061052 | 0.061172 | 0.060209 | 0.060549 | 0.060832 | 0.060713 | 0.060333 | 0.058142 | 0.054843 | 0.053005 | 0.05058 | 0.047885 | 0.045682 | 0.04437 | 0.042216 | 0.04031 | 0.040035 | 0.040055 | 0.039148 | 0.038843 | 0.038889 | 0.038422 | 0.03929 | 0.039569 | 0.039259 | 0.039851 | 0.040603 | 0.041181 | 0.042003 | 0.043192 | 0.044231 | 0.043961 | 0.045777 | 0.046995 | 0.047325 | 0.047908 | 0.047096 | 0.045967 | 0.045493 | 0.044559 | 0.040635 | 0.039717 | 0.03977 | 0.03891 | 0.038528 | 0.038136 | 0.036701 | 0.035938 | 0.035698 | 0.036008 | 0.034008 | 0.029625 | 0.029571 | 0.029757 | 0.028184 | 0.025796 | 0.025093 | 0.024595 | 0.023037 | 0.019812 | 0.018495 | 0.017498 | 0.01721 | 0.015833 | 0.014514 | 0.013619 | 0.012586 | 0.011486 | 0.009925 | 0.010119 | 0.010475 | 0.009474 | 0.008939 | 0.008748 | 0.009293 | 0.010273 | 0.008809 | 0.007034 | 0.007955 | 0.008331 | 0.00907 | 0.008909 | 0.008228 | 0.009163 | 0.007485 | 0.007332 | 0.00783 | 0.007597 | 0.00782 | 0.008937 | 0.008286 | 0.008249 | 0.009816 | 0.009088 | 0.006792 | 0.007721 | 0.007693 | 0.008699 | 0.00945 | 0.009109 | 0.010125 | 0.010551 | 0.011472 | 0.008982 | 0.006886 | 0.00914 | 0.01016 | 0.010327 | 0.010447 | 0.009484 | 0.010325 | 0.011583 | 0.010904 | 0.010158 | 0.011038 | 0.011329 | 0.011703 | 0.011868 | 0.011952 | 0.012288 | 0.012764 | 0.013013 | 0.013103 | 0.013267 | 0.013733 | 0.014179 | 0.014375 | 0.014682 | 0.015039 | 0.015239 | 0.015799 | 0.016451 | 0.017149 | 0.016625 | 0.016996 | 0.018276 | 0.01875 | 0.018383 | 0.019171 | 0.019289 | 0.019534 | 0.020905 | 0.021762 | 0.020051 | 0.019276 | 0.020364 | 0.020797 | 0.021346 | 0.021377 | 0.01915 | 0.019667 | 0.021251 | 0.017244 | 0.016124 | 0.017624 | 0.018111 | 0.018288 | 0.016858 | 0.016129 | 0.016704 | 0.016399 | 0.015153 | 0.015448 | 0.015019 | 0.013318 | 0.01395 | 0.013985 | 0.014572 | 0.013026 | 0.011357 | 0.011925 | 0.011682 | 0.012073 | 0.013078 | 0.012195 | 0.012112 | 0.012092 | 0.009802 | 0.01141 | 0.011133 | 0.010371 | 0.011066 | 0.011443 | 0.011844 | 0.011947 | 0.011023 | 0.009498 | 0.010475 | 0.010956 | 0.010598 | 0.011025 | 0.011711 | 0.011675 | 0.011444 | 0.009885 | 0.009907 | 0.010677 | 0.010107 | 0.010726 | 0.010892 | 0.011184 | 0.011176 | 0.010489 | 0.009871 | 0.010221 | 0.010749 | 0.010451 | 0.011082 | 0.010979 | 0.010196 | 0.010879 | 0.011326 | 0.011277 | 0.011715 | 0.010319 | 0.010159 | 0.010484 | 0.010884 | 0.011034 | 0.010876 | 0.010821 | 0.010375 | 0.01088 | 0.011192 | 0.010532 | 0.010326 | 0.011106 | 0.011376 | 0.011082 | 0.01037 | 0.010427 | 0.010899 | 0.011111 | 0.011127 | 0.010744 | 0.010707 | 0.01093 | 0.010672 | 0.010825 | 0.011042 | 0.011256 | 0.010515 | 0.010565 | 0.01083 | 0.01001 | 0.010694 | 0.010974 | 0.010841 | 0.011103 | 0.011383 | 0.011638 | 0.0105 | 0.009926 | 0.01056 | 0.011081 | 0.01145 | 0.01104 | 0.010937 | 0.01111 | 0.011279 | 0.011281 | 0.011414 | 0.011974 | 0.011854 | 0.0104 | 0.010412 | 0.010614 | 0.010589 | 0.010515 | 0.010956 | 0.011296 | 0.011154 | 0.011333 | 0.011552 | 0.011556 | 0.010293 | 0.010379 | 0.011175 | 0.011095 | 0.01141 | 0.01181 | 0.011446 | 0.011726 | 0.012256 | 0.012057 | 0.011668 | 0.011185 | 0.010731 | 0.010836 | 0.011287 | 0.011298 | 0.011673 | 0.011466 | 0.010618 | 0.010374 | 0.010976 | 0.012208 | 0.012701 | 0.01209 | 0.011365 | 0.011608 | 0.011722 | 0.010567 | 0.010458 | 0.010941 | 0.011494 | 0.012286 | 0.012395 | 0.011405 | 0.01004 | 0.010352 | 0.010686 | 0.010209 | 0.009512 | 0.009059 | 0.00912 | 0.010379 | 0.010717 | 0.011105 | 0.010331 | 0.009335 | 0.009722 | 0.010489 | 0.011425 | 0.012305 | 0.011798 | 0.011733 | 0.011938 | 0.011076 | 0.010581 | 0.011261 | 0.010797 | 0.010587 | 0.010416 | 0.010205 | 0.01064 | 0.010868 | 0.010845 | 0.011021 | 0.011395 | 0.011164 | 0.009831 | 0.009518 | 0.010763 | 0.011076 | 0.011571 | 0.011122 | 0.009907 | 0.010263 | 0.011929 | 0.011604 | 0.010868 | 0.011352 | 0.011673 | 0.011978 | 0.011572 | 0.011635 | 0.012093 | 0.012423 | 0.012431 | 0.012168 | 0.013183 | 0.01359 | 0.012978 | 0.013943 | 0.013969 | 0.012926 | 0.01358 | 0.013955 | 0.013465 | 0.013886 | 0.014521 | 0.014933 | 0.014781 | 0.014072 | 0.013955 | 0.014433 | 0.014388 | 0.013917 | 0.014341 | 0.015094 | 0.015254 | 0.015115 | 0.014573 | 0.014496 | 0.014862 | 0.01511 | 0.015395 | 0.015627 | 0.015213 | 0.014297 | 0.014233 | 0.014835 | 0.01518 | 0.015077 | 0.015067 | 0.014819 | 0.014802 | 0.014668 | 0.013759 | 0.013228 | 0.013517 | 0.014071 | 0.013958 | 0.013694 | 0.013933 | 0.013715 | 0.013546 | 0.014093 | 0.013173 | 0.012241 | 0.01219 | 0.011761 | 0.011233 | 0.01156 | 0.012036 | 0.012277 | 0.012531 | 0.012618 | 0.013563 | 0.013127 | 0.012615 | 0.01266 | 0.012809 | 0.012338 | 0.011984 | 0.011973 | 0.011947 | 0.012679 | 0.013512 | 0.014457 | 0.01465 | 0.01442 | 0.014038 | 0.013486 | 0.013867 | 0.014432 | 0.014301 | 0.01386 | 0.014149 | 0.014813 | 0.015069 | 0.014475 | 0.01382 | 0.013811 | 0.014385 | 0.014622 | 0.014499 | 0.014728 | 0.014866 | 0.015191 | 0.015035 | 0.014751 | 0.015562 | 0.015589 | 0.015194 | 0.015001 | 0.015008 | 0.015165 | 0.015628 | 0.016314 | 0.016109 | 0.016149 | 0.016262 | 0.016101 | 0.016069 | 0.01703 | 0.017178 | 0.016165 | 0.015874 | 0.016353 | 0.01646 | 0.015979 | 0.016362 | 0.016971 | 0.016942 | 0.017026 | 0.017413 | 0.017352 | 0.017599 | 0.017518 | 0.017472 | 0.017361 | 0.017129 | 0.017398 | 0.017942 | 0.018042 | 0.018016 | 0.018057 | 0.018221 | 0.018098 | 0.018341 | 0.018602 | 0.01799 | 0.017396 | 0.017712 | 0.018539 | 0.018478 | 0.018128 | 0.018455 | 0.01819 | 0.018515 | 0.018911 | 0.017911 | 0.01698 | 0.017604 | 0.018267 | 0.018071 | 0.018618 | 0.018113 | 0.017342 | 0.016875 | 0.018688 | 0.020476 | 0.019939 | 0.017909 | 0.017783 | 0.017781 | 0.017943 | 0.017762 | 0.017309 | 0.016942 | 0.017069 | 0.0179 | 0.018776 | 0.019057 | 0.01866 | 0.018535 | 0.018671 | 0.019034 | 0.019795 | 0.020227 | 0.020118 | 0.019821 | 0.019877 | 0.020193 | 0.020154 | 0.020142 | 0.020216 | 0.020271 | 0.02034 | 0.020357 | 0.020241 | 0.020418 | 0.020551 | 0.020241 | 0.020267 | 0.020815 | 0.021049 | 0.020303 | 0.01992 | 0.020278 | 0.020583 | 0.020778 | 0.0214 | 0.021527 | 0.021112 | 0.020975 | 0.021058 | 0.021028 | 0.021182 | 0.021231 | 0.020781 | 0.020496 | 0.021035 | 0.021738 | 0.021705 | 0.021471 | 0.021633 | 0.021775 | 0.021813 | 0.021886 | 0.02195 | 0.021714 | 0.021379 | 0.021557 | 0.022136 | 0.022428 | 0.022031 | 0.021828 | 0.02212 | 0.02237 | 0.022718 | 0.022849 | 0.022997 | 0.023107 | 0.023009 | 0.022797 | 0.022627 | 0.022282 | 0.022523 | 0.022816 | 0.023108 | 0.023391 | 0.023429 | 0.023246 | 0.022813 | 0.022971 | 0.023329 | 0.023721 | 0.023672 | 0.023597 | 0.023724 | 0.023423 | 0.02333 | 0.023252 | 0.023405 | 0.023435 | 0.023815 | 0.024146 | 0.024095 | 0.023961 | 0.023488 | 0.023301 | 0.023796 | 0.023602 | 0.023448 | 0.02405 | 0.024624 | 0.024393 | 0.023928 | 0.024073 | 0.024676 | 0.024878 | 0.024661 | 0.024599 | 0.02448 | 0.024374 | 0.024326 | 0.024597 | 0.024424 | 0.024703 | 0.024577 | 0.024591 | 0.025388 | 0.025631 | 0.025765 | 0.02567 | 0.025714 | 0.025767 | 0.025495 | 0.025689 | 0.025788 | 0.025824 | 0.026222 | 0.026141 | 0.025972 | 0.025865 | 0.025787 | 0.026 | 0.026273 | 0.026592 | 0.026829 | 0.026827 | 0.026984 | 0.027263 | 0.027133 | 0.027032 | 0.027225 | 0.027334 | 0.027805 | 0.02796 | 0.027764 | 0.027787 | 0.027956 | 0.027974 | 0.028157 | 0.027936 | 0.027799 | 0.028188 | 0.028536 | 0.028736 | 0.028948 | 0.029185 | 0.029006 | 0.029024 | 0.029335 | 0.02955 | 0.029752 | 0.029869 | 0.029852 | 0.029802 | 0.029622 | 0.02967 | 0.030007 | 0.030345 | 0.030498 | 0.030444 | 0.030567 | 0.030708 | 0.030828 | 0.03082 | 0.0308 | 0.031026 | 0.031158 | 0.031318 | 0.03188 | 0.032095 | 0.031676 | 0.031565 | 0.031977 | 0.03222 | 0.032476 | 0.032537 | 0.032416 | 0.032517 | 0.032759 | 0.032782 | 0.0326 | 0.032717 | 0.032954 | 0.032809 | 0.032713 | 0.032974 | 0.033381 | 0.033554 | 0.033548 | 0.033572 | 0.033486 | 0.033624 | 0.033854 | 0.033991 | 0.03395 | 0.03385 | 0.033748 | 0.033846 | 0.03403 | 0.034284 | 0.034585 | 0.034596 | 0.034975 | 0.035149 | 0.035217 | 0.035329 | 0.03533 | 0.035692 | 0.03572 | 0.035846 | 0.036384 | 0.036548 | 0.036438 | 0.036487 | 0.036477 | 0.036834 | 0.037591 | 0.038028 | 0.038128 | 0.038261 | 0.038672 | 0.039112 | 0.039523 | 0.039896 | 0.040034 | 0.040187 | 0.040597 | 0.040723 | 0.04131 | 0.041921 | 0.042087 | 0.04254 | 0.042906 | 0.043453 | 0.044163 | 0.04473 | 0.045007 | 0.045333 | 0.045952 | 0.046797 | 0.047632 | 0.048191 | 0.048702 | 0.049699 | 0.050847 | 0.051928 | 0.052867 | 0.05398 | 0.054593 | 0.055497 | 0.056467 | 0.056897 | 0.057235 | 0.057719 | 0.05848 | 0.05903 | 0.05947 | 0.060036 | 0.060193 | 0.060174 | 0.060217 | 0.060243 | 0.060434 | 0.06078 | 0.060857 | 0.060928 | 0.060675 | 0.060204 | 0.059857 | 0.059281 | 0.058855 | 0.058663 | 0.057962 | 0.056875 | 0.055982 | 0.055502 | 0.054571 | 0.053398 | 0.052496 | 0.051262 | 0.050063 | 0.048943 | 0.04802 | 0.047019 | 0.045971 | 0.04559 | 0.045245 | 0.044649 | 0.044246 | 0.044131 | 0.043917 | 0.043087 | 0.042257 | 0.04159 | 0.040605 | 0.039697 | 0.038916 | 0.038152 | 0.037693 | 0.037295 | 0.03642 | 0.035832 | 0.035846 | 0.035403 | 0.034763 | 0.034239 | 0.033575 | 0.033156 | 0.033221 | 0.032928 | 0.032474 | 0.032041 | 0.031822 | 0.032074 | 0.032039 | 0.031885 | 0.031614 | 0.031983 | 0.031913 | 0.031919 | 0.032062 | 0.031997 | 0.032278 | 0.032762 | 0.03277 | 0.032869 | 0.033379 | 0.033869 | 0.033872 | 0.034097 | 0.034429 | 0.034653 | 0.035041 | 0.035407 | 0.035843 | 0.036135 | 0.036047 | 0.03606 | 0.036526 | 0.036876 | 0.037577 | 0.037963 | 0.037973 | 0.038026 | 0.038146 | 0.038481 | 0.039072 | 0.039337 | 0.03985 | 0.040595 | 0.040653 | 0.040975 | 0.041465 | 0.041841 | 0.042434 | 0.04289 | 0.042855 | 0.042941 | 0.043472 | 0.044045 | 0.044209 | 0.044509 | 0.045385 | 0.046595 | 0.046497 | 0.046571 | 0.046892 | 0.047515 | 0.048244 | 0.048485 | 0.048745 | 0.049422 | 0.049854 | 0.050405 | 0.051133 | 0.051647 | 0.052025 | 0.052288 | 0.05285 | 0.053291 | 0.053595 | 0.054036 | 0.054583 | 0.05526 | 0.055628 | 0.056021 | 0.056653 | 0.057134 | 0.057769 | 0.058224 | 0.058504 | 0.059589 | 0.060755 | 0.060906 | 0.06117 | 0.06223 | 0.06276 | 0.062655 | 0.062872 | 0.063999 | 0.06498 | 0.065174 | 0.065336 | 0.06598 | 0.067064 | 0.067607 | 0.067887 | 0.068379 | 0.069136 | 0.069967 | 0.070782 | 0.071296 | 0.071981 | 0.072749 | 0.07307 | 0.073661 | 0.073951 | 0.074802 | 0.075746 | 0.07712 | 0.077941 | 0.077988 | 0.077843 | 0.078156 | 0.079309 | 0.080752 | 0.081389 | 0.080939 | 0.081309 | 0.082224 | 0.083166 | 0.084043 | 0.084875 | 0.085516 | 0.085673 | 0.086605 | 0.08781 | 0.088268 | 0.088812 | 0.089513 | 0.090425 | 0.090988 | 0.091183 | 0.091461 | 0.091966 | 0.092899 | 0.093796 | 0.094403 | 0.095181 | 0.095668 | 0.096528 | 0.097271 | 0.098606 | 0.099552 | 0.099929 | 0.100782 | 0.10147 | 0.10234 | 0.103369 | 0.10324 | 0.102918 | 0.103222 | 0.103931 | 0.104719 | 0.104812 | 0.105093 | 0.105937 | 0.105717 | 0.105583 | 0.106305 | 0.106787 | 0.106975 | 0.106232 | 0.106125 | 0.106379 | 0.106482 | 0.106634 | 0.107121 | 0.106905 | 0.106442 | 0.106539 | 0.106672 | 0.106684 | 0.106974 | 0.107067 | 0.106999 | 0.107437 | 0.107641 | 0.108053 | 0.107991 | 0.107785 | 0.108226 | 0.108861 | 0.108701 | 0.10817 | 0.108141 | 0.107855 | 0.107385 | 0.106232 | 0.105723 | 0.105885 | 0.105638 | 0.105127 | 0.104597 | 0.104057 | 0.103255 | 0.10273 | 0.102025 | 0.10105 | 0.100049 | 0.099102 | 0.098978 | 0.098568 | 0.097479 | 0.096329 | 0.095409 | 0.095301 | 0.095495 | 0.095183 | 0.094175 | 0.092954 | 0.092017 | 0.091989 | 0.091633 | 0.09114 | 0.090675 | 0.08998 | 0.08974 | 0.089152 | 0.088572 | 0.087958 | 0.087161 | 0.086797 | 0.086437 | 0.085297 | 0.084999 | 0.084816 | 0.083659 | 0.082574 | 0.081735 | 0.080812 | 0.079959 | 0.07985 | 0.07906 | 0.077736 | 0.07703 | 0.075612 | 0.074838 | 0.074536 | 0.073585 | 0.072798 | 0.071994 | 0.071369 | 0.070864 | 0.069428 | 0.068504 | 0.068483 | 0.067765 | 0.066744 | 0.065781 | 0.064334 | 0.063075 | 0.062194 | 0.06154 | 0.060746 | 0.059861 | 0.058563 | 0.057912 | 0.057358 | 0.056426 | 0.055182 | 0.053928 | 0.053545 | 0.053272 | 0.05194 | 0.050162 | 0.048849 | 0.048357 | 0.048186 | 0.047375 | 0.046501 | 0.045075 | 0.04374 | 0.042856 | 0.04214 | 0.041947 | 0.041225 | 0.040289 | 0.040186 | 0.039716 | 0.038351 | 0.037564 | 0.037034 | 0.036272 | 0.035059 | 0.033835 | 0.033071 | 0.032486 | 0.032048 | 0.03163 | 0.030772 | 0.030028 | 0.02933 | 0.028435 | 0.028085 | 0.027598 | 0.026981 | 0.026571 | 0.025552 | 0.024583 | 0.023731 | 0.023213 | 0.0233 | 0.022774 | 0.022034 | 0.021519 | 0.020212 | 0.018928 | 0.018768 | 0.018319 | 0.018524 | 0.018409 | 0.017642 | 0.017021 | 0.016759 | 0.016685 | 0.016078 | 0.014208 | 0.013431 | 0.01351 | 0.013465 | 0.01256 | 0.012428 | 0.012188 | 0.012038 | 0.012271 | 0.012405 | 0.011925 | 0.010637 | 0.009883 | 0.009755 | 0.009279 | 0.009044 | 0.008203 | 0.007332 | 0.007678 | 0.008137 | 0.008469 | 0.007904 | 0.006715 | 0.007784 | 0.007021 | 0.006631 | 0.006874 | 0.006865 | 0.006106 | 0.006163 | 0.007017 | 0.006359 | 0.005471 | 0.00545 | 0.006286 | 0.005415 | 0.003919 | 0.004445 | 0.004957 | 0.005387 | 0.00553 | 0.005909 | 0.005624 | 0.004524 | 0.00571 | 0.005498 | 0.004287 | 0.004731 | 0.004588 | 0.004974 | 0.005483 | 0.005847 | 0.00538 | 0.004472 | 0.005 | 0.005369 | 0.005231 | 0.005231 | 0.005965 | 0.005885 | 0.005774 | 0.006406 | 0.006539 | 0.006019 | 0.004057 | 0.003591 | 0.005274 | 0.005743 | 0.005746 | 0.006045 | 0.005658 | 0.006006 | 0.005502 | 0.00592 | 0.006826 | 0.006881 | 0.008094 | 0.006243 | 0.005969 | 0.006145 | 0.006177 | 0.007231 | 0.007901 | 0.007566 | 0.006981 | 0.006 | 0.00549 | 0.006912 | 0.007181 | 0.005738 | 0.005228 | 0.006777 | 0.007644 | 0.007248 | 0.006733 | 0.006671 | 0.007062 | 0.006984 | 0.006654 | 0.006448 | 0.00629 | 0.006679 | 0.006901 | 0.006862 | 0.006606 | 0.007208 | 0.007341 | 0.007586 | 0.007267 | 0.007431 | 0.007499 | 0.006306 | 0.007065 | 0.007293 | 0.006574 | 0.007378 | 0.007612 | 0.007684 | 0.00768 | 0.007538 | 0.0081 | 0.006862 | 0.005941 | 0.006496 | 0.007084 | 0.007265 | 0.00744 | 0.008067 | 0.008877 | 0.008428 | 0.007337 | 0.006538 | 0.006837 | 0.007725 | 0.008154 | 0.008365 | 0.008745 | 0.008528 | 0.00683 | 0.007448 | 0.008144 | 0.008446 | 0.008652 | 0.008558 | 0.007836 | 0.007693 | 0.007125 | 0.007426 | 0.008165 | 0.008225 | 0.008664 | 0.008872 | 0.008564 | 0.008486 | 0.008319 | 0.007924 | 0.00879 | 0.00862 | 0.007784 | 0.00824 | 0.008782 | 0.00853 | 0.008643 | 0.008377 | 0.007684 | 0.007488 | 0.008044 | 0.008165 | 0.00837 | 0.008929 | 0.008711 | 0.007708 | 0.007862 | 0.008513 | 0.008337 | 0.007651 | 0.008422 | 0.00878 | 0.008461 | 0.008167 | 0.008418 | 0.009035 | 0.009214 | 0.008814 | 0.008572 | 0.008839 | 0.008692 | 0.008821 | 0.009039 | 0.009213 | 0.009161 | 0.009165 | 0.009084 | 0.009198 | 0.009408 | 0.009465 | 0.009217 | 0.008769 | 0.008783 | 0.009261 | 0.009417 | 0.009251 | 0.009157 | 0.009245 | 0.009417 | 0.009145 | 0.009263 | 0.009471 | 0.009428 | 0.009054 | 0.009105 | 0.009766 | 0.010025 | 0.009766 | 0.009741
0.74 | 2 | Mixture_1_BM | 0.144347 | 0.142284 | 0.137037 | 0.13194 | 0.137917 | 0.147732 | 0.144223 | 0.137455 | 0.13482 | 0.131988 | 0.125702 | 0.126832 | 0.136395 | 0.142255 | 0.143824 | 0.147168 | 0.14641 | 0.146131 | 0.149201 | 0.146307 | 0.144233 | 0.145609 | 0.150011 | 0.15337 | 0.155057 | 0.154487 | 0.157775 | 0.160532 | 0.161877 | 0.161491 | 0.163358 | 0.165022 | 0.167299 | 0.168631 | 0.171449 | 0.169829 | 0.154749 | 0.152061 | 0.149811 | 0.14422 | 0.137 | 0.134081 | 0.132894 | 0.132034 | 0.129796 | 0.127859 | 0.126898 | 0.125586 | 0.126159 | 0.125265 | 0.1234 | 0.122815 | 0.122404 | 0.123512 | 0.123516 | 0.121522 | 0.119452 | 0.117923 | 0.116105 | 0.114129 | 0.112379 | 0.110392 | 0.109279 | 0.106085 | 0.102061 | 0.099668 | 0.098162 | 0.09645 | 0.094097 | 0.092032 | 0.091551 | 0.090575 | 0.089193 | 0.088457 | 0.086837 | 0.086363 | 0.085393 | 0.083673 | 0.083535 | 0.083651 | 0.082885 | 0.081421 | 0.080848 | 0.080478 | 0.079546 | 0.07919 | 0.078896 | 0.077152 | 0.077155 | 0.077216 | 0.076289 | 0.075696 | 0.076117 | 0.076664 | 0.076115 | 0.076168 | 0.076192 | 0.076143 | 0.076546 | 0.07569 | 0.07624 | 0.078439 | 0.079495 | 0.077984 | 0.077766 | 0.078692 | 0.079532 | 0.080492 | 0.081597 | 0.082715 | 0.083261 | 0.082938 | 0.082329 | 0.07876 | 0.076031 | 0.075648 | 0.075318 | 0.074682 | 0.074221 | 0.074709 | 0.075653 | 0.076031 | 0.075876 | 0.076248 | 0.077424 | 0.078022 | 0.078212 | 0.078886 | 0.080045 | 0.081466 | 0.082892 | 0.084587 | 0.085765 | 0.086582 | 0.088161 | 0.091071 | 0.093122 | 0.09537 | 0.097797 | 0.099707 | 0.101235 | 0.103479 | 0.106107 | 0.107743 | 0.110285 | 0.113107 | 0.115572 | 0.118909 | 0.12277 | 0.126588 | 0.131217 | 0.134604 | 0.136848 | 0.137874 | 0.137455 | 0.135589 | 0.133279 | 0.131191 | 0.127698 | 0.124725 | 0.123826 | 0.122973 | 0.121744 | 0.121255 | 0.122367 | 0.12301 | 0.12537 | 0.12905 | 0.132872 | 0.135566 | 0.138008 | 0.141103 | 0.144999 | 0.148347 | 0.150555 | 0.154542 | 0.158531 | 0.162126 | 0.167197 | 0.171747 | 0.175269 | 0.180099 | 0.185982 | 0.190864 | 0.196534 | 0.20304 | 0.20994 | 0.216087 | 0.22124 | 0.226398 | 0.231776 | 0.23732 | 0.243431 | 0.249909 | 0.257427 | 0.265266 | 0.273214 | 0.281069 | 0.288025 | 0.293128 | 0.295846 | 0.296797 | 0.298384 | 0.300227 | 0.30209 | 0.304004 | 0.305532 | 0.306205 | 0.306295 | 0.3064 | 0.30726 | 0.308715 | 0.310725 | 0.31364 | 0.317345 | 0.319863 | 0.321643 | 0.323212 | 0.324351 | 0.324353 | 0.323379 | 0.321684 | 0.319906 | 0.31753 | 0.313773 | 0.308279 | 0.30133 | 0.29437 | 0.289406 | 0.28673 | 0.285883 | 0.286416 | 0.28707 | 0.287923 | 0.287818 | 0.286159 | 0.282723 | 0.277819 | 0.271196 | 0.262369 | 0.252144 | 0.241549 | 0.231834 | 0.223179 | 0.215901 | 0.209705 | 0.203891 | 0.197486 | 0.191035 | 0.185363 | 0.181183 | 0.178346 | 0.176638 | 0.176009 | 0.175554 | 0.175399 | 0.175195 | 0.174802 | 0.174958 | 0.175017 | 0.174292 | 0.172955 | 0.17109 | 0.168298 | 0.165109 | 0.161379 | 0.155601 | 0.147399 | 0.13865 | 0.131032 | 0.124577 | 0.118345 | 0.111969 | 0.10528 | 0.098558 | 0.092548 | 0.087664 | 0.083695 | 0.080814 | 0.078741 | 0.078678 | 0.080302 | 0.083053 | 0.086888 | 0.090645 | 0.093932 | 0.097373 | 0.100972 | 0.104203 | 0.106777 | 0.10779 | 0.106554 | 0.102758 | 0.096303 | 0.087864 | 0.078332 | 0.069161 | 0.060955 | 0.053521 | 0.047286 | 0.042455 | 0.038579 | 0.035867 | 0.034014 | 0.032961 | 0.03323 | 0.034798 | 0.036919 | 0.039531 | 0.041877 | 0.04356 | 0.044636 | 0.045041 | 0.044653 | 0.043257 | 0.040927 | 0.038174 | 0.035869 | 0.034395 | 0.033788 | 0.034037 | 0.034894 | 0.036138 | 0.037701 | 0.039575 | 0.04156 | 0.043535 | 0.0454 | 0.047028 | 0.047948 | 0.048323 | 0.048917 | 0.049395 | 0.050053 | 0.050843 | 0.051549 | 0.051833 | 0.051978 | 0.052038 | 0.05194 | 0.052277 | 0.052923 | 0.053364 | 0.053656 | 0.053757 | 0.053608 | 0.053489 | 0.053397 | 0.053502 | 0.05386 | 0.054239 | 0.054617 | 0.055086 | 0.055177 | 0.054709 | 0.054026 | 0.054099 | 0.054561 | 0.055616 | 0.057077 | 0.058784 | 0.060749 | 0.063076 | 0.065704 | 0.068704 | 0.07212 | 0.075499 | 0.07861 | 0.081749 | 0.084082 | 0.084914 | 0.085032 | 0.084096 | 0.0815 | 0.078693 | 0.076354 | 0.074912 | 0.074327 | 0.074282 | 0.074785 | 0.075563 | 0.075975 | 0.075606 | 0.074231 | 0.071532 | 0.069567 | 0.068243 | 0.06701 | 0.066349 | 0.066457 | 0.067388 | 0.068382 | 0.069257 | 0.070263 | 0.071714 | 0.071661 | 0.070359 | 0.07085 | 0.071507 | 0.071205 | 0.070682 | 0.068236 | 0.064263 | 0.062021 | 0.059432 | 0.056381 | 0.053768 | 0.051926 | 0.049322 | 0.047093 | 0.04689 | 0.047182 | 0.046069 | 0.045644 | 0.045696 | 0.045122 | 0.046058 | 0.046311 | 0.04605 | 0.046729 | 0.047298 | 0.047977 | 0.04934 | 0.050728 | 0.051822 | 0.051667 | 0.05372 | 0.055054 | 0.055124 | 0.055835 | 0.055123 | 0.053877 | 0.053267 | 0.05253 | 0.048387 | 0.047018 | 0.04694 | 0.046011 | 0.045483 | 0.044821 | 0.043118 | 0.042547 | 0.042381 | 0.042849 | 0.041291 | 0.036129 | 0.035361 | 0.03546 | 0.03374 | 0.030582 | 0.029642 | 0.029359 | 0.027926 | 0.024287 | 0.022561 | 0.02118 | 0.020594 | 0.018981 | 0.017218 | 0.016331 | 0.015309 | 0.013825 | 0.011816 | 0.01199 | 0.012332 | 0.011305 | 0.010529 | 0.010405 | 0.011069 | 0.011948 | 0.01107 | 0.009185 | 0.009572 | 0.009844 | 0.010249 | 0.010233 | 0.010109 | 0.011065 | 0.009438 | 0.009122 | 0.009693 | 0.009678 | 0.009633 | 0.010414 | 0.009485 | 0.009539 | 0.011447 | 0.01162 | 0.009174 | 0.009771 | 0.009517 | 0.010101 | 0.010609 | 0.010348 | 0.011351 | 0.011798 | 0.01291 | 0.011632 | 0.00925 | 0.010869 | 0.011393 | 0.011624 | 0.012321 | 0.011712 | 0.012024 | 0.012974 | 0.012396 | 0.011825 | 0.012529 | 0.012812 | 0.0131 | 0.01328 | 0.013494 | 0.013935 | 0.014438 | 0.014825 | 0.01501 | 0.015004 | 0.015552 | 0.016177 | 0.016341 | 0.016894 | 0.017526 | 0.017688 | 0.018045 | 0.018697 | 0.019812 | 0.019593 | 0.019661 | 0.021306 | 0.022007 | 0.021536 | 0.022343 | 0.022545 | 0.022705 | 0.024117 | 0.025362 | 0.023637 | 0.022601 | 0.023597 | 0.024145 | 0.024985 | 0.025108 | 0.023039 | 0.023412 | 0.024788 | 0.020289 | 0.019014 | 0.020694 | 0.021273 | 0.021195 | 0.019479 | 0.018709 | 0.019352 | 0.018889 | 0.017029 | 0.01721 | 0.017089 | 0.01568 | 0.016223 | 0.016287 | 0.016846 | 0.014734 | 0.012465 | 0.013308 | 0.013461 | 0.013692 | 0.01439 | 0.013748 | 0.014036 | 0.013816 | 0.010918 | 0.012489 | 0.012423 | 0.011491 | 0.011975 | 0.012282 | 0.01278 | 0.013259 | 0.012513 | 0.010846 | 0.011717 | 0.012061 | 0.011447 | 0.011526 | 0.012056 | 0.012295 | 0.012411 | 0.011243 | 0.011036 | 0.011724 | 0.010804 | 0.011311 | 0.011506 | 0.011732 | 0.01191 | 0.011307 | 0.010544 | 0.011103 | 0.01166 | 0.01133 | 0.011625 | 0.011374 | 0.010858 | 0.01168 | 0.011933 | 0.011562 | 0.011639 | 0.010538 | 0.01063 | 0.010886 | 0.01111 | 0.01125 | 0.011308 | 0.011226 | 0.010669 | 0.01127 | 0.011656 | 0.010821 | 0.010464 | 0.011267 | 0.011486 | 0.011205 | 0.010392 | 0.010634 | 0.011252 | 0.011469 | 0.011347 | 0.011026 | 0.010911 | 0.011219 | 0.011175 | 0.01111 | 0.011112 | 0.011036 | 0.010675 | 0.01105 | 0.011566 | 0.010367 | 0.01044 | 0.01083 | 0.010791 | 0.011242 | 0.011788 | 0.012497 | 0.011513 | 0.010651 | 0.010934 | 0.010986 | 0.010769 | 0.010009 | 0.009702 | 0.010279 | 0.011267 | 0.011743 | 0.011503 | 0.011695 | 0.01177 | 0.010727 | 0.010563 | 0.011072 | 0.011323 | 0.011269 | 0.011431 | 0.011189 | 0.010576 | 0.01095 | 0.011361 | 0.011651 | 0.011385 | 0.011842 | 0.011615 | 0.011095 | 0.011376 | 0.011906 | 0.011824 | 0.012299 | 0.012581 | 0.011764 | 0.01103 | 0.010583 | 0.010081 | 0.010168 | 0.01025 | 0.010526 | 0.011027 | 0.010999 | 0.011247 | 0.011202 | 0.011591 | 0.012669 | 0.012878 | 0.011939 | 0.010901 | 0.010766 | 0.010844 | 0.010208 | 0.010464 | 0.010812 | 0.011005 | 0.01089 | 0.010325 | 0.010216 | 0.009487 | 0.009946 | 0.010101 | 0.00979 | 0.009851 | 0.009824 | 0.008923 | 0.009145 | 0.010213 | 0.011177 | 0.011103 | 0.009827 | 0.008523 | 0.00886 | 0.010522 | 0.011676 | 0.011169 | 0.010663 | 0.011206 | 0.010752 | 0.01025 | 0.010514 | 0.010789 | 0.010507 | 0.009416 | 0.009267 | 0.009897 | 0.010304 | 0.010004 | 0.010005 | 0.010275 | 0.010424 | 0.009611 | 0.009197 | 0.010572 | 0.011594 | 0.011954 | 0.010857 | 0.009101 | 0.009802 | 0.011368 | 0.011068 | 0.01083 | 0.011596 | 0.011457 | 0.011482 | 0.010548 | 0.010486 | 0.011487 | 0.011368 | 0.011843 | 0.012254 | 0.012705 | 0.013396 | 0.012887 | 0.013447 | 0.01378 | 0.012545 | 0.012768 | 0.013342 | 0.01301 | 0.013312 | 0.01393 | 0.01423 | 0.014504 | 0.014509 | 0.013931 | 0.01446 | 0.014798 | 0.014071 | 0.013702 | 0.014381 | 0.015223 | 0.01504 | 0.014573 | 0.014727 | 0.01479 | 0.014587 | 0.014322 | 0.014622 | 0.014849 | 0.014493 | 0.014537 | 0.015013 | 0.015214 | 0.015054 | 0.015388 | 0.015043 | 0.014591 | 0.01518 | 0.014432 | 0.013433 | 0.01353 | 0.01393 | 0.01398 | 0.013457 | 0.013173 | 0.012794 | 0.012126 | 0.012475 | 0.012389 | 0.011509 | 0.011175 | 0.011419 | 0.011015 | 0.009989 | 0.009979 | 0.010477 | 0.011201 | 0.011109 | 0.011267 | 0.011629 | 0.011399 | 0.011291 | 0.011776 | 0.012221 | 0.011463 | 0.011266 | 0.011793 | 0.012148 | 0.012755 | 0.013222 | 0.013025 | 0.01301 | 0.012834 | 0.012802 | 0.013288 | 0.013067 | 0.012815 | 0.012297 | 0.013137 | 0.014151 | 0.013858 | 0.013682 | 0.013901 | 0.013441 | 0.013698 | 0.014132 | 0.013937 | 0.014247 | 0.0146 | 0.014854 | 0.014573 | 0.014393 | 0.014784 | 0.014668 | 0.014669 | 0.014717 | 0.014943 | 0.015046 | 0.015095 | 0.015475 | 0.015678 | 0.01585 | 0.016205 | 0.016622 | 0.016023 | 0.016203 | 0.016237 | 0.015534 | 0.015416 | 0.015686 | 0.016274 | 0.016358 | 0.016565 | 0.016623 | 0.016707 | 0.016755 | 0.016779 | 0.017016 | 0.017533 | 0.01738 | 0.017366 | 0.017772 | 0.017764 | 0.01808 | 0.01832 | 0.017928 | 0.017985 | 0.018305 | 0.018641 | 0.018601 | 0.018444 | 0.019009 | 0.018962 | 0.018372 | 0.017945 | 0.018347 | 0.018386 | 0.018203 | 0.018204 | 0.01833 | 0.018762 | 0.018697 | 0.017819 | 0.016813 | 0.018001 | 0.018702 | 0.018024 | 0.018264 | 0.017929 | 0.017132 | 0.016715 | 0.018493 | 0.02029 | 0.020174 | 0.019733 | 0.018622 | 0.017632 | 0.018596 | 0.018315 | 0.015357 | 0.014211 | 0.016543 | 0.018185 | 0.018629 | 0.018643 | 0.018597 | 0.018799 | 0.019103 | 0.019525 | 0.02046 | 0.020945 | 0.020569 | 0.020349 | 0.020603 | 0.020743 | 0.020549 | 0.02053 | 0.020736 | 0.020641 | 0.020646 | 0.02108 | 0.021208 | 0.021214 | 0.021094 | 0.020866 | 0.020975 | 0.021482 | 0.02177 | 0.021326 | 0.02091 | 0.021044 | 0.021318 | 0.021441 | 0.0216 | 0.021655 | 0.021652 | 0.021753 | 0.021986 | 0.021762 | 0.021756 | 0.022168 | 0.022204 | 0.021983 | 0.022209 | 0.022543 | 0.022615 | 0.02261 | 0.02269 | 0.022771 | 0.023021 | 0.023167 | 0.023202 | 0.023164 | 0.022778 | 0.02289 | 0.023249 | 0.023229 | 0.023262 | 0.023456 | 0.023316 | 0.023286 | 0.023785 | 0.023988 | 0.024026 | 0.024223 | 0.024143 | 0.02384 | 0.023775 | 0.02362 | 0.023572 | 0.023517 | 0.023508 | 0.023957 | 0.024163 | 0.024209 | 0.024053 | 0.024468 | 0.024676 | 0.024558 | 0.024564 | 0.024557 | 0.024668 | 0.024553 | 0.02437 | 0.024486 | 0.024717 | 0.024821 | 0.025043 | 0.024924 | 0.024678 | 0.024833 | 0.024834 | 0.024906 | 0.025201 | 0.024819 | 0.024605 | 0.025455 | 0.025915 | 0.025667 | 0.025357 | 0.0255 | 0.025745 | 0.025665 | 0.025544 | 0.025566 | 0.025322 | 0.025429 | 0.02597 | 0.026121 | 0.025705 | 0.026146 | 0.026404 | 0.026411 | 0.026332 | 0.026503 | 0.027194 | 0.027341 | 0.027199 | 0.02734 | 0.027654 | 0.027721 | 0.027709 | 0.027511 | 0.02767 | 0.027851 | 0.027718 | 0.027521 | 0.027453 | 0.027786 | 0.028264 | 0.028335 | 0.0283 | 0.028174 | 0.028581 | 0.029197 | 0.029251 | 0.029488 | 0.029449 | 0.029456 | 0.029803 | 0.03 | 0.030013 | 0.029969 | 0.029896 | 0.030343 | 0.030528 | 0.0301 | 0.030272 | 0.030752 | 0.030884 | 0.030981 | 0.031067 | 0.031113 | 0.030789 | 0.030937 | 0.031268 | 0.031654 | 0.032023 | 0.032145 | 0.032239 | 0.03232 | 0.032244 | 0.032518 | 0.033001 | 0.03294 | 0.032816 | 0.033296 | 0.033802 | 0.033861 | 0.033737 | 0.033569 | 0.033741 | 0.03424 | 0.034487 | 0.034501 | 0.034682 | 0.035042 | 0.034913 | 0.034662 | 0.034907 | 0.035216 | 0.035514 | 0.035779 | 0.035721 | 0.035905 | 0.035955 | 0.035951 | 0.035978 | 0.036251 | 0.036317 | 0.036118 | 0.036112 | 0.036454 | 0.036537 | 0.036648 | 0.036788 | 0.036808 | 0.036847 | 0.036655 | 0.036682 | 0.036966 | 0.037073 | 0.037363 | 0.037879 | 0.038028 | 0.037881 | 0.037786 | 0.038103 | 0.038275 | 0.03858 | 0.038797 | 0.038596 | 0.038768 | 0.039237 | 0.03961 | 0.039595 | 0.039702 | 0.040298 | 0.040358 | 0.040405 | 0.040699 | 0.040741 | 0.041198 | 0.04199 | 0.041971 | 0.042045 | 0.042471 | 0.042975 | 0.04344 | 0.043702 | 0.043966 | 0.04431 | 0.044655 | 0.045136 | 0.045433 | 0.045725 | 0.046549 | 0.047233 | 0.047722 | 0.048028 | 0.048582 | 0.049424 | 0.050391 | 0.050881 | 0.051473 | 0.052082 | 0.052664 | 0.053892 | 0.054685 | 0.055408 | 0.056267 | 0.057159 | 0.058559 | 0.059805 | 0.060928 | 0.061725 | 0.062636 | 0.063683 | 0.064643 | 0.065421 | 0.065991 | 0.066576 | 0.067074 | 0.067666 | 0.068272 | 0.068716 | 0.069003 | 0.0691 | 0.069087 | 0.069361 | 0.069883 | 0.070037 | 0.069712 | 0.069268 | 0.069029 | 0.068815 | 0.068298 | 0.067507 | 0.066652 | 0.065997 | 0.065385 | 0.064487 | 0.063621 | 0.062386 | 0.061014 | 0.060061 | 0.059051 | 0.05767 | 0.055954 | 0.054466 | 0.053685 | 0.052957 | 0.052203 | 0.051507 | 0.050848 | 0.050417 | 0.050156 | 0.04966 | 0.048701 | 0.04775 | 0.047049 | 0.046297 | 0.04561 | 0.044497 | 0.043214 | 0.04234 | 0.041701 | 0.040644 | 0.039704 | 0.039548 | 0.039153 | 0.038738 | 0.038134 | 0.0375 | 0.037432 | 0.03718 | 0.036376 | 0.035809 | 0.035259 | 0.03555 | 0.036092 | 0.035737 | 0.035214 | 0.03521 | 0.035561 | 0.035486 | 0.035494 | 0.035496 | 0.035476 | 0.035466 | 0.035958 | 0.036389 | 0.036412 | 0.036811 | 0.037173 | 0.037007 | 0.037436 | 0.037945 | 0.038118 | 0.038516 | 0.038964 | 0.039408 | 0.039947 | 0.040118 | 0.040155 | 0.040632 | 0.041105 | 0.041603 | 0.042212 | 0.042466 | 0.042533 | 0.043377 | 0.044118 | 0.044527 | 0.044524 | 0.044419 | 0.044879 | 0.045612 | 0.046449 | 0.046493 | 0.04692 | 0.047691 | 0.047928 | 0.04786 | 0.048529 | 0.049542 | 0.049726 | 0.050343 | 0.051311 | 0.052117 | 0.052684 | 0.053013 | 0.053166 | 0.053225 | 0.054131 | 0.054921 | 0.05513 | 0.055415 | 0.056124 | 0.056732 | 0.057407 | 0.057884 | 0.058567 | 0.059517 | 0.060229 | 0.060445 | 0.060648 | 0.061474 | 0.061738 | 0.061886 | 0.062729 | 0.063411 | 0.064043 | 0.064936 | 0.065294 | 0.065872 | 0.067023 | 0.067434 | 0.068131 | 0.069139 | 0.069682 | 0.070362 | 0.071192 | 0.07185 | 0.072355 | 0.072778 | 0.073612 | 0.074641 | 0.075341 | 0.075643 | 0.07619 | 0.076925 | 0.077388 | 0.078471 | 0.079199 | 0.079521 | 0.080524 | 0.081631 | 0.082554 | 0.083247 | 0.084316 | 0.084824 | 0.085437 | 0.086168 | 0.086937 | 0.087775 | 0.088782 | 0.089627 | 0.090611 | 0.091026 | 0.091424 | 0.092571 | 0.093772 | 0.09445 | 0.094525 | 0.094827 | 0.095697 | 0.096598 | 0.097568 | 0.099244 | 0.100101 | 0.100366 | 0.101396 | 0.102185 | 0.102913 | 0.103752 | 0.104752 | 0.10576 | 0.106733 | 0.107387 | 0.107841 | 0.108699 | 0.109038 | 0.10971 | 0.110609 | 0.111485 | 0.112592 | 0.113747 | 0.114059 | 0.115072 | 0.116267 | 0.116982 | 0.117952 | 0.118787 | 0.119971 | 0.120833 | 0.120764 | 0.120789 | 0.121039 | 0.121772 | 0.122816 | 0.123479 | 0.123541 | 0.123937 | 0.124243 | 0.124379 | 0.124681 | 0.124695 | 0.124836 | 0.124663 | 0.124386 | 0.125015 | 0.125228 | 0.125248 | 0.125514 | 0.125282 | 0.124872 | 0.125052 | 0.125261 | 0.125089 | 0.125499 | 0.125916 | 0.125945 | 0.126363 | 0.127052 | 0.127721 | 0.127796 | 0.127328 | 0.127102 | 0.127172 | 0.127192 | 0.127158 | 0.12736 | 0.127236 | 0.126855 | 0.125682 | 0.125284 | 0.125399 | 0.124781 | 0.124003 | 0.12347 | 0.12263 | 0.121269 | 0.120389 | 0.119749 | 0.118699 | 0.118094 | 0.117148 | 0.116124 | 0.115046 | 0.114086 | 0.113674 | 0.113282 | 0.112718 | 0.112181 | 0.111436 | 0.110692 | 0.109923 | 0.10852 | 0.107899 | 0.107995 | 0.107626 | 0.106753 | 0.105894 | 0.105172 | 0.104421 | 0.103719 | 0.102771 | 0.102032 | 0.101415 | 0.100569 | 0.099987 | 0.099407 | 0.098549 | 0.097477 | 0.096608 | 0.096252 | 0.095725 | 0.094709 | 0.093772 | 0.092122 | 0.091445 | 0.090994 | 0.08929 | 0.088436 | 0.088033 | 0.086907 | 0.085657 | 0.08419 | 0.083154 | 0.082705 | 0.081311 | 0.080147 | 0.079739 | 0.07904 | 0.077408 | 0.075952 | 0.075786 | 0.075102 | 0.073001 | 0.072178 | 0.07133 | 0.069978 | 0.068611 | 0.067773 | 0.067191 | 0.065961 | 0.064647 | 0.063432 | 0.063081 | 0.062662 | 0.06095 | 0.058864 | 0.058036 | 0.057523 | 0.056529 | 0.054835 | 0.05367 | 0.052599 | 0.051706 | 0.050552 | 0.049443 | 0.048866 | 0.047869 | 0.047375 | 0.04706 | 0.045951 | 0.044724 | 0.043807 | 0.043231 | 0.042392 | 0.041021 | 0.039838 | 0.038874 | 0.03801 | 0.037403 | 0.0363 | 0.035256 | 0.034671 | 0.034105 | 0.033564 | 0.032869 | 0.031849 | 0.030724 | 0.029987 | 0.028804 | 0.028168 | 0.027612 | 0.027235 | 0.027022 | 0.026351 | 0.02596 | 0.026054 | 0.02443 | 0.022073 | 0.021353 | 0.020864 | 0.021013 | 0.020787 | 0.020158 | 0.019727 | 0.01922 | 0.018784 | 0.017726 | 0.015466 | 0.015048 | 0.015029 | 0.015055 | 0.01451 | 0.013944 | 0.013522 | 0.013485 | 0.013856 | 0.013942 | 0.013007 | 0.01159 | 0.01086 | 0.010504 | 0.010326 | 0.010094 | 0.009172 | 0.008227 | 0.008078 | 0.008286 | 0.009221 | 0.008288 | 0.006398 | 0.007106 | 0.006422 | 0.006772 | 0.007572 | 0.007594 | 0.006826 | 0.006705 | 0.007251 | 0.006704 | 0.005217 | 0.004834 | 0.00571 | 0.004736 | 0.00331 | 0.003951 | 0.004516 | 0.004815 | 0.004762 | 0.005171 | 0.005019 | 0.003918 | 0.004619 | 0.004549 | 0.003083 | 0.00408 | 0.004291 | 0.004218 | 0.004597 | 0.005316 | 0.005306 | 0.004152 | 0.003933 | 0.004264 | 0.004371 | 0.004609 | 0.004824 | 0.004925 | 0.005224 | 0.005703 | 0.006379 | 0.005947 | 0.004034 | 0.00302 | 0.004084 | 0.004223 | 0.004136 | 0.005038 | 0.005143 | 0.005123 | 0.004548 | 0.005137 | 0.00592 | 0.006292 | 0.006269 | 0.003729 | 0.003908 | 0.005192 | 0.005927 | 0.005607 | 0.005609 | 0.006292 | 0.005597 | 0.00479 | 0.005117 | 0.006612 | 0.006517 | 0.004854 | 0.004225 | 0.005481 | 0.006096 | 0.006197 | 0.005773 | 0.00509 | 0.005633 | 0.006029 | 0.006068 | 0.00555 | 0.005103 | 0.00543 | 0.005767 | 0.006065 | 0.006097 | 0.006231 | 0.006325 | 0.006724 | 0.006469 | 0.00653 | 0.006521 | 0.00521 | 0.005932 | 0.006275 | 0.005291 | 0.006369 | 0.006815 | 0.006965 | 0.006359 | 0.005204 | 0.005972 | 0.00506 | 0.004581 | 0.00555 | 0.006328 | 0.006606 | 0.006527 | 0.007255 | 0.008198 | 0.007749 | 0.006454 | 0.005523 | 0.005847 | 0.006585 | 0.007298 | 0.007429 | 0.007898 | 0.007708 | 0.004713 | 0.004965 | 0.006238 | 0.006848 | 0.007292 | 0.007361 | 0.007301 | 0.008083 | 0.00723 | 0.006606 | 0.007175 | 0.00732 | 0.007597 | 0.008323 | 0.007877 | 0.007284 | 0.006693 | 0.006549 | 0.007867 | 0.00739 | 0.00681 | 0.007878 | 0.008532 | 0.008288 | 0.007619 | 0.007659 | 0.007582 | 0.006628 | 0.006575 | 0.007136 | 0.007689 | 0.007973 | 0.00803 | 0.007655 | 0.007301 | 0.007241 | 0.007659 | 0.007886 | 0.008161 | 0.007519 | 0.00732 | 0.007785 | 0.008111 | 0.00816 | 0.007963 | 0.008304 | 0.008315 | 0.007591 | 0.007663 | 0.008294 | 0.008741 | 0.009004 | 0.008981 | 0.008775 | 0.008005 | 0.007946 | 0.008131 | 0.008139 | 0.008472 | 0.008166 | 0.007853 | 0.008115 | 0.00849 | 0.008157 | 0.008065 | 0.008324 | 0.008826 | 0.008756 | 0.008089 | 0.008182 | 0.008324 | 0.007529 | 0.007809 | 0.008621 | 0.009089 | 0.009104 | 0.008526
0.74 | 2 | Mixture_1_BM | 0.145153 | 0.145885 | 0.147843 | 0.14541 | 0.143942 | 0.146375 | 0.14378 | 0.143097 | 0.141 | 0.132171 | 0.134547 | 0.13909 | 0.140661 | 0.14085 | 0.140313 | 0.144392 | 0.150306 | 0.153194 | 0.153622 | 0.152956 | 0.155749 | 0.159542 | 0.160377 | 0.16002 | 0.160966 | 0.165083 | 0.167483 | 0.167578 | 0.169129 | 0.170864 | 0.169838 | 0.169738 | 0.169378 | 0.168441 | 0.17096 | 0.180743 | 0.177375 | 0.16761 | 0.159888 | 0.154172 | 0.149908 | 0.146381 | 0.144701 | 0.141431 | 0.138275 | 0.139639 | 0.142623 | 0.141298 | 0.136609 | 0.135002 | 0.134433 | 0.134267 | 0.133066 | 0.131198 | 0.129361 | 0.128171 | 0.126902 | 0.125122 | 0.124032 | 0.123438 | 0.1219 | 0.120589 | 0.119473 | 0.115582 | 0.11265 | 0.110402 | 0.108223 | 0.107584 | 0.105704 | 0.103757 | 0.102156 | 0.101132 | 0.101084 | 0.100118 | 0.098582 | 0.097733 | 0.097153 | 0.096356 | 0.095467 | 0.095289 | 0.095148 | 0.09476 | 0.093875 | 0.092956 | 0.091871 | 0.090947 | 0.090483 | 0.089908 | 0.090181 | 0.090026 | 0.090436 | 0.090311 | 0.090292 | 0.090093 | 0.089643 | 0.089854 | 0.089322 | 0.089564 | 0.089986 | 0.090269 | 0.090693 | 0.090855 | 0.090602 | 0.091064 | 0.091752 | 0.09147 | 0.092126 | 0.092198 | 0.09248 | 0.093674 | 0.094294 | 0.094365 | 0.093961 | 0.092036 | 0.09005 | 0.088452 | 0.08791 | 0.087679 | 0.087507 | 0.087319 | 0.087224 | 0.087725 | 0.088403 | 0.088669 | 0.089501 | 0.090637 | 0.090715 | 0.090456 | 0.090929 | 0.092171 | 0.093441 | 0.094183 | 0.095378 | 0.096407 | 0.097444 | 0.09935 | 0.101652 | 0.104449 | 0.107387 | 0.108862 | 0.10959 | 0.111095 | 0.114203 | 0.11647 | 0.117347 | 0.119623 | 0.12242 | 0.125661 | 0.128541 | 0.1309 | 0.133751 | 0.136841 | 0.139306 | 0.140351 | 0.140313 | 0.13868 | 0.136357 | 0.134369 | 0.132105 | 0.129505 | 0.128005 | 0.127204 | 0.127479 | 0.128008 | 0.127768 | 0.129336 | 0.132305 | 0.134505 | 0.136378 | 0.138355 | 0.140718 | 0.142996 | 0.146018 | 0.149039 | 0.152159 | 0.155254 | 0.158138 | 0.16124 | 0.164304 | 0.167981 | 0.171651 | 0.175944 | 0.180198 | 0.184674 | 0.189918 | 0.194801 | 0.199481 | 0.204055 | 0.208557 | 0.213041 | 0.217669 | 0.222157 | 0.227194 | 0.232646 | 0.238452 | 0.244929 | 0.251408 | 0.258134 | 0.263976 | 0.267623 | 0.269442 | 0.27023 | 0.271302 | 0.272561 | 0.273876 | 0.27506 | 0.275588 | 0.276458 | 0.277575 | 0.277901 | 0.27784 | 0.278603 | 0.279929 | 0.282141 | 0.285516 | 0.288344 | 0.28974 | 0.2907 | 0.291475 | 0.291202 | 0.290854 | 0.289754 | 0.288484 | 0.287075 | 0.284579 | 0.280601 | 0.27507 | 0.269188 | 0.264635 | 0.261853 | 0.261496 | 0.262667 | 0.263368 | 0.264005 | 0.264651 | 0.26394 | 0.262191 | 0.258009 | 0.25179 | 0.244127 | 0.235609 | 0.227239 | 0.219198 | 0.2118 | 0.20577 | 0.199887 | 0.194423 | 0.189064 | 0.184042 | 0.179495 | 0.175637 | 0.172888 | 0.171644 | 0.170496 | 0.169878 | 0.169379 | 0.169666 | 0.169993 | 0.169923 | 0.169397 | 0.168817 | 0.167998 | 0.166704 | 0.164282 | 0.161548 | 0.158214 | 0.153244 | 0.145963 | 0.138148 | 0.131424 | 0.125354 | 0.119452 | 0.11401 | 0.108486 | 0.102631 | 0.097237 | 0.092927 | 0.08946 | 0.086795 | 0.08513 | 0.08503 | 0.086603 | 0.089268 | 0.092112 | 0.095257 | 0.098811 | 0.102353 | 0.105627 | 0.108317 | 0.110181 | 0.110753 | 0.109549 | 0.106012 | 0.100149 | 0.092409 | 0.083899 | 0.076143 | 0.06913 | 0.062735 | 0.057157 | 0.052987 | 0.049746 | 0.047286 | 0.045931 | 0.045358 | 0.045402 | 0.046119 | 0.047831 | 0.050155 | 0.052561 | 0.054465 | 0.055458 | 0.055818 | 0.055446 | 0.054171 | 0.052196 | 0.049663 | 0.047382 | 0.045792 | 0.045291 | 0.045818 | 0.046804 | 0.048079 | 0.049583 | 0.0511 | 0.052872 | 0.054699 | 0.05631 | 0.057556 | 0.058466 | 0.058989 | 0.059476 | 0.059948 | 0.060438 | 0.061027 | 0.061362 | 0.061731 | 0.061905 | 0.062045 | 0.062334 | 0.062873 | 0.063139 | 0.063216 | 0.063151 | 0.063175 | 0.063166 | 0.06322 | 0.063432 | 0.063821 | 0.063988 | 0.064059 | 0.063939 | 0.064189 | 0.064535 | 0.064169 | 0.063555 | 0.063749 | 0.064235 | 0.064721 | 0.065732 | 0.067253 | 0.068819 | 0.070687 | 0.073136 | 0.075994 | 0.078987 | 0.081956 | 0.084733 | 0.087048 | 0.088921 | 0.090191 | 0.090412 | 0.089439 | 0.087084 | 0.084363 | 0.082257 | 0.080868 | 0.080503 | 0.080801 | 0.081123 | 0.081338 | 0.081677 | 0.081808 | 0.081124 | 0.078817 | 0.076335 | 0.074667 | 0.073767 | 0.073273 | 0.073299 | 0.073972 | 0.075124 | 0.076157 | 0.077145 | 0.078653 | 0.079269 | 0.078103 | 0.0777 | 0.07793 | 0.077771 | 0.07749 | 0.075994 | 0.072764 | 0.070353 | 0.067748 | 0.064946 | 0.062403 | 0.060701 | 0.058862 | 0.056468 | 0.05585 | 0.056392 | 0.056328 | 0.055932 | 0.055594 | 0.0551 | 0.055535 | 0.055945 | 0.055986 | 0.05635 | 0.056973 | 0.057236 | 0.058004 | 0.059876 | 0.06139 | 0.06114 | 0.062274 | 0.063469 | 0.06383 | 0.064287 | 0.063567 | 0.062435 | 0.062115 | 0.061434 | 0.05818 | 0.05636 | 0.055705 | 0.054601 | 0.054173 | 0.053709 | 0.052432 | 0.052012 | 0.051747 | 0.051749 | 0.050514 | 0.046785 | 0.045754 | 0.045043 | 0.043614 | 0.041236 | 0.040095 | 0.039589 | 0.038295 | 0.035977 | 0.034854 | 0.033534 | 0.032748 | 0.031364 | 0.029816 | 0.028902 | 0.028277 | 0.027478 | 0.025512 | 0.024743 | 0.02485 | 0.024015 | 0.023395 | 0.023341 | 0.023474 | 0.024003 | 0.024318 | 0.024047 | 0.024206 | 0.023732 | 0.023752 | 0.023802 | 0.023358 | 0.023842 | 0.022728 | 0.022542 | 0.023122 | 0.023266 | 0.023118 | 0.023333 | 0.022821 | 0.02269 | 0.023134 | 0.022951 | 0.022223 | 0.023196 | 0.023487 | 0.02334 | 0.023932 | 0.023645 | 0.023268 | 0.023543 | 0.02411 | 0.022804 | 0.021688 | 0.022936 | 0.023456 | 0.023795 | 0.02408 | 0.023671 | 0.024353 | 0.024892 | 0.023736 | 0.023365 | 0.024393 | 0.025051 | 0.025501 | 0.025509 | 0.025725 | 0.026276 | 0.026608 | 0.026609 | 0.026758 | 0.027119 | 0.027505 | 0.027975 | 0.02856 | 0.029247 | 0.029602 | 0.029731 | 0.029996 | 0.03076 | 0.031414 | 0.030319 | 0.030633 | 0.032325 | 0.032929 | 0.032783 | 0.033114 | 0.032995 | 0.033613 | 0.034904 | 0.035411 | 0.0342 | 0.034225 | 0.034747 | 0.034861 | 0.035242 | 0.035087 | 0.033637 | 0.033632 | 0.033886 | 0.030844 | 0.030849 | 0.031931 | 0.03205 | 0.03195 | 0.030634 | 0.029936 | 0.030547 | 0.030236 | 0.028904 | 0.028529 | 0.027746 | 0.026739 | 0.027109 | 0.027503 | 0.027317 | 0.025528 | 0.024332 | 0.025325 | 0.025104 | 0.024521 | 0.024719 | 0.024014 | 0.023752 | 0.023313 | 0.022779 | 0.023883 | 0.02327 | 0.022634 | 0.022828 | 0.022772 | 0.023063 | 0.023847 | 0.023506 | 0.022279 | 0.02266 | 0.023171 | 0.022796 | 0.022436 | 0.022728 | 0.022871 | 0.022577 | 0.021412 | 0.021677 | 0.022451 | 0.022116 | 0.022581 | 0.023118 | 0.022802 | 0.022824 | 0.023268 | 0.022801 | 0.02219 | 0.022281 | 0.022259 | 0.022244 | 0.022306 | 0.021975 | 0.021817 | 0.021992 | 0.022025 | 0.021552 | 0.020829 | 0.021382 | 0.021654 | 0.021849 | 0.021777 | 0.021664 | 0.02169 | 0.021238 | 0.02128 | 0.021927 | 0.021619 | 0.021201 | 0.021879 | 0.021833 | 0.021432 | 0.021406 | 0.021342 | 0.02112 | 0.021092 | 0.02116 | 0.021457 | 0.021244 | 0.021215 | 0.021291 | 0.021009 | 0.020722 | 0.02124 | 0.021552 | 0.021349 | 0.020944 | 0.020567 | 0.020926 | 0.021167 | 0.021135 | 0.020381 | 0.020446 | 0.02147 | 0.021731 | 0.021598 | 0.0216 | 0.021314 | 0.020912 | 0.020685 | 0.020166 | 0.020393 | 0.021303 | 0.021422 | 0.020927 | 0.020799 | 0.02086 | 0.020477 | 0.020618 | 0.020923 | 0.020731 | 0.020386 | 0.020324 | 0.020404 | 0.020091 | 0.019673 | 0.01998 | 0.020591 | 0.020032 | 0.020015 | 0.020668 | 0.020786 | 0.020532 | 0.020294 | 0.02026 | 0.020514 | 0.020607 | 0.020673 | 0.020463 | 0.020429 | 0.020203 | 0.019653 | 0.019214 | 0.019488 | 0.019508 | 0.019547 | 0.019551 | 0.019483 | 0.019946 | 0.020424 | 0.020341 | 0.019462 | 0.018638 | 0.019249 | 0.019945 | 0.019787 | 0.019312 | 0.019673 | 0.019138 | 0.018391 | 0.018552 | 0.019131 | 0.018895 | 0.018042 | 0.01802 | 0.017824 | 0.017146 | 0.017734 | 0.017275 | 0.016309 | 0.01695 | 0.016717 | 0.016065 | 0.016358 | 0.017567 | 0.019066 | 0.018864 | 0.018304 | 0.018399 | 0.018602 | 0.018658 | 0.019133 | 0.019056 | 0.018404 | 0.017748 | 0.017064 | 0.017536 | 0.018223 | 0.018235 | 0.017991 | 0.018142 | 0.018261 | 0.017742 | 0.017856 | 0.018794 | 0.018848 | 0.017512 | 0.017132 | 0.016792 | 0.016845 | 0.017231 | 0.017427 | 0.018176 | 0.018009 | 0.017442 | 0.01831 | 0.019244 | 0.019303 | 0.019211 | 0.019738 | 0.019232 | 0.018981 | 0.019466 | 0.020117 | 0.020568 | 0.020223 | 0.019925 | 0.02074 | 0.020458 | 0.020344 | 0.020303 | 0.020686 | 0.021487 | 0.022141 | 0.02179 | 0.021439 | 0.021478 | 0.021089 | 0.021459 | 0.02217 | 0.022034 | 0.021457 | 0.021541 | 0.022213 | 0.022108 | 0.021897 | 0.021938 | 0.021881 | 0.021562 | 0.021482 | 0.021348 | 0.021353 | 0.021566 | 0.022104 | 0.022056 | 0.021984 | 0.022357 | 0.022717 | 0.022809 | 0.02189 | 0.021083 | 0.021466 | 0.021401 | 0.021 | 0.020863 | 0.020463 | 0.020196 | 0.020197 | 0.0196 | 0.019038 | 0.018669 | 0.018879 | 0.018804 | 0.019193 | 0.019162 | 0.018216 | 0.017578 | 0.017207 | 0.016293 | 0.01663 | 0.017663 | 0.018299 | 0.018592 | 0.018339 | 0.018513 | 0.01859 | 0.01855 | 0.018344 | 0.018235 | 0.018206 | 0.01849 | 0.018686 | 0.018359 | 0.018795 | 0.019662 | 0.019296 | 0.019003 | 0.019233 | 0.018704 | 0.018471 | 0.018686 | 0.018933 | 0.01969 | 0.019787 | 0.019791 | 0.020004 | 0.019907 | 0.02007 | 0.02084 | 0.021125 | 0.020935 | 0.021205 | 0.021485 | 0.021293 | 0.021089 | 0.020721 | 0.020915 | 0.021207 | 0.021018 | 0.021106 | 0.021437 | 0.021006 | 0.021036 | 0.021692 | 0.022282 | 0.022139 | 0.022435 | 0.023272 | 0.02355 | 0.022947 | 0.022885 | 0.023259 | 0.023385 | 0.023579 | 0.023388 | 0.023532 | 0.023353 | 0.023393 | 0.023723 | 0.023484 | 0.023196 | 0.022855 | 0.022901 | 0.024103 | 0.025045 | 0.025813 | 0.026635 | 0.027394 | 0.028485 | 0.029836 | 0.031286 | 0.031859 | 0.032495 | 0.034422 | 0.036934 | 0.039223 | 0.040864 | 0.041655 | 0.042562 | 0.044014 | 0.046679 | 0.050185 | 0.052755 | 0.054285 | 0.055161 | 0.055571 | 0.055873 | 0.056485 | 0.056571 | 0.057115 | 0.058236 | 0.060243 | 0.060477 | 0.059699 | 0.056856 | 0.051802 | 0.051557 | 0.056819 | 0.063295 | 0.06832 | 0.072105 | 0.073817 | 0.074861 | 0.073248 | 0.070873 | 0.06767 | 0.062855 | 0.057844 | 0.052742 | 0.047856 | 0.044008 | 0.03938 | 0.034774 | 0.031321 | 0.028164 | 0.025644 | 0.024449 | 0.023992 | 0.023591 | 0.023594 | 0.023768 | 0.023897 | 0.024058 | 0.024419 | 0.024592 | 0.024395 | 0.024609 | 0.024614 | 0.024214 | 0.02414 | 0.024239 | 0.024381 | 0.024438 | 0.024339 | 0.02433 | 0.024715 | 0.024628 | 0.024303 | 0.024461 | 0.024613 | 0.024516 | 0.024548 | 0.02489 | 0.024791 | 0.024538 | 0.024609 | 0.024765 | 0.025008 | 0.025113 | 0.02493 | 0.025024 | 0.025139 | 0.024627 | 0.024865 | 0.025319 | 0.025317 | 0.025397 | 0.025595 | 0.025599 | 0.0253 | 0.025334 | 0.025425 | 0.025593 | 0.025533 | 0.025275 | 0.025485 | 0.025479 | 0.025582 | 0.025781 | 0.025868 | 0.025977 | 0.026083 | 0.025951 | 0.025738 | 0.025428 | 0.025356 | 0.026023 | 0.026249 | 0.025645 | 0.025807 | 0.026036 | 0.025934 | 0.026304 | 0.026739 | 0.026483 | 0.026229 | 0.025985 | 0.02583 | 0.025955 | 0.026111 | 0.026122 | 0.026252 | 0.026832 | 0.026567 | 0.026263 | 0.026362 | 0.026227 | 0.026231 | 0.026453 | 0.026508 | 0.02606 | 0.025804 | 0.02597 | 0.026333 | 0.026502 | 0.026438 | 0.026648 | 0.026911 | 0.026987 | 0.027089 | 0.027236 | 0.027166 | 0.02726 | 0.027513 | 0.027179 | 0.026728 | 0.026936 | 0.027197 | 0.027064 | 0.026975 | 0.027193 | 0.0275 | 0.02743 | 0.027061 | 0.027142 | 0.027733 | 0.027793 | 0.027509 | 0.027977 | 0.027901 | 0.027617 | 0.028174 | 0.028273 | 0.028233 | 0.028099 | 0.028182 | 0.028415 | 0.028326 | 0.028527 | 0.028606 | 0.028808 | 0.028905 | 0.028991 | 0.029153 | 0.028985 | 0.028815 | 0.028825 | 0.028999 | 0.028923 | 0.028965 | 0.029365 | 0.029534 | 0.029454 | 0.029378 | 0.02984 | 0.030123 | 0.030054 | 0.029959 | 0.029908 | 0.030036 | 0.030319 | 0.030256 | 0.030407 | 0.030359 | 0.030202 | 0.030521 | 0.03094 | 0.03113 | 0.031142 | 0.031201 | 0.031182 | 0.031183 | 0.031374 | 0.031437 | 0.0318 | 0.032047 | 0.031858 | 0.031629 | 0.031714 | 0.031984 | 0.032382 | 0.032536 | 0.032492 | 0.032341 | 0.0324 | 0.032445 | 0.032134 | 0.032516 | 0.0332 | 0.033235 | 0.033116 | 0.033235 | 0.033058 | 0.03283 | 0.03291 | 0.032901 | 0.033089 | 0.033609 | 0.033728 | 0.033482 | 0.033273 | 0.033277 | 0.033372 | 0.033465 | 0.033853 | 0.033904 | 0.033764 | 0.033978 | 0.034153 | 0.03417 | 0.034338 | 0.034651 | 0.034589 | 0.034449 | 0.034682 | 0.03504 | 0.035425 | 0.035244 | 0.035122 | 0.035074 | 0.03502 | 0.035374 | 0.035902 | 0.03596 | 0.036099 | 0.036375 | 0.036457 | 0.036836 | 0.037397 | 0.037528 | 0.037561 | 0.037658 | 0.037764 | 0.038418 | 0.0391 | 0.039354 | 0.039648 | 0.04 | 0.040215 | 0.040258 | 0.040661 | 0.041398 | 0.041994 | 0.042231 | 0.042623 | 0.043214 | 0.043726 | 0.044109 | 0.044701 | 0.045445 | 0.046269 | 0.046955 | 0.0478 | 0.048865 | 0.049807 | 0.050229 | 0.050926 | 0.052021 | 0.052692 | 0.053402 | 0.054696 | 0.055517 | 0.05579 | 0.056522 | 0.056961 | 0.057541 | 0.058344 | 0.058723 | 0.059053 | 0.05919 | 0.059282 | 0.05924 | 0.059394 | 0.059708 | 0.059514 | 0.059357 | 0.059908 | 0.060048 | 0.059571 | 0.059078 | 0.058625 | 0.058692 | 0.058504 | 0.05787 | 0.056817 | 0.055891 | 0.054765 | 0.053698 | 0.052386 | 0.051168 | 0.050273 | 0.049336 | 0.048465 | 0.04722 | 0.046506 | 0.046265 | 0.045558 | 0.044724 | 0.044103 | 0.043663 | 0.042957 | 0.042134 | 0.041212 | 0.040975 | 0.040844 | 0.039491 | 0.038339 | 0.037809 | 0.036615 | 0.035857 | 0.035847 | 0.035414 | 0.034569 | 0.03402 | 0.033724 | 0.033465 | 0.033049 | 0.032779 | 0.03227 | 0.032085 | 0.031732 | 0.03106 | 0.030884 | 0.030821 | 0.030534 | 0.030041 | 0.029746 | 0.030176 | 0.030344 | 0.030159 | 0.030075 | 0.029866 | 0.029959 | 0.03009 | 0.030032 | 0.030271 | 0.030488 | 0.030693 | 0.031087 | 0.031238 | 0.031382 | 0.031165 | 0.031103 | 0.031621 | 0.032136 | 0.032555 | 0.032955 | 0.033418 | 0.033873 | 0.03408 | 0.033807 | 0.033761 | 0.034022 | 0.033951 | 0.034184 | 0.034759 | 0.035179 | 0.035621 | 0.035935 | 0.036347 | 0.036789 | 0.037302 | 0.037386 | 0.037514 | 0.038082 | 0.038387 | 0.039107 | 0.0401 | 0.040375 | 0.040002 | 0.039917 | 0.040586 | 0.041254 | 0.041705 | 0.042701 | 0.043458 | 0.043822 | 0.04381 | 0.044268 | 0.0447 | 0.045073 | 0.04544 | 0.045735 | 0.046171 | 0.046769 | 0.047234 | 0.048298 | 0.048992 | 0.049246 | 0.049462 | 0.050035 | 0.050636 | 0.050303 | 0.051048 | 0.051794 | 0.051658 | 0.052199 | 0.052951 | 0.053617 | 0.054719 | 0.055618 | 0.056054 | 0.056125 | 0.056448 | 0.05661 | 0.056733 | 0.057179 | 0.058014 | 0.05888 | 0.05959 | 0.060426 | 0.060785 | 0.061008 | 0.061843 | 0.062498 | 0.062569 | 0.063378 | 0.064291 | 0.065376 | 0.065963 | 0.06606 | 0.06633 | 0.067075 | 0.067817 | 0.068066 | 0.068464 | 0.069703 | 0.070588 | 0.070894 | 0.071533 | 0.072211 | 0.072699 | 0.0735 | 0.074427 | 0.074866 | 0.075441 | 0.075905 | 0.076268 | 0.077404 | 0.078603 | 0.079044 | 0.078744 | 0.079068 | 0.079963 | 0.081407 | 0.082062 | 0.082038 | 0.082967 | 0.083916 | 0.084657 | 0.08576 | 0.086371 | 0.08677 | 0.086982 | 0.087467 | 0.087749 | 0.088275 | 0.089305 | 0.090249 | 0.091027 | 0.091777 | 0.092295 | 0.092575 | 0.093408 | 0.094068 | 0.094227 | 0.094656 | 0.095181 | 0.096119 | 0.09683 | 0.096834 | 0.0974 | 0.098574 | 0.0991 | 0.098931 | 0.09861 | 0.09878 | 0.099212 | 0.099202 | 0.099144 | 0.10025 | 0.100466 | 0.100449 | 0.099812 | 0.099149 | 0.099324 | 0.100665 | 0.101199 | 0.100442 | 0.099546 | 0.099726 | 0.099534 | 0.099459 | 0.099553 | 0.099538 | 0.099113 | 0.09864 | 0.099212 | 0.099899 | 0.099833 | 0.099684 | 0.099727 | 0.099692 | 0.100047 | 0.100588 | 0.100879 | 0.100995 | 0.100219 | 0.099432 | 0.099131 | 0.098148 | 0.097229 | 0.09691 | 0.096386 | 0.095357 | 0.094467 | 0.093622 | 0.092897 | 0.092781 | 0.091931 | 0.091144 | 0.090622 | 0.089827 | 0.089082 | 0.088097 | 0.08755 | 0.08718 | 0.086823 | 0.085715 | 0.084149 | 0.083456 | 0.08264 | 0.082049 | 0.082013 | 0.082025 | 0.08226 | 0.081419 | 0.080301 | 0.079518 | 0.078455 | 0.077787 | 0.077539 | 0.076976 | 0.076148 | 0.075407 | 0.07529 | 0.07446 | 0.073716 | 0.072876 | 0.072684 | 0.071615 | 0.07039 | 0.069693 | 0.068978 | 0.067846 | 0.066761 | 0.06669 | 0.06567 | 0.06435 | 0.064007 | 0.06423 | 0.063088 | 0.060981 | 0.059936 | 0.059512 | 0.058756 | 0.057326 | 0.055933 | 0.055165 | 0.054881 | 0.053965 | 0.053122 | 0.052316 | 0.05142 | 0.050173 | 0.049374 | 0.048364 | 0.047184 | 0.045751 | 0.044908 | 0.044905 | 0.044227 | 0.043316 | 0.042672 | 0.041137 | 0.03923 | 0.038381 | 0.038109 | 0.036975 | 0.035203 | 0.034116 | 0.03359 | 0.032834 | 0.032937 | 0.032486 | 0.03099 | 0.03035 | 0.030133 | 0.029044 | 0.027463 | 0.026215 | 0.026197 | 0.025789 | 0.025425 | 0.02533 | 0.024247 | 0.02205 | 0.021217 | 0.021005 | 0.019907 | 0.019242 | 0.019039 | 0.018187 | 0.016407 | 0.015481 | 0.015617 | 0.015823 | 0.015118 | 0.013499 | 0.012944 | 0.012886 | 0.012396 | 0.011618 | 0.010138 | 0.009418 | 0.008715 | 0.00878 | 0.010374 | 0.010018 | 0.007953 | 0.006428 | 0.005008 | 0.003628 | 0.003647 | 0.003719 | 0.002922 | 0.002111 | 0.003181 | 0.003937 | 0.002441 | 0.002003 | 0.001954 | 0.001041 | -0.000593 | -0.001301 | -0.001262 | -0.00223 | -0.002903 | -0.001272 | -0.00126 | -0.003182 | -0.003687 | -0.004018 | -0.00446 | -0.004645 | -0.004982 | -0.005754 | -0.005761 | -0.005252 | -0.002999 | -0.003386 | -0.005961 | -0.006495 | -0.007678 | -0.008801 | -0.009848 | -0.010207 | -0.010373 | -0.010152 | -0.008206 | -0.005854 | -0.006691 | -0.009082 | -0.008632 | -0.009295 | -0.011228 | -0.011495 | -0.01166 | -0.012907 | -0.013479 | -0.011403 | -0.009887 | -0.011735 | -0.010269 | -0.008884 | -0.009901 | -0.01017 | -0.010771 | -0.011855 | -0.012474 | -0.01151 | -0.009509 | -0.009259 | -0.010435 | -0.010195 | -0.010662 | -0.011111 | -0.010607 | -0.010482 | -0.010145 | -0.010176 | -0.009851 | -0.009462 | -0.010421 | -0.011956 | -0.012231 | -0.011423 | -0.011062 | -0.011004 | -0.010628 | -0.009662 | -0.010247 | -0.011436 | -0.011573 | -0.009957 | -0.008328 | -0.010734 | -0.012782 | -0.013898 | -0.011175 | -0.011901 | -0.013569 | -0.012428 | -0.010884 | -0.012233 | -0.013926 | -0.013513 | -0.012666 | -0.01345 | -0.013504 | -0.012534 | -0.012797 | -0.013182 | -0.013458 | -0.013685 | -0.013714 | -0.013963 | -0.013482 | -0.013198 | -0.013255 | -0.012798 | -0.013629 | -0.014333 | -0.014687 | -0.015496 | -0.015895 | -0.015321 | -0.015826 | -0.014863 | -0.013187 | -0.014362 | -0.013791 | -0.01311 | -0.014612 | -0.015363 | -0.015479 | -0.01416 | -0.013983 | -0.013887 | -0.012283 | -0.013383 | -0.014449 | -0.014781 | -0.015591 | -0.015395 | -0.014585 | -0.014463 | -0.014089 | -0.012801 | -0.013245 | -0.014366 | -0.014023 | -0.015254 | -0.01616 | -0.016767 | -0.014954 | -0.010973 | -0.012562 | -0.014291 | -0.01516 | -0.015393 | -0.014386 | -0.013273 | -0.014214 | -0.012726 | -0.012462 | -0.013516 | -0.013721 | -0.015367 | -0.014614 | -0.0126 | -0.014027 | -0.013221 | -0.012892 | -0.015147 | -0.015005 | -0.015671 | -0.016802 | -0.016057 | -0.01428 | -0.013378 | -0.012733 | -0.011906 | -0.013381 | -0.015171 | -0.015403 | -0.015548 | -0.015779 | -0.014642 | -0.014097 | -0.014372 | -0.014819 | -0.015029 | -0.01499 | -0.015856 | -0.015857 | -0.014666 | -0.014221 | -0.015295 | -0.015392 | -0.015541 | -0.016182 | -0.015635 | -0.01552 | -0.015451 | -0.01432 | -0.014417 | -0.015469 | -0.016396 | -0.016354 | -0.015645 | -0.01583 | -0.016068 | -0.015976 | -0.016251 | -0.016175 | -0.016115 | -0.016374 | -0.01676 | -0.016257 | -0.015933 | -0.016863 | -0.017289 | -0.016285 | -0.016364 | -0.016825 | -0.017017 | -0.016061 | -0.015582 | -0.016409 | -0.017044 | -0.016871 | -0.016301
0.74 | 2 | Mixture_1_BM | 0.136918 | 0.129879 | 0.126369 | 0.130431 | 0.128153 | 0.130529 | 0.128998 | 0.124547 | 0.121536 | 0.116318 | 0.119601 | 0.122818 | 0.124701 | 0.126833 | 0.128405 | 0.127975 | 0.132724 | 0.134941 | 0.132907 | 0.130439 | 0.133224 | 0.135694 | 0.138487 | 0.139346 | 0.139418 | 0.142583 | 0.143919 | 0.145485 | 0.147525 | 0.146744 | 0.147583 | 0.150795 | 0.149403 | 0.146377 | 0.150007 | 0.159649 | 0.154226 | 0.143846 | 0.136866 | 0.13263 | 0.130146 | 0.127111 | 0.124368 | 0.123242 | 0.122 | 0.121761 | 0.121889 | 0.119948 | 0.118191 | 0.118175 | 0.117782 | 0.116663 | 0.115887 | 0.114962 | 0.113715 | 0.112242 | 0.109672 | 0.107846 | 0.106837 | 0.106219 | 0.105106 | 0.103707 | 0.102885 | 0.100686 | 0.096721 | 0.094709 | 0.094698 | 0.09314 | 0.090859 | 0.089654 | 0.088862 | 0.087887 | 0.087172 | 0.086964 | 0.08625 | 0.085253 | 0.08446 | 0.083879 | 0.083279 | 0.083114 | 0.083306 | 0.083667 | 0.081931 | 0.08014 | 0.079359 | 0.078831 | 0.079166 | 0.079458 | 0.079502 | 0.078984 | 0.078166 | 0.077764 | 0.078242 | 0.07916 | 0.079079 | 0.078491 | 0.077964 | 0.07875 | 0.079585 | 0.079844 | 0.079975 | 0.080285 | 0.07922 | 0.07852 | 0.080011 | 0.081194 | 0.081552 | 0.081566 | 0.082245 | 0.083328 | 0.083927 | 0.082787 | 0.081566 | 0.080494 | 0.079338 | 0.078065 | 0.077589 | 0.077479 | 0.077519 | 0.077644 | 0.07769 | 0.078175 | 0.077758 | 0.078231 | 0.079196 | 0.079408 | 0.079185 | 0.080571 | 0.081035 | 0.081713 | 0.083894 | 0.084978 | 0.085508 | 0.086359 | 0.086879 | 0.088286 | 0.08983 | 0.091754 | 0.094469 | 0.096378 | 0.097819 | 0.099589 | 0.101207 | 0.102278 | 0.103494 | 0.105543 | 0.10742 | 0.109525 | 0.112381 | 0.115998 | 0.118571 | 0.120586 | 0.121827 | 0.122747 | 0.123142 | 0.121473 | 0.119097 | 0.11695 | 0.115251 | 0.113868 | 0.113014 | 0.112156 | 0.112678 | 0.113044 | 0.112948 | 0.113881 | 0.116512 | 0.118942 | 0.120332 | 0.121705 | 0.123781 | 0.126707 | 0.12902 | 0.131245 | 0.133586 | 0.135898 | 0.13887 | 0.141184 | 0.143614 | 0.147236 | 0.15038 | 0.153616 | 0.157345 | 0.160879 | 0.164736 | 0.16917 | 0.173525 | 0.177537 | 0.181448 | 0.185201 | 0.189001 | 0.192788 | 0.196372 | 0.200977 | 0.206404 | 0.211614 | 0.217109 | 0.222744 | 0.227599 | 0.23082 | 0.232324 | 0.233119 | 0.233601 | 0.234178 | 0.235437 | 0.23679 | 0.237656 | 0.238025 | 0.238348 | 0.238218 | 0.238265 | 0.239389 | 0.241449 | 0.243648 | 0.246005 | 0.247922 | 0.248952 | 0.249503 | 0.24985 | 0.250034 | 0.250001 | 0.249683 | 0.248891 | 0.247218 | 0.244555 | 0.240785 | 0.236012 | 0.231248 | 0.227382 | 0.224963 | 0.224703 | 0.22546 | 0.226416 | 0.227399 | 0.227632 | 0.226672 | 0.224537 | 0.221501 | 0.217204 | 0.210609 | 0.203398 | 0.196073 | 0.189137 | 0.182859 | 0.177339 | 0.172464 | 0.168063 | 0.163407 | 0.158689 | 0.154587 | 0.151238 | 0.14904 | 0.147964 | 0.14708 | 0.146116 | 0.14582 | 0.146212 | 0.146092 | 0.145754 | 0.145346 | 0.145052 | 0.144782 | 0.143578 | 0.14135 | 0.139018 | 0.13585 | 0.131371 | 0.125395 | 0.118896 | 0.112799 | 0.107869 | 0.103499 | 0.09873 | 0.093624 | 0.088503 | 0.083829 | 0.080135 | 0.077216 | 0.07485 | 0.073546 | 0.073864 | 0.07517 | 0.077142 | 0.079493 | 0.081941 | 0.084856 | 0.087954 | 0.090886 | 0.093258 | 0.094934 | 0.09559 | 0.094647 | 0.091884 | 0.086872 | 0.080265 | 0.073148 | 0.066412 | 0.060111 | 0.05462 | 0.050176 | 0.046697 | 0.043832 | 0.041987 | 0.040718 | 0.039869 | 0.039988 | 0.040906 | 0.04239 | 0.044207 | 0.04605 | 0.047582 | 0.048498 | 0.048536 | 0.048155 | 0.047342 | 0.045774 | 0.043784 | 0.042017 | 0.040803 | 0.040453 | 0.04084 | 0.04166 | 0.042751 | 0.044127 | 0.045641 | 0.046916 | 0.04818 | 0.049525 | 0.050558 | 0.051399 | 0.051739 | 0.05203 | 0.052598 | 0.053277 | 0.053624 | 0.053765 | 0.054121 | 0.054347 | 0.054373 | 0.054548 | 0.054855 | 0.055218 | 0.055731 | 0.055725 | 0.055603 | 0.055573 | 0.0555 | 0.055504 | 0.055727 | 0.055948 | 0.056306 | 0.05619 | 0.056287 | 0.056721 | 0.056601 | 0.05611 | 0.05607 | 0.056524 | 0.057056 | 0.057957 | 0.05921 | 0.060623 | 0.062314 | 0.064183 | 0.066349 | 0.068682 | 0.070996 | 0.073319 | 0.075225 | 0.076836 | 0.077938 | 0.077973 | 0.077289 | 0.075569 | 0.073527 | 0.07165 | 0.070177 | 0.069547 | 0.069773 | 0.070069 | 0.07041 | 0.070838 | 0.071165 | 0.070708 | 0.068612 | 0.066525 | 0.065244 | 0.064294 | 0.06375 | 0.063999 | 0.06461 | 0.065524 | 0.066379 | 0.066951 | 0.068011 | 0.06862 | 0.067981 | 0.067665 | 0.067826 | 0.067578 | 0.067132 | 0.065768 | 0.063128 | 0.061081 | 0.059031 | 0.056766 | 0.054593 | 0.053335 | 0.052063 | 0.049935 | 0.049539 | 0.050094 | 0.050029 | 0.049726 | 0.049546 | 0.049096 | 0.049386 | 0.049581 | 0.04953 | 0.050097 | 0.050628 | 0.050746 | 0.051367 | 0.053025 | 0.054337 | 0.054205 | 0.054671 | 0.055511 | 0.05587 | 0.056019 | 0.055513 | 0.054722 | 0.054406 | 0.053986 | 0.051428 | 0.049737 | 0.048944 | 0.048182 | 0.047946 | 0.047503 | 0.046566 | 0.046196 | 0.04579 | 0.045415 | 0.044377 | 0.041619 | 0.040696 | 0.040072 | 0.038965 | 0.037242 | 0.036359 | 0.035729 | 0.034627 | 0.032731 | 0.031794 | 0.030728 | 0.030096 | 0.029036 | 0.027656 | 0.026879 | 0.026499 | 0.026131 | 0.024751 | 0.023977 | 0.024094 | 0.023323 | 0.022873 | 0.022926 | 0.022836 | 0.023006 | 0.023637 | 0.023972 | 0.024145 | 0.023688 | 0.023713 | 0.023823 | 0.023276 | 0.023829 | 0.023087 | 0.022814 | 0.02324 | 0.023085 | 0.022901 | 0.023133 | 0.022422 | 0.022297 | 0.022714 | 0.022011 | 0.021715 | 0.023037 | 0.023189 | 0.023042 | 0.023668 | 0.023656 | 0.023594 | 0.023866 | 0.024133 | 0.022355 | 0.021674 | 0.023163 | 0.02332 | 0.023282 | 0.023471 | 0.022941 | 0.023512 | 0.024065 | 0.023537 | 0.023553 | 0.024191 | 0.024697 | 0.024925 | 0.025033 | 0.025275 | 0.025558 | 0.025696 | 0.025772 | 0.026122 | 0.02653 | 0.026882 | 0.027177 | 0.027349 | 0.027737 | 0.028037 | 0.028101 | 0.028424 | 0.028829 | 0.029229 | 0.028851 | 0.029044 | 0.030178 | 0.030754 | 0.030722 | 0.0309 | 0.030838 | 0.031214 | 0.031912 | 0.031989 | 0.030877 | 0.03124 | 0.031721 | 0.031841 | 0.032325 | 0.03207 | 0.030758 | 0.030952 | 0.031525 | 0.029281 | 0.028839 | 0.029688 | 0.030132 | 0.03016 | 0.028677 | 0.028177 | 0.028956 | 0.028807 | 0.027663 | 0.027216 | 0.026849 | 0.026512 | 0.026758 | 0.02722 | 0.02707 | 0.025644 | 0.024751 | 0.025197 | 0.024773 | 0.024579 | 0.024894 | 0.02414 | 0.023939 | 0.023532 | 0.022938 | 0.024026 | 0.024027 | 0.023462 | 0.023422 | 0.023256 | 0.023664 | 0.024539 | 0.024403 | 0.023445 | 0.023557 | 0.023861 | 0.023553 | 0.023124 | 0.023491 | 0.024292 | 0.024295 | 0.023282 | 0.023101 | 0.023457 | 0.023348 | 0.023965 | 0.024095 | 0.023493 | 0.023818 | 0.024422 | 0.024102 | 0.023393 | 0.023488 | 0.023589 | 0.023695 | 0.023801 | 0.023216 | 0.023112 | 0.023553 | 0.023752 | 0.0234 | 0.022847 | 0.023067 | 0.023412 | 0.02361 | 0.023656 | 0.02345 | 0.02327 | 0.023019 | 0.02305 | 0.023574 | 0.023278 | 0.022628 | 0.023019 | 0.023228 | 0.023034 | 0.023263 | 0.023174 | 0.022644 | 0.022803 | 0.022951 | 0.023027 | 0.02301 | 0.023098 | 0.02313 | 0.023003 | 0.022977 | 0.023164 | 0.02296 | 0.022924 | 0.022865 | 0.022533 | 0.02252 | 0.022745 | 0.022916 | 0.022441 | 0.022447 | 0.023065 | 0.023196 | 0.023534 | 0.023684 | 0.023181 | 0.023 | 0.022953 | 0.02252 | 0.02279 | 0.023387 | 0.023501 | 0.022952 | 0.023055 | 0.023372 | 0.022931 | 0.022751 | 0.022861 | 0.022757 | 0.022471 | 0.022564 | 0.022561 | 0.022694 | 0.02259 | 0.022641 | 0.022989 | 0.022484 | 0.022248 | 0.022846 | 0.022803 | 0.022654 | 0.022673 | 0.022451 | 0.022902 | 0.023351 | 0.023204 | 0.022992 | 0.023063 | 0.022704 | 0.022057 | 0.021966 | 0.022408 | 0.022386 | 0.022489 | 0.022645 | 0.023118 | 0.02322 | 0.023038 | 0.022608 | 0.022391 | 0.021902 | 0.021962 | 0.022445 | 0.022581 | 0.022016 | 0.022047 | 0.021829 | 0.021812 | 0.022251 | 0.022154 | 0.021923 | 0.021954 | 0.021441 | 0.020692 | 0.020338 | 0.020775 | 0.020055 | 0.019155 | 0.019876 | 0.020199 | 0.019525 | 0.0202 | 0.021217 | 0.021937 | 0.022047 | 0.021668 | 0.022464 | 0.022564 | 0.022125 | 0.021866 | 0.021303 | 0.021346 | 0.021853 | 0.021916 | 0.021628 | 0.021274 | 0.02087 | 0.020927 | 0.021144 | 0.020498 | 0.020152 | 0.021015 | 0.022406 | 0.021982 | 0.020906 | 0.020573 | 0.020136 | 0.020719 | 0.021598 | 0.021692 | 0.021343 | 0.020895 | 0.021273 | 0.02269 | 0.02321 | 0.022441 | 0.022783 | 0.022751 | 0.022269 | 0.022696 | 0.023261 | 0.023328 | 0.023832 | 0.023857 | 0.023329 | 0.023354 | 0.023365 | 0.02326 | 0.023169 | 0.024075 | 0.024739 | 0.024714 | 0.024272 | 0.023951 | 0.024577 | 0.025015 | 0.024778 | 0.024833 | 0.024909 | 0.024243 | 0.024727 | 0.025363 | 0.024505 | 0.024189 | 0.024722 | 0.024759 | 0.024532 | 0.024708 | 0.024981 | 0.02501 | 0.025171 | 0.025394 | 0.025488 | 0.025486 | 0.025501 | 0.025088 | 0.024765 | 0.024457 | 0.024324 | 0.024967 | 0.024946 | 0.024287 | 0.024014 | 0.024045 | 0.024085 | 0.023676 | 0.023235 | 0.023271 | 0.023264 | 0.023401 | 0.022522 | 0.021823 | 0.022116 | 0.021802 | 0.021006 | 0.020262 | 0.020577 | 0.021085 | 0.021567 | 0.02215 | 0.022251 | 0.021202 | 0.021253 | 0.021175 | 0.021978 | 0.023129 | 0.022963 | 0.02266 | 0.022897 | 0.023055 | 0.022739 | 0.022479 | 0.02315 | 0.022909 | 0.021982 | 0.02241 | 0.022221 | 0.02223 | 0.023279 | 0.023669 | 0.023583 | 0.023884 | 0.023514 | 0.022412 | 0.022528 | 0.023139 | 0.023792 | 0.024207 | 0.024012 | 0.024036 | 0.024976 | 0.025062 | 0.024498 | 0.02429 | 0.024455 | 0.024381 | 0.024401 | 0.025124 | 0.02501 | 0.024014 | 0.024135 | 0.024726 | 0.02519 | 0.025559 | 0.026151 | 0.026351 | 0.026437 | 0.026544 | 0.026647 | 0.026363 | 0.025932 | 0.026015 | 0.026621 | 0.027124 | 0.026855 | 0.026842 | 0.027095 | 0.026593 | 0.026146 | 0.025908 | 0.026105 | 0.026686 | 0.027108 | 0.028354 | 0.029648 | 0.030191 | 0.03076 | 0.031924 | 0.03321 | 0.03394 | 0.034872 | 0.036941 | 0.039335 | 0.041259 | 0.043083 | 0.044032 | 0.044647 | 0.045494 | 0.048153 | 0.051588 | 0.054056 | 0.055729 | 0.056128 | 0.056989 | 0.058956 | 0.059431 | 0.058452 | 0.059031 | 0.059276 | 0.060325 | 0.061927 | 0.061983 | 0.058549 | 0.053373 | 0.052949 | 0.057819 | 0.064442 | 0.070297 | 0.075461 | 0.077585 | 0.077791 | 0.075106 | 0.071441 | 0.067724 | 0.063568 | 0.058949 | 0.054296 | 0.049435 | 0.045172 | 0.041379 | 0.037421 | 0.033754 | 0.030585 | 0.028342 | 0.027127 | 0.026683 | 0.026404 | 0.026186 | 0.026339 | 0.026667 | 0.026763 | 0.0271 | 0.027268 | 0.027139 | 0.027076 | 0.026944 | 0.027027 | 0.026805 | 0.026804 | 0.027005 | 0.027031 | 0.026971 | 0.026997 | 0.02734 | 0.027302 | 0.026904 | 0.026704 | 0.02688 | 0.027148 | 0.027694 | 0.027837 | 0.027466 | 0.027411 | 0.027405 | 0.02738 | 0.027569 | 0.027735 | 0.027943 | 0.027925 | 0.027692 | 0.027447 | 0.027667 | 0.027853 | 0.028066 | 0.027997 | 0.027896 | 0.028115 | 0.028067 | 0.02798 | 0.028141 | 0.028112 | 0.027947 | 0.027975 | 0.028306 | 0.028189 | 0.028089 | 0.028229 | 0.02873 | 0.028687 | 0.028376 | 0.02843 | 0.028517 | 0.0284 | 0.028238 | 0.028668 | 0.028878 | 0.029011 | 0.02932 | 0.029122 | 0.028673 | 0.028681 | 0.029078 | 0.028926 | 0.028452 | 0.028137 | 0.028819 | 0.029487 | 0.029282 | 0.028795 | 0.028993 | 0.029437 | 0.028911 | 0.029014 | 0.02921 | 0.028866 | 0.028821 | 0.029068 | 0.029181 | 0.028981 | 0.028799 | 0.029009 | 0.029405 | 0.029505 | 0.029091 | 0.029326 | 0.02962 | 0.029765 | 0.029924 | 0.029698 | 0.029374 | 0.029285 | 0.029691 | 0.029373 | 0.028918 | 0.029266 | 0.029877 | 0.029664 | 0.029223 | 0.02924 | 0.029284 | 0.029473 | 0.029592 | 0.029771 | 0.029825 | 0.029878 | 0.029831 | 0.030077 | 0.030029 | 0.030011 | 0.030236 | 0.030216 | 0.030497 | 0.030353 | 0.030286 | 0.030646 | 0.030656 | 0.030699 | 0.030463 | 0.030482 | 0.030481 | 0.030636 | 0.030801 | 0.030746 | 0.030605 | 0.030615 | 0.030972 | 0.031248 | 0.03113 | 0.030951 | 0.030935 | 0.030959 | 0.031044 | 0.031422 | 0.031465 | 0.031213 | 0.031078 | 0.031152 | 0.031188 | 0.031269 | 0.031471 | 0.031604 | 0.031692 | 0.031894 | 0.03204 | 0.032046 | 0.03201 | 0.032186 | 0.032263 | 0.032372 | 0.032705 | 0.03265 | 0.032303 | 0.032286 | 0.032367 | 0.032547 | 0.032474 | 0.032581 | 0.032679 | 0.032993 | 0.033319 | 0.033319 | 0.033025 | 0.033143 | 0.033236 | 0.033 | 0.033176 | 0.033462 | 0.033489 | 0.03366 | 0.034055 | 0.034072 | 0.033596 | 0.033406 | 0.033647 | 0.03392 | 0.033926 | 0.03403 | 0.034065 | 0.033777 | 0.033893 | 0.033966 | 0.033981 | 0.034346 | 0.034574 | 0.034528 | 0.034365 | 0.034272 | 0.034415 | 0.034519 | 0.034893 | 0.035135 | 0.035111 | 0.035184 | 0.035216 | 0.035151 | 0.035168 | 0.035303 | 0.035466 | 0.035745 | 0.035991 | 0.036419 | 0.036468 | 0.03648 | 0.036473 | 0.03638 | 0.036781 | 0.037066 | 0.037147 | 0.037609 | 0.037929 | 0.03797 | 0.038292 | 0.038609 | 0.039006 | 0.038985 | 0.038862 | 0.039083 | 0.039485 | 0.040043 | 0.040545 | 0.040642 | 0.04091 | 0.041414 | 0.041845 | 0.042071 | 0.042565 | 0.042959 | 0.04346 | 0.044215 | 0.044804 | 0.045468 | 0.046502 | 0.047394 | 0.047638 | 0.047937 | 0.048951 | 0.049375 | 0.049917 | 0.051158 | 0.051824 | 0.052038 | 0.052615 | 0.053 | 0.053292 | 0.053689 | 0.054025 | 0.05472 | 0.054675 | 0.054624 | 0.054457 | 0.054516 | 0.05512 | 0.055058 | 0.054552 | 0.054732 | 0.055223 | 0.054562 | 0.054006 | 0.054099 | 0.053921 | 0.053741 | 0.053193 | 0.052398 | 0.051638 | 0.050653 | 0.049703 | 0.04874 | 0.048106 | 0.047434 | 0.04675 | 0.045957 | 0.044923 | 0.044456 | 0.044247 | 0.043582 | 0.043182 | 0.042589 | 0.042082 | 0.041344 | 0.040534 | 0.039983 | 0.040128 | 0.039904 | 0.038824 | 0.038311 | 0.037736 | 0.036848 | 0.036042 | 0.035393 | 0.034897 | 0.034584 | 0.03421 | 0.033831 | 0.033843 | 0.033958 | 0.033808 | 0.033492 | 0.033177 | 0.03253 | 0.032211 | 0.03222 | 0.031994 | 0.031506 | 0.03129 | 0.031247 | 0.031379 | 0.031688 | 0.031549 | 0.031346 | 0.031338 | 0.031093 | 0.031089 | 0.031639 | 0.031898 | 0.031639 | 0.031758 | 0.032118 | 0.032642 | 0.032893 | 0.032643 | 0.032312 | 0.032538 | 0.033065 | 0.033353 | 0.033804 | 0.03381 | 0.033714 | 0.034224 | 0.034286 | 0.034157 | 0.034618 | 0.035103 | 0.035034 | 0.035165 | 0.035592 | 0.035748 | 0.035813 | 0.036267 | 0.03662 | 0.037041 | 0.037436 | 0.037277 | 0.037464 | 0.038323 | 0.038652 | 0.038903 | 0.039192 | 0.038881 | 0.038604 | 0.03926 | 0.039752 | 0.040455 | 0.041468 | 0.041629 | 0.04183 | 0.041741 | 0.041721 | 0.042525 | 0.043067 | 0.043348 | 0.043771 | 0.043529 | 0.043894 | 0.044818 | 0.045442 | 0.045875 | 0.04598 | 0.046055 | 0.046678 | 0.047712 | 0.047847 | 0.048263 | 0.048611 | 0.048826 | 0.049169 | 0.049472 | 0.050064 | 0.050719 | 0.050819 | 0.05125 | 0.051642 | 0.05186 | 0.052847 | 0.053412 | 0.053211 | 0.053674 | 0.054223 | 0.054016 | 0.054742 | 0.055571 | 0.05577 | 0.05583 | 0.056056 | 0.056349 | 0.056965 | 0.058069 | 0.058836 | 0.05908 | 0.059934 | 0.060375 | 0.060768 | 0.061484 | 0.061879 | 0.062021 | 0.062545 | 0.063632 | 0.064058 | 0.064092 | 0.064204 | 0.064864 | 0.066169 | 0.066541 | 0.066386 | 0.067156 | 0.067676 | 0.068164 | 0.06902 | 0.069464 | 0.069634 | 0.069925 | 0.070487 | 0.071294 | 0.072006 | 0.072135 | 0.072132 | 0.073144 | 0.073868 | 0.074105 | 0.074719 | 0.07573 | 0.076493 | 0.077089 | 0.077322 | 0.077332 | 0.076934 | 0.077491 | 0.07888 | 0.079568 | 0.079722 | 0.080284 | 0.080971 | 0.081124 | 0.081553 | 0.081659 | 0.082409 | 0.083354 | 0.0838 | 0.084348 | 0.084646 | 0.084875 | 0.085611 | 0.085722 | 0.085632 | 0.085658 | 0.086002 | 0.08635 | 0.086202 | 0.085709 | 0.085873 | 0.08605 | 0.086309 | 0.08637 | 0.086423 | 0.086199 | 0.086444 | 0.086858 | 0.086798 | 0.086566 | 0.086726 | 0.08632 | 0.086325 | 0.086066 | 0.085779 | 0.086261 | 0.0866 | 0.086512 | 0.086457 | 0.086672 | 0.087167 | 0.086884 | 0.086441 | 0.086466 | 0.086814 | 0.087274 | 0.087194 | 0.086923 | 0.086634 | 0.086153 | 0.085613 | 0.084629 | 0.083661 | 0.08325 | 0.082768 | 0.08219 | 0.081478 | 0.080859 | 0.080822 | 0.079808 | 0.078855 | 0.078361 | 0.077639 | 0.076897 | 0.07631 | 0.076023 | 0.075824 | 0.075826 | 0.075246 | 0.073963 | 0.073356 | 0.073056 | 0.072518 | 0.07246 | 0.072276 | 0.072286 | 0.071768 | 0.070834 | 0.070558 | 0.06986 | 0.069239 | 0.069245 | 0.068158 | 0.067105 | 0.066311 | 0.06625 | 0.065811 | 0.06575 | 0.065392 | 0.064525 | 0.063086 | 0.062129 | 0.061906 | 0.061513 | 0.060469 | 0.059595 | 0.059683 | 0.059277 | 0.058239 | 0.057636 | 0.057445 | 0.056592 | 0.055718 | 0.055105 | 0.054387 | 0.054212 | 0.053408 | 0.052078 | 0.051213 | 0.050618 | 0.049623 | 0.048566 | 0.048116 | 0.047597 | 0.046224 | 0.044793 | 0.044001 | 0.04399 | 0.042657 | 0.041669 | 0.041797 | 0.041196 | 0.040169 | 0.040104 | 0.03933 | 0.037901 | 0.037056 | 0.036838 | 0.036259 | 0.034959 | 0.034174 | 0.032934 | 0.03173 | 0.031938 | 0.031689 | 0.031136 | 0.030592 | 0.030644 | 0.030346 | 0.028432 | 0.026609 | 0.026507 | 0.026232 | 0.025364 | 0.025512 | 0.025391 | 0.024065 | 0.02377 | 0.023384 | 0.021166 | 0.020558 | 0.021097 | 0.020354 | 0.018533 | 0.018036 | 0.018906 | 0.019278 | 0.018355 | 0.016802 | 0.016597 | 0.016203 | 0.015402 | 0.01425 | 0.013234 | 0.013182 | 0.013136 | 0.013354 | 0.014794 | 0.014479 | 0.012059 | 0.01041 | 0.009476 | 0.008813 | 0.0093 | 0.00963 | 0.008706 | 0.007975 | 0.009258 | 0.010338 | 0.008714 | 0.007809 | 0.008202 | 0.007829 | 0.006679 | 0.005384 | 0.004558 | 0.004185 | 0.004004 | 0.00507 | 0.005614 | 0.004636 | 0.004665 | 0.004371 | 0.003308 | 0.002905 | 0.002537 | 0.001917 | 0.001751 | 0.001717 | 0.003875 | 0.004343 | 0.002018 | 0.00165 | 0.000482 | -0.000622 | -0.001511 | -0.001793 | -0.002132 | -0.001997 | 0.00117 | 0.003837 | 0.001949 | -0.001211 | -0.000718 | -0.000289 | -0.001923 | -0.002556 | -0.002661 | -0.003794 | -0.004609 | -0.001978 | -0.000113 | -0.002691 | -0.001379 | 0.000863 | -0.000624 | -0.00114 | -0.001445 | -0.00208 | -0.003058 | -0.001659 | -4.6e-05 | -0.000606 | -0.001905 | -0.001731 | -0.00154 | -0.00152 | -0.000794 | -0.000453 | -0.000463 | -0.000534 | -1.4e-05 | 0.000226 | -0.00073 | -0.001855 | -0.002197 | -0.001229 | -0.000703 | -0.000615 | -0.000406 | -0.000299 | -0.001539 | -0.002062 | -0.001426 | 2.4e-05 | 0.00205 | -0.000424 | -0.002911 | -0.003786 | -0.000382 | -0.001446 | -0.004704 | -0.003365 | -0.000182 | -0.001708 | -0.004398 | -0.003841 | -0.002197 | -0.003054 | -0.00331 | -0.002519 | -0.003024 | -0.002795 | -0.002166 | -0.002998 | -0.003509 | -0.003935 | -0.003028 | -0.002259 | -0.003285 | -0.002807 | -0.003015 | -0.004288 | -0.005004 | -0.005141 | -0.004865 | -0.004336 | -0.005338 | -0.004419 | -0.001869 | -0.003881 | -0.003614 | -0.002572 | -0.00429 | -0.005383 | -0.005623 | -0.003882 | -0.00371 | -0.00438 | -0.001938 | -0.003006 | -0.004916 | -0.005133 | -0.005666 | -0.005151 | -0.005024 | -0.005744 | -0.004015 | -0.002196 | -0.002072 | -0.003264 | -0.004103 | -0.005443 | -0.005818 | -0.005759 | -0.004225 | 0.000254 | -0.001008 | -0.003791 | -0.00566 | -0.005738 | -0.004224 | -0.002925 | -0.003703 | -0.002022 | -0.002212 | -0.003537 | -0.004002 | -0.005683 | -0.004679 | -0.002218 | -0.003953 | -0.003153 | -0.002479 | -0.005082 | -0.004608 | -0.004758 | -0.006688 | -0.006607 | -0.004768 | -0.003184 | -0.002187 | -0.00132 | -0.002404 | -0.003879 | -0.004448 | -0.005254 | -0.005644 | -0.004063 | -0.002679 | -0.003487 | -0.004299 | -0.00413 | -0.003932 | -0.00516 | -0.005067 | -0.003916 | -0.003489 | -0.004553 | -0.004988 | -0.005044 | -0.004639 | -0.004005 | -0.003771 | -0.004299 | -0.003835 | -0.003461 | -0.004971 | -0.005287 | -0.004804 | -0.00471 | -0.00551 | -0.005665 | -0.005578 | -0.005778 | -0.005257 | -0.005383 | -0.006082 | -0.006601 | -0.00551 | -0.005157 | -0.00591 | -0.005583 | -0.005349 | -0.005899 | -0.006501 | -0.006735 | -0.005881 | -0.005083 | -0.005137 | -0.005425 | -0.005295 | -0.005432
0.658 | 3 | Mixture_2_BM | 0.17169 | 0.174083 | 0.169913 | 0.163817 | 0.159473 | 0.148161 | 0.142036 | 0.145473 | 0.148608 | 0.144545 | 0.14647 | 0.157851 | 0.162441 | 0.160361 | 0.158539 | 0.161264 | 0.162904 | 0.164424 | 0.166412 | 0.16546 | 0.164238 | 0.163471 | 0.165205 | 0.168618 | 0.171638 | 0.174084 | 0.176432 | 0.179105 | 0.179835 | 0.183254 | 0.187178 | 0.183598 | 0.182938 | 0.186117 | 0.190636 | 0.191347 | 0.177191 | 0.174453 | 0.169617 | 0.161569 | 0.154645 | 0.152096 | 0.150733 | 0.148616 | 0.145954 | 0.143942 | 0.141567 | 0.14137 | 0.140569 | 0.139583 | 0.138901 | 0.138041 | 0.137048 | 0.136097 | 0.134762 | 0.134081 | 0.134174 | 0.132645 | 0.129752 | 0.126544 | 0.125683 | 0.12449 | 0.122011 | 0.119592 | 0.11723 | 0.11574 | 0.114168 | 0.111345 | 0.108519 | 0.10552 | 0.103256 | 0.103046 | 0.102264 | 0.101435 | 0.101024 | 0.099644 | 0.098357 | 0.097846 | 0.097925 | 0.097261 | 0.096291 | 0.095567 | 0.094219 | 0.092262 | 0.091349 | 0.091162 | 0.090109 | 0.088897 | 0.088532 | 0.08856 | 0.089149 | 0.089389 | 0.089093 | 0.089816 | 0.089746 | 0.089014 | 0.089665 | 0.089808 | 0.089033 | 0.088716 | 0.089068 | 0.09013 | 0.090383 | 0.090277 | 0.091382 | 0.091787 | 0.092662 | 0.092833 | 0.093498 | 0.09548 | 0.096345 | 0.095756 | 0.094918 | 0.09324 | 0.090798 | 0.089025 | 0.087625 | 0.086143 | 0.086239 | 0.086676 | 0.086736 | 0.087032 | 0.088077 | 0.089628 | 0.091279 | 0.091245 | 0.091293 | 0.092589 | 0.093194 | 0.093381 | 0.095475 | 0.098262 | 0.099846 | 0.100575 | 0.101253 | 0.10332 | 0.106859 | 0.109517 | 0.112326 | 0.116084 | 0.11872 | 0.120643 | 0.12253 | 0.12486 | 0.127152 | 0.129212 | 0.132426 | 0.137802 | 0.142874 | 0.146821 | 0.150953 | 0.154486 | 0.156758 | 0.157489 | 0.157031 | 0.155952 | 0.152804 | 0.148919 | 0.14546 | 0.142679 | 0.140772 | 0.139222 | 0.138961 | 0.139273 | 0.140103 | 0.142166 | 0.145094 | 0.147945 | 0.151258 | 0.153663 | 0.156751 | 0.160882 | 0.163995 | 0.167285 | 0.170837 | 0.175185 | 0.179488 | 0.18355 | 0.187742 | 0.192871 | 0.19819 | 0.203696 | 0.20937 | 0.21512 | 0.221425 | 0.228102 | 0.234966 | 0.240937 | 0.247305 | 0.253692 | 0.260119 | 0.266689 | 0.272904 | 0.279268 | 0.286293 | 0.295251 | 0.304878 | 0.313496 | 0.321197 | 0.326483 | 0.330621 | 0.333306 | 0.334957 | 0.335829 | 0.337097 | 0.338834 | 0.340337 | 0.341223 | 0.34213 | 0.342196 | 0.342906 | 0.344771 | 0.347247 | 0.350462 | 0.354334 | 0.357342 | 0.359737 | 0.361096 | 0.36098 | 0.360026 | 0.358629 | 0.35642 | 0.354091 | 0.350631 | 0.346465 | 0.340649 | 0.333652 | 0.32667 | 0.321313 | 0.318557 | 0.317631 | 0.317449 | 0.318029 | 0.318282 | 0.316985 | 0.314247 | 0.310276 | 0.305135 | 0.297894 | 0.288561 | 0.278808 | 0.267929 | 0.257407 | 0.248529 | 0.24094 | 0.234166 | 0.227097 | 0.219528 | 0.212899 | 0.20662 | 0.201944 | 0.198803 | 0.196276 | 0.194432 | 0.193466 | 0.192297 | 0.191298 | 0.19078 | 0.18962 | 0.188449 | 0.18771 | 0.185886 | 0.182858 | 0.179559 | 0.176047 | 0.171944 | 0.165972 | 0.157677 | 0.148663 | 0.140544 | 0.133457 | 0.12665 | 0.119779 | 0.112785 | 0.105513 | 0.099097 | 0.093932 | 0.089404 | 0.085812 | 0.083824 | 0.083398 | 0.084624 | 0.0874 | 0.090703 | 0.094591 | 0.098705 | 0.102772 | 0.106473 | 0.109679 | 0.1117 | 0.111891 | 0.109762 | 0.105129 | 0.098177 | 0.089205 | 0.07925 | 0.069725 | 0.060998 | 0.053206 | 0.046646 | 0.041525 | 0.03741 | 0.034194 | 0.032194 | 0.0315 | 0.03175 | 0.032859 | 0.034952 | 0.03776 | 0.040321 | 0.04229 | 0.043485 | 0.043651 | 0.042869 | 0.041757 | 0.039531 | 0.036565 | 0.033716 | 0.032239 | 0.032019 | 0.032455 | 0.033427 | 0.035176 | 0.037132 | 0.039039 | 0.040934 | 0.042732 | 0.044519 | 0.046281 | 0.047526 | 0.048166 | 0.048762 | 0.049438 | 0.050113 | 0.050844 | 0.051605 | 0.052049 | 0.052138 | 0.052336 | 0.052735 | 0.052895 | 0.053127 | 0.053908 | 0.05423 | 0.054187 | 0.053841 | 0.053726 | 0.053608 | 0.053633 | 0.053635 | 0.053869 | 0.054117 | 0.054257 | 0.054302 | 0.053895 | 0.053543 | 0.053784 | 0.054435 | 0.055339 | 0.056696 | 0.058557 | 0.06074 | 0.06339 | 0.066551 | 0.069809 | 0.072849 | 0.076087 | 0.079524 | 0.082545 | 0.084666 | 0.086037 | 0.086223 | 0.085192 | 0.083052 | 0.080473 | 0.078133 | 0.076401 | 0.075634 | 0.07575 | 0.076073 | 0.076636 | 0.076955 | 0.076562 | 0.075084 | 0.072837 | 0.070866 | 0.06947 | 0.068646 | 0.06793 | 0.068114 | 0.069183 | 0.070187 | 0.071104 | 0.072101 | 0.073365 | 0.074141 | 0.073964 | 0.073764 | 0.07365 | 0.073172 | 0.072288 | 0.070147 | 0.066747 | 0.063903 | 0.060827 | 0.057708 | 0.054743 | 0.052551 | 0.050486 | 0.048273 | 0.047314 | 0.047105 | 0.046788 | 0.046237 | 0.045964 | 0.04563 | 0.045929 | 0.046302 | 0.0466 | 0.0468 | 0.047276 | 0.047826 | 0.048752 | 0.050218 | 0.051495 | 0.052305 | 0.053825 | 0.054655 | 0.054643 | 0.055009 | 0.054791 | 0.053494 | 0.052376 | 0.051172 | 0.048175 | 0.046345 | 0.045247 | 0.043709 | 0.042886 | 0.042186 | 0.040869 | 0.040031 | 0.039295 | 0.03846 | 0.03724 | 0.034824 | 0.033082 | 0.031611 | 0.029793 | 0.027144 | 0.02555 | 0.024289 | 0.023259 | 0.020917 | 0.018462 | 0.016292 | 0.014825 | 0.01328 | 0.011199 | 0.009549 | 0.00867 | 0.008047 | 0.006682 | 0.005256 | 0.004906 | 0.004922 | 0.004696 | 0.004037 | 0.003501 | 0.003713 | 0.006197 | 0.006252 | 0.004277 | 0.003166 | 0.002636 | 0.003311 | 0.003931 | 0.004237 | 0.004697 | 0.003829 | 0.003359 | 0.002913 | 0.002548 | 0.002496 | 0.002728 | 0.002607 | 0.002635 | 0.003815 | 0.004967 | 0.004601 | 0.004036 | 0.002792 | 0.002745 | 0.003162 | 0.003053 | 0.003541 | 0.0041 | 0.004973 | 0.004249 | 0.003763 | 0.003853 | 0.003984 | 0.004375 | 0.004907 | 0.004343 | 0.004414 | 0.00526 | 0.005283 | 0.005115 | 0.005234 | 0.005286 | 0.005428 | 0.005916 | 0.006512 | 0.006813 | 0.007113 | 0.007582 | 0.00792 | 0.008137 | 0.008874 | 0.009603 | 0.009993 | 0.01058 | 0.011143 | 0.011723 | 0.012493 | 0.013029 | 0.014038 | 0.014594 | 0.014835 | 0.01555 | 0.016252 | 0.0164 | 0.016703 | 0.017177 | 0.017598 | 0.018148 | 0.019039 | 0.01927 | 0.018891 | 0.018335 | 0.01809 | 0.018245 | 0.018409 | 0.018065 | 0.017762 | 0.016591 | 0.015898 | 0.015398 | 0.014293 | 0.013458 | 0.013179 | 0.012278 | 0.011903 | 0.012165 | 0.0116 | 0.010402 | 0.009644 | 0.00899 | 0.008297 | 0.007906 | 0.007825 | 0.008423 | 0.00738 | 0.006354 | 0.00583 | 0.005283 | 0.004624 | 0.004679 | 0.005034 | 0.00479 | 0.004351 | 0.004215 | 0.004128 | 0.003664 | 0.003456 | 0.003195 | 0.003097 | 0.003272 | 0.003583 | 0.003556 | 0.002813 | 0.002616 | 0.0024 | 0.002197 | 0.002438 | 0.00252 | 0.002613 | 0.003294 | 0.002707 | 0.002413 | 0.002592 | 0.002582 | 0.0027 | 0.00256 | 0.002582 | 0.002697 | 0.002807 | 0.002214 | 0.001823 | 0.002215 | 0.002 | 0.001837 | 0.001796 | 0.00144 | 0.001432 | 0.001608 | 0.002023 | 0.00278 | 0.002415 | 0.00175 | 0.001435 | 0.001548 | 0.001819 | 0.001976 | 0.001754 | 0.001267 | 0.001435 | 0.00164 | 0.001555 | 0.001488 | 0.00174 | 0.001904 | 0.001746 | 0.001097 | 0.001103 | 0.001859 | 0.001935 | 0.001591 | 0.001218 | 0.001224 | 0.001505 | 0.001383 | 0.001331 | 0.001517 | 0.001909 | 0.002116 | 0.002039 | 0.00164 | 0.001456 | 0.001611 | 0.001562 | 0.001456 | 0.001644 | 0.001515 | 0.001515 | 0.002182 | 0.00218 | 0.001522 | 0.000981 | 0.000965 | 0.001296 | 0.001636 | 0.001397 | 0.001255 | 0.001738 | 0.001885 | 0.001766 | 0.001947 | 0.001932 | 0.001448 | 0.001359 | 0.002005 | 0.002328 | 0.002036 | 0.001425 | 0.001209 | 0.00161 | 0.001891 | 0.001737 | 0.001262 | 0.001682 | 0.00169 | 0.001733 | 0.001804 | 0.001436 | 0.001324 | 0.00152 | 0.001584 | 0.001469 | 0.001278 | 0.00102 | 0.001788 | 0.002386 | 0.001975 | 0.001773 | 0.001596 | 0.001183 | 0.001645 | 0.002347 | 0.002616 | 0.002414 | 0.002604 | 0.002375 | 0.001701 | 0.002218 | 0.002067 | 0.001334 | 0.001926 | 0.002149 | 0.002176 | 0.001627 | 0.001338 | 0.002175 | 0.002566 | 0.001098 | 0.001029 | 0.001928 | 0.001843 | 0.001981 | 0.001962 | 0.001228 | 0.001388 | 0.001887 | 0.001577 | 0.000884 | 0.000899 | 0.001495 | 0.001495 | 0.002315 | 0.002755 | 0.001979 | 0.001731 | 0.002127 | 0.002661 | 0.002514 | 0.001727 | 0.00159 | 0.001351 | 0.0009 | 0.001322 | 0.001681 | 0.002166 | 0.002351 | 0.001822 | 0.001782 | 0.001446 | 0.001478 | 0.002087 | 0.002223 | 0.002333 | 0.002729 | 0.003283 | 0.003072 | 0.003235 | 0.004026 | 0.004512 | 0.0045 | 0.004335 | 0.003766 | 0.003047 | 0.003157 | 0.003887 | 0.003744 | 0.00337 | 0.003709 | 0.003645 | 0.003577 | 0.004246 | 0.005312 | 0.005744 | 0.004688 | 0.003805 | 0.00372 | 0.003969 | 0.004124 | 0.004033 | 0.004492 | 0.005157 | 0.004958 | 0.004723 | 0.004227 | 0.003976 | 0.004148 | 0.004344 | 0.004702 | 0.00533 | 0.00497 | 0.005048 | 0.005169 | 0.004815 | 0.004825 | 0.005688 | 0.006153 | 0.005957 | 0.005605 | 0.00546 | 0.005294 | 0.004927 | 0.004768 | 0.00452 | 0.004711 | 0.004753 | 0.004745 | 0.005144 | 0.0051 | 0.004725 | 0.004801 | 0.003809 | 0.004039 | 0.004724 | 0.003937 | 0.002982 | 0.00305 | 0.002387 | 0.001768 | 0.002027 | 0.00279 | 0.002714 | 0.001694 | 0.001272 | 0.002214 | 0.003186 | 0.002815 | 0.002502 | 0.003106 | 0.003177 | 0.003612 | 0.003622 | 0.003051 | 0.003383 | 0.003023 | 0.002661 | 0.003263 | 0.003499 | 0.00378 | 0.004197 | 0.004284 | 0.005122 | 0.004989 | 0.00378 | 0.004003 | 0.004315 | 0.004003 | 0.003662 | 0.003149 | 0.003974 | 0.00484 | 0.004847 | 0.004067 | 0.003656 | 0.00444 | 0.004055 | 0.00374 | 0.003963 | 0.004249 | 0.0041 | 0.003987 | 0.00426 | 0.004654 | 0.00492 | 0.004944 | 0.005088 | 0.005287 | 0.005102 | 0.005341 | 0.005746 | 0.005275 | 0.004923 | 0.00513 | 0.005608 | 0.005698 | 0.005754 | 0.005711 | 0.005772 | 0.005622 | 0.005337 | 0.005484 | 0.006486 | 0.006944 | 0.006148 | 0.005964 | 0.006051 | 0.006334 | 0.006788 | 0.006761 | 0.006652 | 0.006777 | 0.00673 | 0.006451 | 0.006347 | 0.006636 | 0.006797 | 0.006932 | 0.007114 | 0.007269 | 0.007321 | 0.007828 | 0.007827 | 0.007502 | 0.007688 | 0.007517 | 0.00712 | 0.007625 | 0.007999 | 0.007957 | 0.008448 | 0.008846 | 0.007877 | 0.007255 | 0.006894 | 0.006517 | 0.007237 | 0.007672 | 0.008056 | 0.00843 | 0.008038 | 0.008277 | 0.008866 | 0.008846 | 0.008063 | 0.00795 | 0.007476 | 0.006686 | 0.006974 | 0.009237 | 0.010059 | 0.009265 | 0.008792 | 0.009128 | 0.009388 | 0.009685 | 0.009492 | 0.009014 | 0.008727 | 0.008812 | 0.00929 | 0.009394 | 0.009358 | 0.009477 | 0.009508 | 0.009517 | 0.009435 | 0.009496 | 0.009043 | 0.009128 | 0.00942 | 0.009613 | 0.009598 | 0.009326 | 0.00927 | 0.009405 | 0.009535 | 0.009582 | 0.010007 | 0.010237 | 0.010226 | 0.010019 | 0.009847 | 0.010002 | 0.009897 | 0.009649 | 0.009898 | 0.010705 | 0.010835 | 0.010255 | 0.009934 | 0.010362 | 0.010548 | 0.010558 | 0.010698 | 0.010938 | 0.011524 | 0.011749 | 0.011361 | 0.011476 | 0.011261 | 0.011265 | 0.011677 | 0.011651 | 0.011425 | 0.011376 | 0.011129 | 0.011061 | 0.011308 | 0.011753 | 0.012019 | 0.012088 | 0.012118 | 0.012275 | 0.011936 | 0.011596 | 0.011955 | 0.012035 | 0.011977 | 0.012268 | 0.012166 | 0.012327 | 0.01265 | 0.012163 | 0.012289 | 0.013039 | 0.013116 | 0.012918 | 0.012614 | 0.012638 | 0.012921 | 0.012797 | 0.012787 | 0.012994 | 0.013114 | 0.013422 | 0.013358 | 0.013012 | 0.013236 | 0.013577 | 0.013541 | 0.013622 | 0.013579 | 0.013769 | 0.014099 | 0.014027 | 0.01407 | 0.014105 | 0.014005 | 0.013866 | 0.014021 | 0.014074 | 0.014029 | 0.014068 | 0.014453 | 0.014789 | 0.014777 | 0.014254 | 0.014145 | 0.014463 | 0.014423 | 0.014383 | 0.014529 | 0.014685 | 0.015058 | 0.015436 | 0.015513 | 0.01535 | 0.015355 | 0.015764 | 0.015802 | 0.015743 | 0.015672 | 0.015834 | 0.016228 | 0.016461 | 0.016396 | 0.016436 | 0.016621 | 0.016724 | 0.016954 | 0.017363 | 0.01775 | 0.017599 | 0.017739 | 0.018225 | 0.018144 | 0.018134 | 0.018282 | 0.017935 | 0.018099 | 0.018615 | 0.018922 | 0.018693 | 0.018607 | 0.019225 | 0.019856 | 0.019576 | 0.019575 | 0.020105 | 0.020062 | 0.020071 | 0.020433 | 0.020506 | 0.020472 | 0.020638 | 0.020775 | 0.021125 | 0.021582 | 0.021588 | 0.021375 | 0.02162 | 0.021777 | 0.022021 | 0.022242 | 0.022163 | 0.022479 | 0.022681 | 0.022648 | 0.022838 | 0.023165 | 0.023244 | 0.023106 | 0.023174 | 0.023597 | 0.023955 | 0.023937 | 0.023851 | 0.023884 | 0.024296 | 0.024805 | 0.024916 | 0.024704 | 0.024509 | 0.024779 | 0.025042 | 0.025107 | 0.025236 | 0.025454 | 0.025364 | 0.025483 | 0.025689 | 0.025832 | 0.025866 | 0.02612 | 0.026029 | 0.02627 | 0.026459 | 0.02625 | 0.02629 | 0.026518 | 0.026903 | 0.027191 | 0.027231 | 0.027347 | 0.027334 | 0.027337 | 0.027779 | 0.028161 | 0.028343 | 0.028699 | 0.028873 | 0.028869 | 0.028961 | 0.029212 | 0.029548 | 0.029678 | 0.029921 | 0.030248 | 0.030764 | 0.030998 | 0.031048 | 0.031356 | 0.031636 | 0.032133 | 0.032254 | 0.032383 | 0.032914 | 0.033909 | 0.034498 | 0.034556 | 0.035007 | 0.035583 | 0.036033 | 0.036608 | 0.037333 | 0.03772 | 0.037943 | 0.038936 | 0.039887 | 0.040424 | 0.040822 | 0.041689 | 0.042725 | 0.043551 | 0.04405 | 0.044889 | 0.046121 | 0.047252 | 0.048273 | 0.049531 | 0.051109 | 0.052187 | 0.053464 | 0.05459 | 0.055594 | 0.05691 | 0.0583 | 0.059515 | 0.060289 | 0.060916 | 0.061522 | 0.062127 | 0.062646 | 0.063277 | 0.06369 | 0.063906 | 0.064101 | 0.064205 | 0.064137 | 0.064027 | 0.064083 | 0.063776 | 0.063516 | 0.063278 | 0.062354 | 0.061784 | 0.061638 | 0.060805 | 0.059884 | 0.058649 | 0.057397 | 0.05602 | 0.054699 | 0.053583 | 0.052396 | 0.051115 | 0.049748 | 0.04854 | 0.04715 | 0.045984 | 0.04536 | 0.044876 | 0.044038 | 0.043238 | 0.042534 | 0.041721 | 0.04094 | 0.040021 | 0.039114 | 0.038255 | 0.036761 | 0.035036 | 0.034049 | 0.032958 | 0.031879 | 0.030968 | 0.03024 | 0.0298 | 0.029446 | 0.029135 | 0.028713 | 0.028164 | 0.027605 | 0.027205 | 0.026622 | 0.025836 | 0.025173 | 0.025139 | 0.025178 | 0.025421 | 0.025433 | 0.025228 | 0.025153 | 0.025139 | 0.024829 | 0.024669 | 0.024721 | 0.024946 | 0.025319 | 0.025582 | 0.026088 | 0.026815 | 0.027314 | 0.027075 | 0.026816 | 0.027304 | 0.028162 | 0.02863 | 0.028973 | 0.02929 | 0.029111 | 0.029675 | 0.030488 | 0.030826 | 0.030958 | 0.031611 | 0.032335 | 0.03274 | 0.033052 | 0.033679 | 0.034168 | 0.03438 | 0.034546 | 0.034935 | 0.035592 | 0.036259 | 0.037077 | 0.037524 | 0.037909 | 0.038457 | 0.038813 | 0.039395 | 0.040222 | 0.041051 | 0.041396 | 0.041692 | 0.042422 | 0.043102 | 0.044094 | 0.044648 | 0.044688 | 0.04538 | 0.046371 | 0.046857 | 0.047237 | 0.047864 | 0.048463 | 0.049382 | 0.050393 | 0.050841 | 0.051411 | 0.052079 | 0.052447 | 0.053433 | 0.05389 | 0.054623 | 0.055758 | 0.056229 | 0.05643 | 0.057257 | 0.058248 | 0.059051 | 0.059557 | 0.060284 | 0.060972 | 0.061855 | 0.062683 | 0.063521 | 0.064165 | 0.065519 | 0.066336 | 0.066649 | 0.067157 | 0.068249 | 0.069435 | 0.070308 | 0.071001 | 0.071694 | 0.072446 | 0.073397 | 0.074032 | 0.075099 | 0.075841 | 0.076276 | 0.076853 | 0.078239 | 0.079866 | 0.080395 | 0.080773 | 0.081361 | 0.082063 | 0.083252 | 0.084493 | 0.085181 | 0.085786 | 0.087467 | 0.088991 | 0.089354 | 0.089558 | 0.090288 | 0.091637 | 0.092753 | 0.093498 | 0.094074 | 0.095375 | 0.096276 | 0.097342 | 0.098141 | 0.098634 | 0.099413 | 0.100274 | 0.100969 | 0.101904 | 0.103279 | 0.104349 | 0.10484 | 0.105606 | 0.106686 | 0.107474 | 0.108483 | 0.109296 | 0.110423 | 0.111285 | 0.111908 | 0.112867 | 0.113542 | 0.114349 | 0.115407 | 0.116368 | 0.11727 | 0.11814 | 0.119161 | 0.119806 | 0.120169 | 0.120628 | 0.121288 | 0.122146 | 0.122848 | 0.12332 | 0.123809 | 0.124599 | 0.124521 | 0.124481 | 0.124892 | 0.125663 | 0.126188 | 0.126066 | 0.125959 | 0.125733 | 0.12497 | 0.125194 | 0.126193 | 0.126394 | 0.126111 | 0.125649 | 0.125564 | 0.126011 | 0.126406 | 0.126659 | 0.126722 | 0.126611 | 0.126719 | 0.127379 | 0.127814 | 0.12804 | 0.128016 | 0.127939 | 0.127645 | 0.127668 | 0.127793 | 0.12778 | 0.127459 | 0.126994 | 0.126178 | 0.125304 | 0.12448 | 0.124377 | 0.123771 | 0.122794 | 0.122257 | 0.121842 | 0.121126 | 0.120781 | 0.119575 | 0.117559 | 0.115891 | 0.115582 | 0.115676 | 0.114941 | 0.113861 | 0.113537 | 0.113321 | 0.112468 | 0.111555 | 0.111195 | 0.110177 | 0.109109 | 0.108277 | 0.107491 | 0.106509 | 0.105989 | 0.105332 | 0.104331 | 0.104013 | 0.10305 | 0.101787 | 0.101156 | 0.101105 | 0.100504 | 0.099514 | 0.098542 | 0.097714 | 0.09645 | 0.095523 | 0.095183 | 0.093721 | 0.091745 | 0.091078 | 0.090576 | 0.089258 | 0.088355 | 0.087326 | 0.08583 | 0.084408 | 0.083391 | 0.082827 | 0.081912 | 0.080736 | 0.079475 | 0.077616 | 0.076994 | 0.076185 | 0.074529 | 0.073161 | 0.071986 | 0.07097 | 0.069711 | 0.06833 | 0.06697 | 0.06609 | 0.064921 | 0.063138 | 0.062069 | 0.061146 | 0.060413 | 0.059016 | 0.057161 | 0.05634 | 0.055569 | 0.054173 | 0.052685 | 0.051125 | 0.049996 | 0.049233 | 0.048222 | 0.046823 | 0.045487 | 0.044131 | 0.042405 | 0.041557 | 0.040573 | 0.03971 | 0.03899 | 0.037686 | 0.036357 | 0.035291 | 0.034339 | 0.03327 | 0.032353 | 0.031808 | 0.030506 | 0.028703 | 0.027399 | 0.027266 | 0.026219 | 0.024399 | 0.023356 | 0.022609 | 0.021541 | 0.020681 | 0.020203 | 0.019259 | 0.017617 | 0.01697 | 0.016644 | 0.015679 | 0.014645 | 0.013559 | 0.012576 | 0.012116 | 0.011873 | 0.010529 | 0.009038 | 0.008617 | 0.008065 | 0.007307 | 0.006039 | 0.004782 | 0.003915 | 0.00334 | 0.003056 | 0.003522 | 0.003275 | 0.001226 | -0.000168 | -0.000318 | -0.000504 | -0.001623 | -0.002097 | -0.001595 | -0.002189 | -0.003355 | -0.004216 | -0.004451 | -0.004904 | -0.005148 | -0.005827 | -0.006132 | -0.006254 | -0.006754 | -0.007225 | -0.008259 | -0.008926 | -0.00837 | -0.008118 | -0.008911 | -0.00958 | -0.009513 | -0.009652 | -0.010122 | -0.01063 | -0.010614 | -0.010656 | -0.010227 | -0.010317 | -0.011314 | -0.012418 | -0.012309 | -0.012487 | -0.013282 | -0.013555 | -0.014133 | -0.014263 | -0.01388 | -0.013888 | -0.013412 | -0.013095 | -0.012764 | -0.012234 | -0.013058 | -0.013751 | -0.014117 | -0.01414 | -0.014409 | -0.013866 | -0.012577 | -0.012669 | -0.013755 | -0.014552 | -0.014555 | -0.014254 | -0.013665 | -0.01405 | -0.015137 | -0.015206 | -0.014125 | -0.012443 | -0.012553 | -0.013923 | -0.014493 | -0.014121 | -0.013593 | -0.01284 | -0.012385 | -0.013346 | -0.014241 | -0.014485 | -0.013629 | -0.012354 | -0.012333 | -0.01242 | -0.012278 | -0.013176 | -0.013458 | -0.01257 | -0.012388 | -0.012228 | -0.011791 | -0.01219 | -0.012783 | -0.012866 | -0.012524 | -0.012525 | -0.013017 | -0.012705 | -0.012832 | -0.012853 | -0.01266 | -0.013445 | -0.01346 | -0.013169 | -0.013198 | -0.013778 | -0.013871 | -0.013197 | -0.013227 | -0.013417 | -0.013021 | -0.013016 | -0.013016 | -0.011926 | -0.012176 | -0.012494 | -0.011167 | -0.011632 | -0.011841 | -0.01123 | -0.012104 | -0.012787 | -0.012973 | -0.012604 | -0.011751 | -0.011495 | -0.011993 | -0.012271 | -0.012087 | -0.011618 | -0.011795 | -0.011948 | -0.011925 | -0.011649 | -0.011203 | -0.010091 | -0.009273 | -0.010594 | -0.01167 | -0.012309 | -0.012732 | -0.012903 | -0.011928 | -0.01029 | -0.009579 | -0.010534 | -0.01164 | -0.012356 | -0.011973 | -0.011332 | -0.011473 | -0.011869 | -0.011374 | -0.010735 | -0.010369 | -0.010795 | -0.010984 | -0.010855 | -0.010811 | -0.010704 | -0.011679 | -0.012254 | -0.011083 | -0.009649 | -0.010086 | -0.011189 | -0.011411 | -0.010981 | -0.010721 | -0.010458 | -0.010962 | -0.01105 | -0.010858 | -0.011358 | -0.011488 | -0.010697 | -0.010651 | -0.010711 | -0.010479 | -0.01043 | -0.009929 | -0.009987 | -0.010247 | -0.010374 | -0.010971 | -0.010851 | -0.010376 | -0.010309 | -0.010524 | -0.010139 | -0.009557 | -0.010452 | -0.011263 | -0.011092 | -0.011061 | -0.011154 | -0.010585 | -0.010103 | -0.01021 | -0.010234 | -0.010261 | -0.010671 | -0.01102 | -0.010784 | -0.010572 | -0.010549 | -0.010286 | -0.010354 | -0.011041 | -0.010993 | -0.010649 | -0.010678 | -0.010622 | -0.010419 | -0.010522 | -0.010608 | -0.010284 | -0.010289 | -0.010468 | -0.010241
0.658 | 3 | Mixture_2_BM | 0.132134 | 0.133674 | 0.127806 | 0.127383 | 0.136147 | 0.131304 | 0.118814 | 0.114403 | 0.114562 | 0.116073 | 0.11682 | 0.123395 | 0.126771 | 0.1284 | 0.129613 | 0.128433 | 0.13389 | 0.136776 | 0.130169 | 0.126888 | 0.127327 | 0.126079 | 0.128743 | 0.133351 | 0.134663 | 0.136168 | 0.137725 | 0.138341 | 0.139669 | 0.140097 | 0.140335 | 0.140658 | 0.141571 | 0.143553 | 0.145924 | 0.145741 | 0.135746 | 0.133098 | 0.130759 | 0.12578 | 0.119344 | 0.116111 | 0.113693 | 0.111291 | 0.110429 | 0.109557 | 0.108079 | 0.107296 | 0.106345 | 0.105898 | 0.106214 | 0.105483 | 0.103907 | 0.104195 | 0.10434 | 0.102855 | 0.101557 | 0.099799 | 0.09785 | 0.095813 | 0.094967 | 0.095251 | 0.093589 | 0.090498 | 0.08705 | 0.084862 | 0.084852 | 0.083383 | 0.081698 | 0.080873 | 0.080405 | 0.079815 | 0.078043 | 0.07708 | 0.075622 | 0.074593 | 0.074721 | 0.073913 | 0.073436 | 0.073444 | 0.072454 | 0.071614 | 0.070511 | 0.068879 | 0.068924 | 0.069939 | 0.069108 | 0.06808 | 0.066699 | 0.066301 | 0.067348 | 0.067587 | 0.067442 | 0.067824 | 0.069227 | 0.069777 | 0.069323 | 0.069091 | 0.069215 | 0.069184 | 0.069354 | 0.070109 | 0.070943 | 0.070388 | 0.070977 | 0.070857 | 0.071096 | 0.072951 | 0.075181 | 0.076413 | 0.0756 | 0.07464 | 0.074399 | 0.073417 | 0.071219 | 0.070118 | 0.070132 | 0.069159 | 0.068081 | 0.06804 | 0.068625 | 0.068332 | 0.068316 | 0.070708 | 0.072765 | 0.073052 | 0.073645 | 0.074056 | 0.074321 | 0.074396 | 0.076039 | 0.078546 | 0.079723 | 0.080337 | 0.080995 | 0.082042 | 0.083708 | 0.085541 | 0.088957 | 0.092641 | 0.094812 | 0.095994 | 0.096868 | 0.09879 | 0.100574 | 0.102225 | 0.105615 | 0.109648 | 0.11311 | 0.11533 | 0.118158 | 0.120879 | 0.122863 | 0.12344 | 0.122786 | 0.121424 | 0.119807 | 0.118441 | 0.116116 | 0.113697 | 0.112259 | 0.110402 | 0.110064 | 0.11046 | 0.111232 | 0.112157 | 0.114493 | 0.117736 | 0.121015 | 0.122652 | 0.125049 | 0.127995 | 0.129564 | 0.132009 | 0.134992 | 0.13839 | 0.141998 | 0.14503 | 0.148364 | 0.152313 | 0.155876 | 0.159733 | 0.164439 | 0.168869 | 0.173224 | 0.178268 | 0.183589 | 0.188622 | 0.193627 | 0.197612 | 0.202323 | 0.207911 | 0.212777 | 0.217352 | 0.222668 | 0.229396 | 0.236642 | 0.243351 | 0.248742 | 0.252296 | 0.254733 | 0.256496 | 0.257878 | 0.258825 | 0.259731 | 0.260867 | 0.262208 | 0.26283 | 0.262956 | 0.263469 | 0.264409 | 0.265533 | 0.267093 | 0.269755 | 0.272683 | 0.274652 | 0.276142 | 0.277011 | 0.277075 | 0.276633 | 0.276099 | 0.274944 | 0.273059 | 0.270317 | 0.266954 | 0.26267 | 0.257457 | 0.252249 | 0.247929 | 0.244774 | 0.243773 | 0.243834 | 0.244107 | 0.244545 | 0.2443 | 0.242882 | 0.240395 | 0.23658 | 0.231406 | 0.224449 | 0.216766 | 0.20804 | 0.199535 | 0.192638 | 0.186797 | 0.180891 | 0.175342 | 0.169961 | 0.164781 | 0.159652 | 0.155852 | 0.152923 | 0.151068 | 0.149976 | 0.148638 | 0.147666 | 0.146909 | 0.146329 | 0.145814 | 0.145154 | 0.144517 | 0.143291 | 0.141341 | 0.138664 | 0.135772 | 0.132402 | 0.127618 | 0.121267 | 0.114409 | 0.10768 | 0.101659 | 0.096471 | 0.091356 | 0.085858 | 0.08016 | 0.075129 | 0.070866 | 0.066946 | 0.064033 | 0.062716 | 0.0626 | 0.063648 | 0.065604 | 0.068177 | 0.071419 | 0.074614 | 0.077769 | 0.080909 | 0.083643 | 0.085178 | 0.085267 | 0.083811 | 0.080441 | 0.075122 | 0.067992 | 0.060052 | 0.052466 | 0.045476 | 0.03921 | 0.033953 | 0.029931 | 0.026613 | 0.024368 | 0.022664 | 0.021759 | 0.022171 | 0.023324 | 0.025009 | 0.026946 | 0.028708 | 0.030466 | 0.031521 | 0.031732 | 0.031328 | 0.030235 | 0.028189 | 0.025918 | 0.024151 | 0.023242 | 0.023078 | 0.023325 | 0.023913 | 0.025388 | 0.026968 | 0.028687 | 0.030328 | 0.031496 | 0.032929 | 0.034542 | 0.035272 | 0.035617 | 0.036067 | 0.036514 | 0.036916 | 0.037674 | 0.038359 | 0.038582 | 0.038599 | 0.03873 | 0.038872 | 0.039071 | 0.039382 | 0.039918 | 0.040215 | 0.040348 | 0.040145 | 0.040193 | 0.039874 | 0.039632 | 0.039948 | 0.040323 | 0.040479 | 0.040541 | 0.040676 | 0.040404 | 0.04019 | 0.040444 | 0.040941 | 0.041628 | 0.042921 | 0.044416 | 0.04595 | 0.04782 | 0.050079 | 0.052716 | 0.055092 | 0.057479 | 0.060001 | 0.062335 | 0.063979 | 0.064941 | 0.064928 | 0.064192 | 0.062439 | 0.060473 | 0.058677 | 0.057373 | 0.056983 | 0.057056 | 0.057346 | 0.057701 | 0.057823 | 0.057424 | 0.055847 | 0.054367 | 0.053398 | 0.052336 | 0.051621 | 0.050958 | 0.050926 | 0.051737 | 0.052503 | 0.053103 | 0.053781 | 0.054539 | 0.055075 | 0.055075 | 0.054848 | 0.054946 | 0.054594 | 0.053615 | 0.05168 | 0.04914 | 0.046978 | 0.044756 | 0.042547 | 0.040413 | 0.038599 | 0.036913 | 0.035355 | 0.034693 | 0.034399 | 0.033855 | 0.033515 | 0.033551 | 0.033527 | 0.03367 | 0.033837 | 0.034064 | 0.034274 | 0.034713 | 0.035286 | 0.035849 | 0.036512 | 0.037308 | 0.038386 | 0.039637 | 0.040021 | 0.040367 | 0.040506 | 0.040324 | 0.039487 | 0.038464 | 0.037285 | 0.035054 | 0.033737 | 0.032842 | 0.031877 | 0.031207 | 0.030361 | 0.029428 | 0.028782 | 0.028158 | 0.027164 | 0.025838 | 0.024161 | 0.023138 | 0.022144 | 0.020764 | 0.018908 | 0.01757 | 0.01646 | 0.015717 | 0.013934 | 0.012459 | 0.011175 | 0.00979 | 0.008558 | 0.00699 | 0.005641 | 0.004771 | 0.004305 | 0.003696 | 0.002493 | 0.001838 | 0.001812 | 0.001648 | 0.001368 | 0.001113 | 0.001138 | 0.002555 | 0.002745 | 0.001512 | 0.000964 | 0.000489 | 0.000796 | 0.001127 | 0.000859 | 0.001601 | 0.001409 | 0.001036 | 0.001081 | 0.000816 | 0.000411 | 0.000841 | 0.001129 | 0.000915 | 0.001714 | 0.002281 | 0.001515 | 0.001803 | 0.001569 | 0.00108 | 0.000921 | 0.000832 | 0.001493 | 0.001779 | 0.002278 | 0.002814 | 0.002284 | 0.002093 | 0.002329 | 0.002518 | 0.002876 | 0.002448 | 0.002337 | 0.003144 | 0.003388 | 0.003272 | 0.003407 | 0.003382 | 0.003423 | 0.003809 | 0.004389 | 0.004487 | 0.004595 | 0.004922 | 0.005349 | 0.005737 | 0.006191 | 0.006472 | 0.006636 | 0.007091 | 0.007577 | 0.007878 | 0.008084 | 0.008201 | 0.00903 | 0.009823 | 0.009854 | 0.010202 | 0.01085 | 0.01102 | 0.011153 | 0.011515 | 0.011762 | 0.012069 | 0.012513 | 0.01246 | 0.012391 | 0.012199 | 0.011972 | 0.011902 | 0.012033 | 0.011724 | 0.010956 | 0.010065 | 0.010104 | 0.01003 | 0.009364 | 0.008625 | 0.008392 | 0.007848 | 0.007574 | 0.007633 | 0.007339 | 0.006772 | 0.006115 | 0.00566 | 0.00517 | 0.004781 | 0.004184 | 0.004434 | 0.005004 | 0.004288 | 0.003914 | 0.00356 | 0.002838 | 0.002884 | 0.003076 | 0.002602 | 0.002788 | 0.002561 | 0.002397 | 0.002992 | 0.002936 | 0.002434 | 0.002231 | 0.002407 | 0.00282 | 0.002807 | 0.002045 | 0.001917 | 0.0021 | 0.001982 | 0.002108 | 0.002073 | 0.001708 | 0.002162 | 0.002346 | 0.001981 | 0.002104 | 0.002005 | 0.001958 | 0.001918 | 0.002036 | 0.002329 | 0.002447 | 0.001988 | 0.001828 | 0.002227 | 0.001979 | 0.00179 | 0.002054 | 0.00176 | 0.001444 | 0.001463 | 0.001751 | 0.002396 | 0.002076 | 0.0017 | 0.001593 | 0.001693 | 0.001652 | 0.001789 | 0.002053 | 0.00192 | 0.001742 | 0.001617 | 0.001754 | 0.001974 | 0.002158 | 0.002062 | 0.002021 | 0.001621 | 0.001591 | 0.002158 | 0.002072 | 0.001856 | 0.00178 | 0.001419 | 0.001669 | 0.001755 | 0.001799 | 0.00194 | 0.001895 | 0.001827 | 0.001875 | 0.001921 | 0.001751 | 0.001722 | 0.001345 | 0.001384 | 0.00173 | 0.001459 | 0.001584 | 0.002131 | 0.001993 | 0.001548 | 0.001506 | 0.00201 | 0.002322 | 0.002245 | 0.001899 | 0.001901 | 0.002003 | 0.001942 | 0.001758 | 0.001962 | 0.002504 | 0.002299 | 0.001995 | 0.002403 | 0.002778 | 0.00277 | 0.002203 | 0.001798 | 0.001854 | 0.002196 | 0.002455 | 0.002356 | 0.002643 | 0.002516 | 0.002494 | 0.00248 | 0.002022 | 0.001869 | 0.002476 | 0.002522 | 0.002553 | 0.00206 | 0.00135 | 0.002042 | 0.002634 | 0.002636 | 0.002715 | 0.002276 | 0.002137 | 0.0024 | 0.0026 | 0.003362 | 0.003341 | 0.003061 | 0.002968 | 0.002079 | 0.002204 | 0.003002 | 0.00257 | 0.00288 | 0.003466 | 0.002976 | 0.002263 | 0.002214 | 0.003021 | 0.002287 | 0.002343 | 0.003429 | 0.003653 | 0.003084 | 0.003187 | 0.003125 | 0.002927 | 0.003213 | 0.00338 | 0.002859 | 0.002136 | 0.001909 | 0.002176 | 0.002381 | 0.002981 | 0.003261 | 0.002656 | 0.002685 | 0.003473 | 0.003416 | 0.002645 | 0.00275 | 0.00333 | 0.002859 | 0.002658 | 0.002648 | 0.002639 | 0.002545 | 0.00288 | 0.003629 | 0.003592 | 0.003706 | 0.002617 | 0.002189 | 0.00322 | 0.003801 | 0.003519 | 0.00326 | 0.003529 | 0.003641 | 0.004141 | 0.005224 | 0.004462 | 0.003583 | 0.004061 | 0.004234 | 0.004722 | 0.005266 | 0.004029 | 0.002994 | 0.00381 | 0.004209 | 0.003898 | 0.004141 | 0.005237 | 0.005766 | 0.00521 | 0.003948 | 0.00381 | 0.004906 | 0.005295 | 0.004512 | 0.005017 | 0.005456 | 0.00491 | 0.004657 | 0.004073 | 0.003664 | 0.00396 | 0.00413 | 0.004634 | 0.00504 | 0.004954 | 0.005215 | 0.005506 | 0.005037 | 0.005205 | 0.005711 | 0.005549 | 0.00518 | 0.00498 | 0.005396 | 0.005303 | 0.004988 | 0.004623 | 0.004302 | 0.00402 | 0.004669 | 0.005236 | 0.0054 | 0.005219 | 0.005002 | 0.004855 | 0.004744 | 0.004894 | 0.005146 | 0.004604 | 0.003529 | 0.003348 | 0.003697 | 0.003258 | 0.002408 | 0.002457 | 0.002661 | 0.002588 | 0.002587 | 0.003936 | 0.004326 | 0.003154 | 0.002987 | 0.003324 | 0.00275 | 0.003473 | 0.003891 | 0.003639 | 0.003943 | 0.003235 | 0.002543 | 0.003167 | 0.00386 | 0.004026 | 0.004197 | 0.004497 | 0.005508 | 0.005695 | 0.003824 | 0.003892 | 0.004584 | 0.005015 | 0.005437 | 0.004483 | 0.003893 | 0.004183 | 0.004554 | 0.004076 | 0.004103 | 0.00451 | 0.004725 | 0.004591 | 0.004972 | 0.005654 | 0.005144 | 0.004436 | 0.005074 | 0.005007 | 0.004969 | 0.005382 | 0.005403 | 0.005161 | 0.005284 | 0.005536 | 0.005478 | 0.005226 | 0.004836 | 0.004481 | 0.004558 | 0.004733 | 0.005354 | 0.005718 | 0.005647 | 0.005828 | 0.005786 | 0.005572 | 0.006127 | 0.006259 | 0.00574 | 0.005774 | 0.005807 | 0.006198 | 0.006643 | 0.006519 | 0.006106 | 0.006533 | 0.006695 | 0.006402 | 0.006273 | 0.006199 | 0.006368 | 0.00651 | 0.006321 | 0.006625 | 0.006743 | 0.006716 | 0.006747 | 0.00695 | 0.006794 | 0.006312 | 0.005994 | 0.006097 | 0.00611 | 0.005951 | 0.006356 | 0.006939 | 0.006057 | 0.005272 | 0.005704 | 0.006034 | 0.006587 | 0.006392 | 0.006755 | 0.006764 | 0.007008 | 0.00761 | 0.00793 | 0.007682 | 0.005894 | 0.006001 | 0.005666 | 0.004916 | 0.005597 | 0.006799 | 0.007708 | 0.007661 | 0.007573 | 0.007527 | 0.007427 | 0.008045 | 0.008208 | 0.007845 | 0.007777 | 0.007818 | 0.008029 | 0.008377 | 0.008369 | 0.008309 | 0.008479 | 0.008835 | 0.008557 | 0.008473 | 0.008496 | 0.008455 | 0.00824 | 0.008311 | 0.008469 | 0.008355 | 0.008425 | 0.008437 | 0.008443 | 0.00869 | 0.008965 | 0.009276 | 0.009417 | 0.00911 | 0.009286 | 0.00947 | 0.009397 | 0.009301 | 0.009499 | 0.009727 | 0.009301 | 0.008948 | 0.009076 | 0.009493 | 0.00929 | 0.00894 | 0.009045 | 0.009583 | 0.010066 | 0.010347 | 0.009983 | 0.009643 | 0.009442 | 0.009602 | 0.00978 | 0.009736 | 0.010121 | 0.010392 | 0.010397 | 0.010244 | 0.010025 | 0.009926 | 0.010337 | 0.010326 | 0.010155 | 0.010264 | 0.010295 | 0.010223 | 0.010312 | 0.010533 | 0.010861 | 0.010958 | 0.010757 | 0.011079 | 0.011043 | 0.010487 | 0.010497 | 0.010895 | 0.011184 | 0.011156 | 0.010797 | 0.0107 | 0.010885 | 0.011073 | 0.010896 | 0.01098 | 0.011355 | 0.011542 | 0.011502 | 0.011399 | 0.01161 | 0.011778 | 0.011681 | 0.011612 | 0.011179 | 0.011382 | 0.011672 | 0.011914 | 0.011787 | 0.011421 | 0.011465 | 0.011693 | 0.011782 | 0.012153 | 0.012023 | 0.011494 | 0.011503 | 0.011768 | 0.011883 | 0.011917 | 0.012035 | 0.012095 | 0.012239 | 0.012356 | 0.012442 | 0.01266 | 0.012759 | 0.012728 | 0.012856 | 0.012975 | 0.012797 | 0.012647 | 0.012705 | 0.012975 | 0.012935 | 0.012804 | 0.013174 | 0.013636 | 0.013743 | 0.013443 | 0.01329 | 0.013601 | 0.013723 | 0.013845 | 0.014325 | 0.014433 | 0.014357 | 0.014303 | 0.014418 | 0.014839 | 0.014798 | 0.014416 | 0.014684 | 0.015237 | 0.015495 | 0.015223 | 0.015228 | 0.015636 | 0.015872 | 0.015934 | 0.015883 | 0.016067 | 0.016032 | 0.015926 | 0.016004 | 0.015932 | 0.016142 | 0.016527 | 0.016499 | 0.016604 | 0.017031 | 0.017189 | 0.017037 | 0.016847 | 0.016761 | 0.017057 | 0.017424 | 0.017594 | 0.017788 | 0.017688 | 0.017714 | 0.018108 | 0.018196 | 0.018019 | 0.017779 | 0.017906 | 0.018452 | 0.018546 | 0.01846 | 0.01843 | 0.018496 | 0.01892 | 0.019215 | 0.019151 | 0.019144 | 0.019013 | 0.018832 | 0.019195 | 0.019363 | 0.019241 | 0.019363 | 0.019097 | 0.019347 | 0.019872 | 0.020013 | 0.020098 | 0.020414 | 0.020402 | 0.020374 | 0.020621 | 0.020669 | 0.020628 | 0.020584 | 0.020751 | 0.02083 | 0.020824 | 0.021215 | 0.021437 | 0.021485 | 0.021798 | 0.021847 | 0.021709 | 0.021801 | 0.02204 | 0.022079 | 0.022152 | 0.022519 | 0.02278 | 0.022818 | 0.022924 | 0.022893 | 0.023272 | 0.023845 | 0.024039 | 0.024133 | 0.024185 | 0.024612 | 0.024603 | 0.024691 | 0.025426 | 0.026251 | 0.026419 | 0.026289 | 0.026479 | 0.026941 | 0.027413 | 0.027812 | 0.028134 | 0.028592 | 0.029126 | 0.029644 | 0.030151 | 0.030344 | 0.030571 | 0.031021 | 0.032042 | 0.032866 | 0.033186 | 0.033663 | 0.03456 | 0.03556 | 0.036157 | 0.036872 | 0.037936 | 0.03867 | 0.039734 | 0.040619 | 0.041173 | 0.041776 | 0.043043 | 0.04404 | 0.044223 | 0.044582 | 0.045366 | 0.046148 | 0.046163 | 0.046052 | 0.046488 | 0.046806 | 0.046956 | 0.04694 | 0.046757 | 0.046798 | 0.046933 | 0.046592 | 0.04639 | 0.04605 | 0.045193 | 0.044932 | 0.044878 | 0.044243 | 0.043576 | 0.042716 | 0.04181 | 0.040899 | 0.039382 | 0.038374 | 0.037598 | 0.036835 | 0.036148 | 0.035249 | 0.034147 | 0.033693 | 0.033107 | 0.032176 | 0.031524 | 0.03102 | 0.030475 | 0.03003 | 0.029973 | 0.029315 | 0.028149 | 0.027566 | 0.026591 | 0.025456 | 0.024736 | 0.023733 | 0.023131 | 0.023069 | 0.022592 | 0.021549 | 0.021136 | 0.020868 | 0.020558 | 0.020588 | 0.020225 | 0.019535 | 0.019242 | 0.018914 | 0.01859 | 0.018615 | 0.018559 | 0.018382 | 0.018466 | 0.018441 | 0.018373 | 0.018417 | 0.018208 | 0.01824 | 0.018273 | 0.018504 | 0.018539 | 0.018296 | 0.018937 | 0.019548 | 0.019718 | 0.019576 | 0.019535 | 0.019955 | 0.020832 | 0.021256 | 0.021176 | 0.021135 | 0.021117 | 0.021294 | 0.021779 | 0.02236 | 0.022656 | 0.022971 | 0.02328 | 0.02328 | 0.023768 | 0.024544 | 0.024721 | 0.024964 | 0.025301 | 0.025201 | 0.025443 | 0.026074 | 0.02671 | 0.026783 | 0.027138 | 0.027824 | 0.028645 | 0.029074 | 0.029125 | 0.029354 | 0.0297 | 0.030097 | 0.030554 | 0.031034 | 0.03154 | 0.032129 | 0.032332 | 0.03266 | 0.033346 | 0.033853 | 0.034283 | 0.034569 | 0.035116 | 0.036214 | 0.036694 | 0.036622 | 0.036938 | 0.03785 | 0.038354 | 0.038499 | 0.038801 | 0.039182 | 0.039717 | 0.040169 | 0.040629 | 0.041049 | 0.04151 | 0.042307 | 0.042925 | 0.04345 | 0.043987 | 0.044604 | 0.0453 | 0.045907 | 0.046282 | 0.046938 | 0.047274 | 0.047467 | 0.047877 | 0.048775 | 0.049815 | 0.050405 | 0.051275 | 0.05135 | 0.051376 | 0.051944 | 0.052793 | 0.053623 | 0.053932 | 0.054249 | 0.054918 | 0.056053 | 0.057274 | 0.057586 | 0.057595 | 0.058131 | 0.058859 | 0.05931 | 0.060122 | 0.060779 | 0.061072 | 0.062548 | 0.064048 | 0.064136 | 0.063732 | 0.064009 | 0.064998 | 0.06575 | 0.066186 | 0.066934 | 0.067901 | 0.068321 | 0.069033 | 0.069885 | 0.07027 | 0.070869 | 0.070865 | 0.071659 | 0.073436 | 0.074354 | 0.074395 | 0.074948 | 0.075978 | 0.076203 | 0.07651 | 0.07745 | 0.078316 | 0.079026 | 0.079623 | 0.080272 | 0.080543 | 0.081209 | 0.082308 | 0.082862 | 0.083178 | 0.083381 | 0.08403 | 0.085537 | 0.086222 | 0.086449 | 0.087243 | 0.087866 | 0.08787 | 0.087909 | 0.088794 | 0.0891 | 0.089367 | 0.089855 | 0.089965 | 0.089864 | 0.090111 | 0.090532 | 0.090367 | 0.090079 | 0.090401 | 0.090267 | 0.090254 | 0.09035 | 0.090311 | 0.090074 | 0.090114 | 0.090363 | 0.090096 | 0.090019 | 0.090841 | 0.091132 | 0.091058 | 0.091479 | 0.091343 | 0.091047 | 0.09131 | 0.091146 | 0.090913 | 0.091794 | 0.092362 | 0.09218 | 0.091634 | 0.091334 | 0.090764 | 0.090291 | 0.090078 | 0.089523 | 0.089015 | 0.088425 | 0.088101 | 0.087485 | 0.086485 | 0.086233 | 0.086128 | 0.085813 | 0.084898 | 0.083065 | 0.082243 | 0.082752 | 0.082097 | 0.08069 | 0.080372 | 0.080444 | 0.080003 | 0.079344 | 0.078532 | 0.07767 | 0.07701 | 0.07702 | 0.076199 | 0.075299 | 0.075369 | 0.075574 | 0.075184 | 0.074747 | 0.073659 | 0.072525 | 0.072035 | 0.071727 | 0.071441 | 0.070633 | 0.06947 | 0.068613 | 0.067657 | 0.067089 | 0.066792 | 0.066005 | 0.065053 | 0.064434 | 0.063904 | 0.062765 | 0.062181 | 0.061957 | 0.061134 | 0.060067 | 0.058753 | 0.058005 | 0.057664 | 0.057101 | 0.056269 | 0.055218 | 0.054806 | 0.053509 | 0.051682 | 0.050815 | 0.050298 | 0.049966 | 0.049032 | 0.048057 | 0.047107 | 0.046052 | 0.044816 | 0.043412 | 0.042805 | 0.042023 | 0.041244 | 0.039985 | 0.038859 | 0.038498 | 0.038611 | 0.03737 | 0.035506 | 0.034511 | 0.033453 | 0.032614 | 0.032041 | 0.031629 | 0.030947 | 0.030066 | 0.029069 | 0.028112 | 0.027032 | 0.026335 | 0.025708 | 0.025037 | 0.024363 | 0.023183 | 0.022413 | 0.022027 | 0.021412 | 0.020377 | 0.018741 | 0.017772 | 0.017221 | 0.01658 | 0.015888 | 0.015259 | 0.014801 | 0.013654 | 0.012924 | 0.012701 | 0.01222 | 0.011642 | 0.010563 | 0.009982 | 0.009372 | 0.008591 | 0.007981 | 0.007591 | 0.006796 | 0.005759 | 0.004921 | 0.003726 | 0.003538 | 0.004185 | 0.003677 | 0.002979 | 0.002446 | 0.001281 | 0.000777 | 0.000167 | -0.000481 | -0.000314 | 7.7e-05 | -0.000994 | -0.002259 | -0.002645 | -0.002827 | -0.003606 | -0.003953 | -0.003451 | -0.003554 | -0.004343 | -0.004951 | -0.005049 | -0.005891 | -0.006902 | -0.007465 | -0.00788 | -0.007434 | -0.007241 | -0.007746 | -0.008358 | -0.009026 | -0.007751 | -0.006272 | -0.007508 | -0.008263 | -0.008061 | -0.008467 | -0.009326 | -0.009727 | -0.009933 | -0.0103 | -0.009481 | -0.008111 | -0.008557 | -0.010273 | -0.010311 | -0.010047 | -0.010144 | -0.010266 | -0.010967 | -0.011426 | -0.011956 | -0.012029 | -0.010852 | -0.011158 | -0.01114 | -0.009672 | -0.010317 | -0.01085 | -0.01083 | -0.01115 | -0.011858 | -0.011536 | -0.009666 | -0.009738 | -0.010646 | -0.010804 | -0.011087 | -0.011899 | -0.011305 | -0.010983 | -0.011558 | -0.011766 | -0.011327 | -0.009768 | -0.009182 | -0.009879 | -0.010724 | -0.010467 | -0.010439 | -0.01039 | -0.010591 | -0.010756 | -0.011048 | -0.011384 | -0.011309 | -0.010322 | -0.008984 | -0.009359 | -0.010075 | -0.010576 | -0.010496 | -0.009519 | -0.009403 | -0.009561 | -0.008876 | -0.009212 | -0.009866 | -0.009824 | -0.009106 | -0.008885 | -0.009852 | -0.009957 | -0.009878 | -0.009521 | -0.008757 | -0.009351 | -0.009412 | -0.009488 | -0.009626 | -0.010116 | -0.009959 | -0.009761 | -0.009776 | -0.009665 | -0.009467 | -0.009563 | -0.009685 | -0.009035 | -0.009031 | -0.0101 | -0.009429 | -0.009303 | -0.009412 | -0.00795 | -0.008508 | -0.009446 | -0.009791 | -0.009426 | -0.008937 | -0.009112 | -0.008948 | -0.008884 | -0.009043 | -0.008835 | -0.008903 | -0.009272 | -0.009305 | -0.008726 | -0.0084 | -0.007667 | -0.007829 | -0.0084 | -0.008892 | -0.009781 | -0.010251 | -0.010349 | -0.009752 | -0.007332 | -0.006404 | -0.007434 | -0.00839 | -0.00937 | -0.009329 | -0.008586 | -0.008951 | -0.00951 | -0.008453 | -0.007911 | -0.00793 | -0.008299 | -0.008341 | -0.007679 | -0.007911 | -0.007553 | -0.007542 | -0.008578 | -0.008318 | -0.00699 | -0.007357 | -0.008517 | -0.008544 | -0.007607 | -0.007542 | -0.007334 | -0.007579 | -0.007674 | -0.0078 | -0.007896 | -0.007888 | -0.008186 | -0.007936 | -0.007776 | -0.007504 | -0.007866 | -0.00803 | -0.007509 | -0.00762 | -0.007796 | -0.007419 | -0.007548 | -0.008045 | -0.008169 | -0.007267 | -0.006355 | -0.006347 | -0.007331 | -0.007667 | -0.007031 | -0.007038 | -0.007537 | -0.007882 | -0.007763 | -0.007045 | -0.006851 | -0.007687 | -0.00857 | -0.008497 | -0.007863 | -0.007931 | -0.007837 | -0.006881 | -0.007257 | -0.007844 | -0.00774 | -0.007557 | -0.007189 | -0.006953 | -0.006889 | -0.006917 | -0.006801 | -0.006706 | -0.006525 | -0.006924 | -0.007303
0.658 | 3 | Mixture_2_BM | 0.155882 | 0.156853 | 0.157184 | 0.153636 | 0.151015 | 0.144478 | 0.13392 | 0.134133 | 0.141556 | 0.142783 | 0.141176 | 0.14841 | 0.151531 | 0.151054 | 0.149885 | 0.152264 | 0.159227 | 0.165208 | 0.163278 | 0.162323 | 0.161711 | 0.158628 | 0.160703 | 0.165098 | 0.167982 | 0.170355 | 0.173488 | 0.173921 | 0.177686 | 0.180129 | 0.177286 | 0.176811 | 0.17961 | 0.180483 | 0.184098 | 0.184001 | 0.169211 | 0.167803 | 0.163566 | 0.157493 | 0.15194 | 0.146489 | 0.143591 | 0.141056 | 0.138397 | 0.13864 | 0.138679 | 0.13735 | 0.136713 | 0.13597 | 0.134692 | 0.13385 | 0.132542 | 0.13197 | 0.131299 | 0.131005 | 0.130811 | 0.128654 | 0.126932 | 0.123727 | 0.121763 | 0.121466 | 0.118852 | 0.114963 | 0.112618 | 0.111023 | 0.108959 | 0.107004 | 0.105038 | 0.103356 | 0.101012 | 0.099671 | 0.098702 | 0.097669 | 0.097281 | 0.096317 | 0.095693 | 0.095081 | 0.094423 | 0.093664 | 0.093209 | 0.092616 | 0.091899 | 0.090165 | 0.089141 | 0.088621 | 0.086587 | 0.084926 | 0.084293 | 0.084261 | 0.084593 | 0.085176 | 0.085045 | 0.085304 | 0.086314 | 0.087455 | 0.087528 | 0.086879 | 0.086984 | 0.087941 | 0.08803 | 0.087963 | 0.088564 | 0.088691 | 0.088444 | 0.089561 | 0.091189 | 0.091312 | 0.092595 | 0.093877 | 0.094037 | 0.092929 | 0.091975 | 0.090668 | 0.088192 | 0.085819 | 0.085263 | 0.083884 | 0.083268 | 0.084267 | 0.08441 | 0.084724 | 0.085574 | 0.086344 | 0.08852 | 0.089072 | 0.089576 | 0.090869 | 0.09142 | 0.091073 | 0.092479 | 0.094759 | 0.096588 | 0.098033 | 0.099233 | 0.100699 | 0.103216 | 0.106314 | 0.110218 | 0.113382 | 0.116885 | 0.11927 | 0.120381 | 0.121651 | 0.124206 | 0.126998 | 0.130013 | 0.13457 | 0.139105 | 0.142504 | 0.14664 | 0.150059 | 0.151601 | 0.15121 | 0.150924 | 0.150651 | 0.148563 | 0.145349 | 0.142914 | 0.141015 | 0.138336 | 0.135845 | 0.134904 | 0.134814 | 0.136388 | 0.138656 | 0.140796 | 0.143 | 0.146154 | 0.148481 | 0.151769 | 0.155854 | 0.159242 | 0.16259 | 0.166248 | 0.170114 | 0.174473 | 0.17816 | 0.182151 | 0.187318 | 0.192481 | 0.197189 | 0.202507 | 0.208325 | 0.214309 | 0.220536 | 0.226421 | 0.232163 | 0.238449 | 0.244356 | 0.250682 | 0.256778 | 0.262488 | 0.268996 | 0.276981 | 0.285606 | 0.294719 | 0.30298 | 0.310279 | 0.315435 | 0.318564 | 0.320968 | 0.322813 | 0.324365 | 0.326072 | 0.327673 | 0.329035 | 0.329852 | 0.330112 | 0.330455 | 0.33157 | 0.333087 | 0.335687 | 0.338715 | 0.341753 | 0.344304 | 0.346748 | 0.348024 | 0.348208 | 0.34728 | 0.34615 | 0.345122 | 0.342275 | 0.338352 | 0.334792 | 0.329606 | 0.322752 | 0.31611 | 0.311108 | 0.308415 | 0.306875 | 0.306121 | 0.306495 | 0.307184 | 0.3067 | 0.304585 | 0.301005 | 0.29612 | 0.289651 | 0.28068 | 0.27056 | 0.260562 | 0.250848 | 0.241988 | 0.233819 | 0.226061 | 0.219021 | 0.21243 | 0.206728 | 0.201133 | 0.196244 | 0.192966 | 0.190696 | 0.189244 | 0.188329 | 0.187031 | 0.186231 | 0.185816 | 0.185229 | 0.183876 | 0.182729 | 0.181341 | 0.178892 | 0.17559 | 0.172074 | 0.167764 | 0.161699 | 0.153926 | 0.145343 | 0.137454 | 0.130319 | 0.123585 | 0.117148 | 0.110147 | 0.10298 | 0.096907 | 0.091779 | 0.087346 | 0.084114 | 0.082187 | 0.081949 | 0.083421 | 0.086166 | 0.089235 | 0.092932 | 0.097061 | 0.10091 | 0.104444 | 0.107178 | 0.10873 | 0.109015 | 0.10717 | 0.102948 | 0.096171 | 0.087654 | 0.078047 | 0.068534 | 0.060005 | 0.052661 | 0.046219 | 0.041068 | 0.036956 | 0.03405 | 0.032083 | 0.031286 | 0.031721 | 0.032888 | 0.034756 | 0.037203 | 0.039764 | 0.042014 | 0.043093 | 0.043171 | 0.04266 | 0.041413 | 0.039096 | 0.036232 | 0.033554 | 0.032021 | 0.031587 | 0.03199 | 0.032935 | 0.034769 | 0.036585 | 0.038423 | 0.040597 | 0.042575 | 0.044251 | 0.045957 | 0.047018 | 0.047639 | 0.048027 | 0.048489 | 0.049252 | 0.050208 | 0.05093 | 0.051149 | 0.051287 | 0.05137 | 0.051627 | 0.052001 | 0.052357 | 0.052995 | 0.053208 | 0.052941 | 0.052869 | 0.053061 | 0.052691 | 0.052486 | 0.052807 | 0.053057 | 0.053138 | 0.05306 | 0.053156 | 0.053171 | 0.052951 | 0.05312 | 0.053829 | 0.054775 | 0.056041 | 0.057637 | 0.059619 | 0.062173 | 0.064993 | 0.068333 | 0.071564 | 0.07456 | 0.077505 | 0.080597 | 0.083039 | 0.084432 | 0.084565 | 0.083425 | 0.081499 | 0.079021 | 0.076566 | 0.075032 | 0.074549 | 0.074522 | 0.074728 | 0.075121 | 0.07532 | 0.074855 | 0.073446 | 0.071703 | 0.070015 | 0.068558 | 0.067463 | 0.066619 | 0.066662 | 0.067759 | 0.068637 | 0.06935 | 0.07042 | 0.071762 | 0.072289 | 0.072232 | 0.072139 | 0.071983 | 0.071297 | 0.070293 | 0.068151 | 0.065134 | 0.062449 | 0.059749 | 0.056897 | 0.053895 | 0.051538 | 0.049383 | 0.047313 | 0.046509 | 0.045813 | 0.044833 | 0.044627 | 0.044828 | 0.044796 | 0.044936 | 0.045152 | 0.04548 | 0.046012 | 0.046693 | 0.047041 | 0.047365 | 0.048367 | 0.049876 | 0.051188 | 0.052555 | 0.053357 | 0.053885 | 0.053984 | 0.053349 | 0.052313 | 0.05135 | 0.049983 | 0.047162 | 0.045516 | 0.044252 | 0.042892 | 0.042149 | 0.041263 | 0.040112 | 0.03934 | 0.038648 | 0.037699 | 0.036318 | 0.033977 | 0.032603 | 0.031303 | 0.029494 | 0.027001 | 0.025379 | 0.024036 | 0.022902 | 0.020582 | 0.018718 | 0.017104 | 0.015347 | 0.013595 | 0.011597 | 0.010157 | 0.009031 | 0.008173 | 0.007253 | 0.005888 | 0.005391 | 0.005276 | 0.004946 | 0.004571 | 0.004156 | 0.004037 | 0.005408 | 0.005688 | 0.004379 | 0.003565 | 0.002876 | 0.003309 | 0.003842 | 0.004297 | 0.005208 | 0.004045 | 0.003278 | 0.003249 | 0.003113 | 0.002739 | 0.002943 | 0.002992 | 0.002747 | 0.003393 | 0.00392 | 0.003467 | 0.003637 | 0.003176 | 0.00314 | 0.003396 | 0.003071 | 0.003407 | 0.003552 | 0.004211 | 0.00484 | 0.004551 | 0.004497 | 0.004386 | 0.004415 | 0.004874 | 0.004599 | 0.004435 | 0.005315 | 0.005729 | 0.005406 | 0.00565 | 0.005645 | 0.005652 | 0.006048 | 0.006652 | 0.007018 | 0.007155 | 0.007431 | 0.007956 | 0.008224 | 0.008744 | 0.009449 | 0.009985 | 0.010435 | 0.011007 | 0.011542 | 0.011985 | 0.012437 | 0.013389 | 0.01428 | 0.014616 | 0.014855 | 0.01542 | 0.015621 | 0.015845 | 0.016456 | 0.016708 | 0.017014 | 0.01783 | 0.018325 | 0.018101 | 0.017648 | 0.017379 | 0.017553 | 0.018026 | 0.017637 | 0.016672 | 0.015273 | 0.01519 | 0.01484 | 0.013856 | 0.012973 | 0.012614 | 0.012102 | 0.011604 | 0.011693 | 0.011294 | 0.010164 | 0.009405 | 0.008878 | 0.008377 | 0.008132 | 0.007857 | 0.008008 | 0.007378 | 0.006353 | 0.006047 | 0.005635 | 0.005003 | 0.005168 | 0.005306 | 0.005084 | 0.005025 | 0.004429 | 0.004131 | 0.004104 | 0.003784 | 0.003524 | 0.003544 | 0.003732 | 0.003769 | 0.003917 | 0.003381 | 0.003036 | 0.002997 | 0.002648 | 0.002528 | 0.002731 | 0.003108 | 0.003634 | 0.003097 | 0.002738 | 0.0034 | 0.003422 | 0.00316 | 0.002927 | 0.003003 | 0.003519 | 0.003604 | 0.00297 | 0.002547 | 0.00294 | 0.003016 | 0.002646 | 0.002742 | 0.002701 | 0.002632 | 0.002343 | 0.002237 | 0.002855 | 0.003126 | 0.002749 | 0.002427 | 0.00237 | 0.002378 | 0.00262 | 0.002662 | 0.002303 | 0.002415 | 0.002603 | 0.002523 | 0.002651 | 0.002995 | 0.002827 | 0.002541 | 0.002119 | 0.002405 | 0.00311 | 0.003009 | 0.002409 | 0.002002 | 0.002023 | 0.002503 | 0.002589 | 0.002575 | 0.002486 | 0.002444 | 0.002507 | 0.002857 | 0.002574 | 0.002094 | 0.002285 | 0.002264 | 0.002093 | 0.002305 | 0.002534 | 0.002654 | 0.002998 | 0.002881 | 0.002333 | 0.001987 | 0.002161 | 0.002333 | 0.002345 | 0.002133 | 0.002481 | 0.003033 | 0.002794 | 0.002703 | 0.002874 | 0.002871 | 0.002888 | 0.002727 | 0.002852 | 0.003363 | 0.003306 | 0.00263 | 0.00216 | 0.002591 | 0.002842 | 0.002744 | 0.002926 | 0.003498 | 0.003367 | 0.003261 | 0.00332 | 0.00319 | 0.003334 | 0.003763 | 0.003416 | 0.002756 | 0.002079 | 0.002204 | 0.003627 | 0.003724 | 0.003255 | 0.003318 | 0.003428 | 0.003285 | 0.003136 | 0.003011 | 0.003459 | 0.003642 | 0.003802 | 0.003665 | 0.002987 | 0.002952 | 0.003673 | 0.003686 | 0.003257 | 0.003646 | 0.003889 | 0.002799 | 0.002349 | 0.003224 | 0.003621 | 0.003465 | 0.0039 | 0.004378 | 0.004029 | 0.003165 | 0.002345 | 0.002396 | 0.003132 | 0.003257 | 0.003297 | 0.003026 | 0.002647 | 0.003274 | 0.004066 | 0.00451 | 0.00453 | 0.003985 | 0.003835 | 0.004508 | 0.00473 | 0.003749 | 0.003245 | 0.00391 | 0.003925 | 0.004094 | 0.004392 | 0.003961 | 0.004047 | 0.004212 | 0.003942 | 0.003996 | 0.004203 | 0.004038 | 0.003907 | 0.003308 | 0.003527 | 0.004464 | 0.004607 | 0.005094 | 0.00483 | 0.004745 | 0.00496 | 0.005178 | 0.005428 | 0.005682 | 0.006308 | 0.006496 | 0.006118 | 0.00501 | 0.004521 | 0.005336 | 0.005877 | 0.005608 | 0.005261 | 0.005775 | 0.006516 | 0.006302 | 0.005624 | 0.00572 | 0.006547 | 0.006499 | 0.00577 | 0.006415 | 0.006775 | 0.00661 | 0.006366 | 0.005416 | 0.005082 | 0.005596 | 0.005665 | 0.005327 | 0.005583 | 0.005976 | 0.006562 | 0.006679 | 0.006211 | 0.006494 | 0.007281 | 0.007296 | 0.007327 | 0.007385 | 0.007029 | 0.006497 | 0.0062 | 0.006343 | 0.006187 | 0.006189 | 0.006054 | 0.006227 | 0.006523 | 0.006199 | 0.006505 | 0.007088 | 0.006673 | 0.006607 | 0.007096 | 0.00663 | 0.0053 | 0.004973 | 0.005157 | 0.005183 | 0.004357 | 0.004467 | 0.005085 | 0.004561 | 0.003866 | 0.004441 | 0.004849 | 0.004421 | 0.004288 | 0.00521 | 0.004404 | 0.004825 | 0.005207 | 0.004843 | 0.00575 | 0.005495 | 0.004034 | 0.004255 | 0.005726 | 0.006211 | 0.005602 | 0.005753 | 0.006935 | 0.007201 | 0.00603 | 0.005574 | 0.006072 | 0.006493 | 0.006452 | 0.005794 | 0.005593 | 0.006013 | 0.005772 | 0.005662 | 0.005843 | 0.006043 | 0.006477 | 0.006298 | 0.006637 | 0.007027 | 0.006672 | 0.006027 | 0.006279 | 0.006789 | 0.007299 | 0.007358 | 0.007064 | 0.007012 | 0.007281 | 0.007315 | 0.006977 | 0.006545 | 0.006202 | 0.006271 | 0.006718 | 0.007133 | 0.007214 | 0.007107 | 0.006881 | 0.006793 | 0.006846 | 0.007245 | 0.007989 | 0.00813 | 0.007626 | 0.007673 | 0.007854 | 0.008264 | 0.008315 | 0.008254 | 0.008278 | 0.00838 | 0.008113 | 0.008149 | 0.008234 | 0.008394 | 0.008012 | 0.007661 | 0.007941 | 0.00885 | 0.00889 | 0.008774 | 0.008718 | 0.008973 | 0.009301 | 0.008803 | 0.008193 | 0.008269 | 0.00812 | 0.008536 | 0.009186 | 0.009154 | 0.008756 | 0.008353 | 0.008167 | 0.008518 | 0.008666 | 0.007528 | 0.0084 | 0.009304 | 0.009395 | 0.00959 | 0.01031 | 0.010037 | 0.008011 | 0.007121 | 0.007967 | 0.009265 | 0.009624 | 0.010524 | 0.011434 | 0.01053 | 0.010066 | 0.010254 | 0.010556 | 0.010579 | 0.010212 | 0.009951 | 0.010109 | 0.010275 | 0.010193 | 0.00999 | 0.010527 | 0.010884 | 0.010809 | 0.01091 | 0.010735 | 0.010658 | 0.010505 | 0.010386 | 0.010295 | 0.010647 | 0.010738 | 0.010404 | 0.010606 | 0.010738 | 0.010753 | 0.010956 | 0.011152 | 0.011232 | 0.011263 | 0.011346 | 0.011678 | 0.01168 | 0.01137 | 0.011194 | 0.011298 | 0.01146 | 0.011911 | 0.011822 | 0.01148 | 0.011825 | 0.012122 | 0.012424 | 0.012459 | 0.012354 | 0.012403 | 0.01292 | 0.01312 | 0.01298 | 0.01273 | 0.012651 | 0.012672 | 0.012476 | 0.012786 | 0.012968 | 0.012618 | 0.01253 | 0.013183 | 0.013886 | 0.013881 | 0.013498 | 0.013609 | 0.013752 | 0.013391 | 0.013357 | 0.013814 | 0.014017 | 0.014049 | 0.014016 | 0.013838 | 0.01386 | 0.013955 | 0.013735 | 0.013957 | 0.014395 | 0.014261 | 0.014002 | 0.01369 | 0.014084 | 0.014608 | 0.014608 | 0.01441 | 0.014602 | 0.014722 | 0.014977 | 0.015098 | 0.014942 | 0.014923 | 0.014973 | 0.014864 | 0.014924 | 0.014889 | 0.014972 | 0.01499 | 0.015321 | 0.015546 | 0.015452 | 0.015158 | 0.015199 | 0.015706 | 0.016045 | 0.015441 | 0.014892 | 0.015244 | 0.015194 | 0.015362 | 0.015538 | 0.015656 | 0.01574 | 0.015825 | 0.015838 | 0.015899 | 0.015956 | 0.016229 | 0.016366 | 0.016596 | 0.016699 | 0.016697 | 0.016814 | 0.016992 | 0.017428 | 0.01746 | 0.017248 | 0.017308 | 0.017672 | 0.017932 | 0.017854 | 0.017756 | 0.017768 | 0.017962 | 0.018439 | 0.018837 | 0.018659 | 0.018572 | 0.018827 | 0.018936 | 0.019121 | 0.019226 | 0.018936 | 0.01933 | 0.019786 | 0.019952 | 0.019869 | 0.01984 | 0.020342 | 0.020727 | 0.020506 | 0.020438 | 0.020664 | 0.020865 | 0.020673 | 0.020596 | 0.020803 | 0.021104 | 0.021455 | 0.021476 | 0.021663 | 0.022058 | 0.022014 | 0.021809 | 0.021972 | 0.022221 | 0.022634 | 0.022828 | 0.022817 | 0.023037 | 0.023037 | 0.02316 | 0.02354 | 0.023612 | 0.023607 | 0.023779 | 0.024022 | 0.024322 | 0.024457 | 0.024417 | 0.024532 | 0.024875 | 0.02506 | 0.025239 | 0.025518 | 0.025667 | 0.025305 | 0.025108 | 0.025383 | 0.025489 | 0.025503 | 0.0258 | 0.025762 | 0.025884 | 0.026213 | 0.026519 | 0.026655 | 0.02662 | 0.02665 | 0.027021 | 0.027266 | 0.027033 | 0.026986 | 0.026939 | 0.026903 | 0.027233 | 0.027418 | 0.027822 | 0.028124 | 0.028077 | 0.02839 | 0.028743 | 0.029026 | 0.029237 | 0.029381 | 0.029687 | 0.029814 | 0.029741 | 0.030163 | 0.030477 | 0.030399 | 0.030559 | 0.031231 | 0.031808 | 0.031971 | 0.032224 | 0.032346 | 0.032734 | 0.032995 | 0.033079 | 0.033348 | 0.033963 | 0.034453 | 0.034582 | 0.035032 | 0.035621 | 0.036289 | 0.036672 | 0.036978 | 0.037622 | 0.038159 | 0.038705 | 0.039481 | 0.039971 | 0.040533 | 0.041576 | 0.042649 | 0.043556 | 0.044141 | 0.044741 | 0.045735 | 0.047066 | 0.04822 | 0.049291 | 0.050553 | 0.051598 | 0.053005 | 0.054276 | 0.055226 | 0.056289 | 0.057787 | 0.059162 | 0.059657 | 0.06005 | 0.060728 | 0.061613 | 0.062077 | 0.062183 | 0.062279 | 0.06255 | 0.063229 | 0.063376 | 0.063215 | 0.063145 | 0.063191 | 0.06307 | 0.063114 | 0.062768 | 0.06151 | 0.060825 | 0.060664 | 0.059874 | 0.059263 | 0.058135 | 0.057016 | 0.055731 | 0.054107 | 0.052863 | 0.051744 | 0.050264 | 0.048849 | 0.047712 | 0.046526 | 0.046083 | 0.045674 | 0.044442 | 0.043166 | 0.042713 | 0.042449 | 0.041776 | 0.041003 | 0.040136 | 0.039161 | 0.038217 | 0.036897 | 0.035479 | 0.034238 | 0.033139 | 0.032064 | 0.031224 | 0.030803 | 0.030343 | 0.029811 | 0.029552 | 0.029147 | 0.02853 | 0.028053 | 0.02742 | 0.026847 | 0.026477 | 0.025984 | 0.02549 | 0.025468 | 0.02567 | 0.025619 | 0.02537 | 0.025327 | 0.025373 | 0.025275 | 0.025153 | 0.025351 | 0.025784 | 0.025925 | 0.025896 | 0.026113 | 0.026617 | 0.026977 | 0.026949 | 0.026972 | 0.027525 | 0.028221 | 0.028831 | 0.029266 | 0.029366 | 0.029126 | 0.02961 | 0.030783 | 0.031348 | 0.031335 | 0.031901 | 0.03272 | 0.032885 | 0.033065 | 0.033617 | 0.033906 | 0.034404 | 0.034849 | 0.035034 | 0.035277 | 0.035904 | 0.036994 | 0.037334 | 0.037493 | 0.038358 | 0.038991 | 0.039534 | 0.040269 | 0.041026 | 0.041455 | 0.041609 | 0.042088 | 0.042436 | 0.0428 | 0.043462 | 0.04411 | 0.044826 | 0.046015 | 0.046615 | 0.046824 | 0.047073 | 0.047691 | 0.048827 | 0.049768 | 0.050397 | 0.050842 | 0.051613 | 0.052079 | 0.052686 | 0.053133 | 0.053765 | 0.0546 | 0.054949 | 0.055677 | 0.056388 | 0.057109 | 0.057955 | 0.058746 | 0.059504 | 0.059524 | 0.06003 | 0.060817 | 0.061674 | 0.062686 | 0.063416 | 0.063893 | 0.064909 | 0.065707 | 0.066757 | 0.067987 | 0.068599 | 0.069427 | 0.0703 | 0.071349 | 0.071607 | 0.071907 | 0.073171 | 0.073839 | 0.074256 | 0.075034 | 0.075835 | 0.077064 | 0.07796 | 0.078561 | 0.079078 | 0.079836 | 0.080968 | 0.081926 | 0.082489 | 0.083441 | 0.085339 | 0.086897 | 0.08764 | 0.0878 | 0.088312 | 0.089014 | 0.089261 | 0.090255 | 0.091575 | 0.092952 | 0.093798 | 0.09414 | 0.095058 | 0.09599 | 0.096437 | 0.097105 | 0.09834 | 0.099713 | 0.100678 | 0.101293 | 0.101844 | 0.102577 | 0.103507 | 0.104314 | 0.105381 | 0.106469 | 0.107548 | 0.108708 | 0.109236 | 0.109183 | 0.109811 | 0.111201 | 0.112591 | 0.113398 | 0.11416 | 0.114741 | 0.115709 | 0.116665 | 0.117351 | 0.11794 | 0.118746 | 0.11941 | 0.119841 | 0.120538 | 0.120904 | 0.121111 | 0.121624 | 0.122306 | 0.122602 | 0.122765 | 0.122786 | 0.12302 | 0.123515 | 0.123454 | 0.1227 | 0.123203 | 0.123674 | 0.123369 | 0.123183 | 0.122929 | 0.122458 | 0.122665 | 0.122911 | 0.1235 | 0.124087 | 0.124105 | 0.12451 | 0.124256 | 0.124213 | 0.124588 | 0.124607 | 0.124765 | 0.12545 | 0.125902 | 0.125637 | 0.125133 | 0.124864 | 0.124129 | 0.123407 | 0.123204 | 0.122913 | 0.122002 | 0.121342 | 0.121266 | 0.120754 | 0.119712 | 0.11865 | 0.117892 | 0.117351 | 0.116075 | 0.114006 | 0.113126 | 0.113528 | 0.112942 | 0.111761 | 0.110865 | 0.110608 | 0.110301 | 0.10951 | 0.108533 | 0.107827 | 0.106605 | 0.105584 | 0.104624 | 0.103825 | 0.103418 | 0.103231 | 0.102824 | 0.101956 | 0.100871 | 0.100249 | 0.09973 | 0.098947 | 0.098581 | 0.097958 | 0.096183 | 0.094917 | 0.094554 | 0.094056 | 0.093332 | 0.092129 | 0.090733 | 0.089717 | 0.088795 | 0.08725 | 0.086456 | 0.086321 | 0.085654 | 0.084018 | 0.082435 | 0.081655 | 0.080453 | 0.079205 | 0.078033 | 0.076314 | 0.07573 | 0.074875 | 0.073548 | 0.07256 | 0.071144 | 0.069641 | 0.068144 | 0.067205 | 0.066137 | 0.065609 | 0.064964 | 0.06287 | 0.061373 | 0.060183 | 0.059064 | 0.058198 | 0.056898 | 0.055606 | 0.055093 | 0.053857 | 0.052152 | 0.051114 | 0.050472 | 0.049469 | 0.048285 | 0.047096 | 0.045917 | 0.044357 | 0.042733 | 0.041861 | 0.040609 | 0.039603 | 0.039 | 0.038026 | 0.036982 | 0.035866 | 0.034884 | 0.034295 | 0.033502 | 0.032507 | 0.030887 | 0.029134 | 0.027846 | 0.027783 | 0.027267 | 0.026195 | 0.025139 | 0.023842 | 0.022901 | 0.022128 | 0.021158 | 0.020309 | 0.019286 | 0.018648 | 0.017982 | 0.017076 | 0.016554 | 0.016021 | 0.01479 | 0.0137 | 0.012903 | 0.011583 | 0.010366 | 0.009755 | 0.009408 | 0.009003 | 0.008284 | 0.00717 | 0.006302 | 0.005313 | 0.00501 | 0.005352 | 0.005049 | 0.003256 | 0.002197 | 0.002001 | 0.001752 | 0.000651 | -0.000407 | -0.000321 | -0.000578 | -0.000548 | -0.000922 | -0.001339 | -0.002205 | -0.003111 | -0.003553 | -0.004123 | -0.004412 | -0.004543 | -0.005143 | -0.005542 | -0.005433 | -0.005157 | -0.004303 | -0.005794 | -0.006759 | -0.006427 | -0.007163 | -0.00772 | -0.007752 | -0.007672 | -0.008103 | -0.008242 | -0.008233 | -0.00873 | -0.009021 | -0.008565 | -0.008703 | -0.009365 | -0.010027 | -0.011112 | -0.011337 | -0.011265 | -0.011648 | -0.010671 | -0.010479 | -0.010709 | -0.009624 | -0.009841 | -0.010176 | -0.010871 | -0.011271 | -0.011516 | -0.011241 | -0.009524 | -0.009301 | -0.010247 | -0.010401 | -0.010708 | -0.011316 | -0.011047 | -0.01056 | -0.011344 | -0.01172 | -0.010729 | -0.009544 | -0.009512 | -0.010308 | -0.010583 | -0.010394 | -0.010519 | -0.009987 | -0.009721 | -0.010397 | -0.011065 | -0.01108 | -0.010255 | -0.00926 | -0.008948 | -0.009783 | -0.009528 | -0.010315 | -0.011467 | -0.009932 | -0.009671 | -0.009646 | -0.008599 | -0.009229 | -0.010231 | -0.010023 | -0.009516 | -0.009787 | -0.009977 | -0.009731 | -0.009562 | -0.009889 | -0.009628 | -0.009872 | -0.009648 | -0.009535 | -0.009885 | -0.00985 | -0.009616 | -0.009638 | -0.010072 | -0.009816 | -0.009275 | -0.009459 | -0.009906 | -0.009272 | -0.008895 | -0.009625 | -0.008594 | -0.008337 | -0.008613 | -0.008361 | -0.009121 | -0.009256 | -0.008986 | -0.008664 | -0.008244 | -0.008612 | -0.008154 | -0.00828 | -0.009261 | -0.009059 | -0.008689 | -0.008291 | -0.007945 | -0.008671 | -0.008584 | -0.007012 | -0.006892 | -0.007844 | -0.008259 | -0.009031 | -0.00931 | -0.008964 | -0.008697 | -0.007117 | -0.0067 | -0.007748 | -0.008378 | -0.00891 | -0.008865 | -0.0082 | -0.008522 | -0.009006 | -0.008559 | -0.00813 | -0.007743 | -0.00849 | -0.008516 | -0.007776 | -0.007272 | -0.007085 | -0.007524 | -0.008534 | -0.007526 | -0.006468 | -0.007473 | -0.00824 | -0.007699 | -0.00676 | -0.006532 | -0.006864 | -0.007403 | -0.007683 | -0.007767 | -0.008008 | -0.008082 | -0.007897 | -0.007481 | -0.007514 | -0.007097 | -0.006367 | -0.006064 | -0.006605 | -0.006837 | -0.006805 | -0.007252 | -0.007612 | -0.00733 | -0.007141 | -0.007293 | -0.007068 | -0.006958 | -0.007216 | -0.007055 | -0.006868 | -0.006923 | -0.00743 | -0.00743 | -0.006892 | -0.006634 | -0.006443 | -0.006494 | -0.007205 | -0.007434 | -0.006916 | -0.00663 | -0.006646 | -0.006742 | -0.007096 | -0.007289 | -0.007337 | -0.007209 | -0.007005 | -0.007057 | -0.00698 | -0.006892 | -0.00638 | -0.006109 | -0.006375 | -0.006606 | -0.006504
0.658 | 3 | Mixture_2_BM | 0.116563 | 0.109826 | 0.111103 | 0.112833 | 0.108978 | 0.109628 | 0.115258 | 0.114323 | 0.109791 | 0.109916 | 0.110019 | 0.109588 | 0.109907 | 0.109021 | 0.107405 | 0.109058 | 0.116469 | 0.120553 | 0.119525 | 0.115666 | 0.118975 | 0.125011 | 0.128582 | 0.128188 | 0.125134 | 0.127156 | 0.130821 | 0.131167 | 0.131637 | 0.131866 | 0.133493 | 0.133302 | 0.130162 | 0.128946 | 0.131379 | 0.140694 | 0.13913 | 0.128841 | 0.123432 | 0.12074 | 0.117894 | 0.116549 | 0.115073 | 0.110545 | 0.108054 | 0.10985 | 0.110473 | 0.108653 | 0.107197 | 0.106505 | 0.105812 | 0.104144 | 0.103188 | 0.102738 | 0.101122 | 0.099966 | 0.099064 | 0.097814 | 0.0966 | 0.095894 | 0.095769 | 0.095127 | 0.093917 | 0.091588 | 0.089755 | 0.088379 | 0.086732 | 0.08558 | 0.083836 | 0.08262 | 0.081272 | 0.081005 | 0.080714 | 0.07982 | 0.07867 | 0.078572 | 0.077907 | 0.077729 | 0.077507 | 0.076907 | 0.076523 | 0.075968 | 0.074768 | 0.07372 | 0.073351 | 0.073056 | 0.072473 | 0.071713 | 0.071824 | 0.072145 | 0.07271 | 0.07154 | 0.070066 | 0.071397 | 0.071796 | 0.07187 | 0.071569 | 0.071982 | 0.072402 | 0.072004 | 0.072501 | 0.072804 | 0.072065 | 0.071602 | 0.072397 | 0.072172 | 0.072971 | 0.073964 | 0.073737 | 0.073712 | 0.074691 | 0.074497 | 0.073647 | 0.072832 | 0.070565 | 0.06829 | 0.068432 | 0.069246 | 0.069373 | 0.06966 | 0.069256 | 0.06915 | 0.068956 | 0.068661 | 0.070433 | 0.07189 | 0.071689 | 0.071143 | 0.071184 | 0.071987 | 0.07317 | 0.074216 | 0.074966 | 0.075511 | 0.07701 | 0.078709 | 0.080778 | 0.082421 | 0.083658 | 0.084856 | 0.086194 | 0.08736 | 0.089319 | 0.09081 | 0.092556 | 0.095001 | 0.097977 | 0.100608 | 0.102237 | 0.104543 | 0.1075 | 0.110033 | 0.111605 | 0.11193 | 0.112185 | 0.110948 | 0.108639 | 0.107314 | 0.105786 | 0.103503 | 0.101568 | 0.099869 | 0.099369 | 0.100579 | 0.101439 | 0.101863 | 0.103516 | 0.105569 | 0.107314 | 0.109073 | 0.111229 | 0.112937 | 0.115067 | 0.117402 | 0.119401 | 0.121299 | 0.124179 | 0.127306 | 0.129974 | 0.132495 | 0.135193 | 0.138262 | 0.141618 | 0.145378 | 0.14901 | 0.152373 | 0.15635 | 0.160354 | 0.163098 | 0.165801 | 0.169738 | 0.173398 | 0.176816 | 0.180953 | 0.185862 | 0.190361 | 0.195357 | 0.200429 | 0.204225 | 0.20698 | 0.209219 | 0.210863 | 0.211907 | 0.21253 | 0.213011 | 0.213647 | 0.213865 | 0.214474 | 0.215388 | 0.215569 | 0.215801 | 0.217321 | 0.219163 | 0.220662 | 0.222457 | 0.224237 | 0.225641 | 0.22658 | 0.226356 | 0.225453 | 0.224781 | 0.223933 | 0.222996 | 0.221795 | 0.219547 | 0.216595 | 0.213816 | 0.210501 | 0.207149 | 0.205277 | 0.205178 | 0.205557 | 0.205881 | 0.205825 | 0.205348 | 0.204289 | 0.202982 | 0.200584 | 0.196786 | 0.191994 | 0.186901 | 0.182301 | 0.177615 | 0.172669 | 0.168195 | 0.163665 | 0.159521 | 0.155425 | 0.151053 | 0.147583 | 0.145106 | 0.142645 | 0.140696 | 0.139276 | 0.138048 | 0.137047 | 0.136474 | 0.135988 | 0.135036 | 0.133828 | 0.132654 | 0.131426 | 0.130016 | 0.128145 | 0.126128 | 0.12337 | 0.119517 | 0.11486 | 0.109834 | 0.105075 | 0.100699 | 0.096331 | 0.092398 | 0.088225 | 0.083708 | 0.0794 | 0.075824 | 0.072957 | 0.070798 | 0.069372 | 0.069102 | 0.069922 | 0.071439 | 0.073356 | 0.075746 | 0.078403 | 0.08125 | 0.083696 | 0.085455 | 0.086536 | 0.08661 | 0.085242 | 0.082169 | 0.07785 | 0.072352 | 0.06607 | 0.060089 | 0.054719 | 0.049852 | 0.045557 | 0.042241 | 0.039548 | 0.037549 | 0.036127 | 0.035539 | 0.035677 | 0.036516 | 0.037989 | 0.039396 | 0.040986 | 0.042419 | 0.043175 | 0.043433 | 0.043155 | 0.042355 | 0.041025 | 0.039207 | 0.037543 | 0.036656 | 0.036601 | 0.036896 | 0.037568 | 0.038592 | 0.03983 | 0.041168 | 0.04237 | 0.043542 | 0.044603 | 0.045578 | 0.046257 | 0.046434 | 0.046786 | 0.047565 | 0.048062 | 0.048323 | 0.048479 | 0.048779 | 0.049171 | 0.049374 | 0.049577 | 0.049934 | 0.0502 | 0.05049 | 0.050461 | 0.050406 | 0.050143 | 0.049871 | 0.049892 | 0.049944 | 0.049836 | 0.049785 | 0.049537 | 0.049818 | 0.050085 | 0.049531 | 0.049113 | 0.04945 | 0.049888 | 0.050504 | 0.051684 | 0.052889 | 0.053938 | 0.055396 | 0.057204 | 0.059152 | 0.061113 | 0.063126 | 0.064983 | 0.066385 | 0.067568 | 0.068454 | 0.068615 | 0.068189 | 0.066838 | 0.065414 | 0.064166 | 0.063064 | 0.062686 | 0.062772 | 0.062949 | 0.063186 | 0.063331 | 0.063453 | 0.062965 | 0.061424 | 0.059905 | 0.05898 | 0.058681 | 0.058388 | 0.058178 | 0.058668 | 0.059663 | 0.060296 | 0.060673 | 0.06151 | 0.062018 | 0.061675 | 0.061649 | 0.061695 | 0.061605 | 0.061238 | 0.059813 | 0.057742 | 0.056299 | 0.054441 | 0.052549 | 0.050819 | 0.049457 | 0.047928 | 0.046235 | 0.045983 | 0.046228 | 0.045399 | 0.04486 | 0.044665 | 0.044776 | 0.045536 | 0.045431 | 0.045404 | 0.045822 | 0.046015 | 0.046024 | 0.04653 | 0.047596 | 0.047743 | 0.047054 | 0.048377 | 0.049078 | 0.04937 | 0.049727 | 0.048949 | 0.048041 | 0.047802 | 0.047063 | 0.044811 | 0.043835 | 0.043498 | 0.042941 | 0.042454 | 0.041451 | 0.040314 | 0.040073 | 0.03961 | 0.039143 | 0.036772 | 0.033725 | 0.034233 | 0.034234 | 0.032624 | 0.030938 | 0.030435 | 0.029732 | 0.02732 | 0.024972 | 0.025025 | 0.024593 | 0.023991 | 0.022619 | 0.021389 | 0.020407 | 0.019081 | 0.018066 | 0.017121 | 0.017018 | 0.016621 | 0.015159 | 0.014828 | 0.015326 | 0.015283 | 0.014168 | 0.012633 | 0.01431 | 0.015623 | 0.015578 | 0.015493 | 0.014266 | 0.013044 | 0.013149 | 0.012163 | 0.01317 | 0.014027 | 0.014506 | 0.01476 | 0.014751 | 0.013483 | 0.013814 | 0.013368 | 0.010469 | 0.009855 | 0.012681 | 0.014253 | 0.014832 | 0.015078 | 0.01497 | 0.014938 | 0.01439 | 0.013624 | 0.009981 | 0.011825 | 0.014819 | 0.01503 | 0.01514 | 0.014886 | 0.014211 | 0.015829 | 0.016073 | 0.01418 | 0.014606 | 0.016151 | 0.017058 | 0.017512 | 0.017424 | 0.017671 | 0.018164 | 0.018437 | 0.018484 | 0.018615 | 0.019015 | 0.01966 | 0.019879 | 0.020148 | 0.020577 | 0.020749 | 0.02078 | 0.021205 | 0.021863 | 0.021796 | 0.020012 | 0.02113 | 0.022949 | 0.022916 | 0.022824 | 0.02347 | 0.023571 | 0.024357 | 0.024997 | 0.024503 | 0.022255 | 0.023399 | 0.025042 | 0.025477 | 0.025353 | 0.023652 | 0.021323 | 0.023022 | 0.023399 | 0.019056 | 0.020451 | 0.022728 | 0.023359 | 0.022934 | 0.020697 | 0.020619 | 0.021265 | 0.019982 | 0.018282 | 0.018479 | 0.017817 | 0.017481 | 0.018054 | 0.01797 | 0.016855 | 0.013856 | 0.014338 | 0.015909 | 0.015765 | 0.015614 | 0.015202 | 0.013136 | 0.012981 | 0.012726 | 0.012882 | 0.014219 | 0.013443 | 0.013363 | 0.01419 | 0.014184 | 0.013901 | 0.013604 | 0.012792 | 0.013032 | 0.014336 | 0.014788 | 0.014446 | 0.014001 | 0.013951 | 0.013861 | 0.013157 | 0.011469 | 0.012416 | 0.013062 | 0.012427 | 0.013425 | 0.013994 | 0.013301 | 0.012733 | 0.01312 | 0.013397 | 0.013553 | 0.013342 | 0.013379 | 0.013788 | 0.013508 | 0.013249 | 0.013392 | 0.013274 | 0.012991 | 0.012009 | 0.010878 | 0.012172 | 0.013004 | 0.013153 | 0.013259 | 0.013486 | 0.013534 | 0.013261 | 0.013074 | 0.013024 | 0.012041 | 0.012038 | 0.012726 | 0.012728 | 0.012476 | 0.012764 | 0.013044 | 0.01298 | 0.012907 | 0.012474 | 0.012487 | 0.012848 | 0.013145 | 0.013253 | 0.012892 | 0.012727 | 0.012786 | 0.012153 | 0.012113 | 0.012123 | 0.012212 | 0.012488 | 0.012731 | 0.012676 | 0.012166 | 0.012147 | 0.012244 | 0.012065 | 0.012666 | 0.013105 | 0.012871 | 0.012634 | 0.012497 | 0.012416 | 0.012877 | 0.013032 | 0.012728 | 0.012522 | 0.01247 | 0.012315 | 0.011875 | 0.012247 | 0.012845 | 0.012866 | 0.012391 | 0.012215 | 0.012134 | 0.01186 | 0.011593 | 0.012173 | 0.012339 | 0.011845 | 0.012065 | 0.012584 | 0.012533 | 0.012451 | 0.012484 | 0.012301 | 0.012354 | 0.012336 | 0.012368 | 0.012155 | 0.011941 | 0.01236 | 0.012214 | 0.011392 | 0.011426 | 0.012149 | 0.012218 | 0.011991 | 0.012219 | 0.012423 | 0.012422 | 0.011714 | 0.011227 | 0.011763 | 0.01209 | 0.011806 | 0.012138 | 0.012443 | 0.012077 | 0.011012 | 0.011047 | 0.012075 | 0.011771 | 0.010692 | 0.01058 | 0.010525 | 0.010575 | 0.01009 | 0.010093 | 0.010279 | 0.009897 | 0.009508 | 0.009446 | 0.009781 | 0.010435 | 0.011107 | 0.011334 | 0.011283 | 0.011125 | 0.010902 | 0.010885 | 0.010946 | 0.011099 | 0.010545 | 0.010476 | 0.011253 | 0.011738 | 0.01145 | 0.010932 | 0.011369 | 0.01182 | 0.011442 | 0.010673 | 0.010401 | 0.011209 | 0.012026 | 0.012352 | 0.011168 | 0.010482 | 0.010301 | 0.01044 | 0.011238 | 0.011449 | 0.010746 | 0.010163 | 0.010233 | 0.011022 | 0.011701 | 0.011435 | 0.011444 | 0.011248 | 0.011052 | 0.011517 | 0.011983 | 0.011967 | 0.012467 | 0.012397 | 0.012359 | 0.012936 | 0.013178 | 0.013444 | 0.012813 | 0.01236 | 0.01217 | 0.012509 | 0.012168 | 0.012019 | 0.012722 | 0.012783 | 0.012943 | 0.013111 | 0.012508 | 0.012344 | 0.013258 | 0.013674 | 0.013442 | 0.012923 | 0.012974 | 0.013098 | 0.013273 | 0.013357 | 0.013038 | 0.013054 | 0.013186 | 0.012838 | 0.012862 | 0.01298 | 0.013221 | 0.012999 | 0.013019 | 0.012572 | 0.012016 | 0.01265 | 0.013099 | 0.012974 | 0.012544 | 0.012536 | 0.012205 | 0.011464 | 0.011112 | 0.011133 | 0.011194 | 0.011622 | 0.011692 | 0.011792 | 0.011516 | 0.010372 | 0.009195 | 0.009358 | 0.009296 | 0.009025 | 0.010191 | 0.01089 | 0.0105 | 0.009671 | 0.009385 | 0.009631 | 0.011014 | 0.011332 | 0.010523 | 0.010124 | 0.010649 | 0.010515 | 0.010293 | 0.01102 | 0.01166 | 0.011269 | 0.010588 | 0.010883 | 0.011044 | 0.010492 | 0.010866 | 0.011136 | 0.011027 | 0.010553 | 0.010294 | 0.010683 | 0.010861 | 0.010934 | 0.011444 | 0.011711 | 0.011908 | 0.011908 | 0.011732 | 0.011944 | 0.012241 | 0.01187 | 0.011612 | 0.011955 | 0.012303 | 0.01228 | 0.012233 | 0.01165 | 0.011628 | 0.012593 | 0.013003 | 0.012553 | 0.01235 | 0.012745 | 0.013074 | 0.012774 | 0.012955 | 0.013364 | 0.013783 | 0.013694 | 0.014006 | 0.014616 | 0.014117 | 0.01351 | 0.013587 | 0.013561 | 0.013268 | 0.012882 | 0.012805 | 0.013648 | 0.014427 | 0.015681 | 0.016543 | 0.017063 | 0.018028 | 0.019438 | 0.021325 | 0.02215 | 0.023033 | 0.025148 | 0.027891 | 0.030254 | 0.032039 | 0.033544 | 0.034936 | 0.036093 | 0.038143 | 0.040954 | 0.044361 | 0.046359 | 0.046728 | 0.04796 | 0.049166 | 0.049681 | 0.049538 | 0.050111 | 0.05097 | 0.052363 | 0.053414 | 0.052605 | 0.049175 | 0.043662 | 0.043197 | 0.048507 | 0.05513 | 0.062254 | 0.067882 | 0.069588 | 0.069845 | 0.067534 | 0.063111 | 0.058934 | 0.054723 | 0.050231 | 0.045117 | 0.040056 | 0.034965 | 0.029923 | 0.025285 | 0.021343 | 0.017864 | 0.014952 | 0.013402 | 0.012681 | 0.012363 | 0.012824 | 0.012751 | 0.012267 | 0.01261 | 0.012996 | 0.012638 | 0.012283 | 0.012808 | 0.012954 | 0.012817 | 0.0126 | 0.012513 | 0.013055 | 0.013264 | 0.013134 | 0.013008 | 0.01316 | 0.012979 | 0.012345 | 0.012331 | 0.012562 | 0.012762 | 0.012863 | 0.012905 | 0.012806 | 0.012537 | 0.012617 | 0.01312 | 0.013376 | 0.013163 | 0.012653 | 0.012828 | 0.013243 | 0.013147 | 0.013183 | 0.01318 | 0.013245 | 0.013576 | 0.013744 | 0.013777 | 0.013255 | 0.012705 | 0.012783 | 0.013202 | 0.013482 | 0.0135 | 0.013584 | 0.01361 | 0.013513 | 0.013605 | 0.014019 | 0.013843 | 0.013664 | 0.013916 | 0.013727 | 0.013302 | 0.013097 | 0.01338 | 0.01332 | 0.013462 | 0.013833 | 0.013496 | 0.01323 | 0.01396 | 0.014594 | 0.014484 | 0.014266 | 0.014019 | 0.013572 | 0.01352 | 0.01345 | 0.013318 | 0.013247 | 0.01339 | 0.013437 | 0.013708 | 0.014037 | 0.013767 | 0.013411 | 0.013775 | 0.013883 | 0.013515 | 0.013362 | 0.013603 | 0.013783 | 0.013859 | 0.01376 | 0.013542 | 0.013564 | 0.013987 | 0.014539 | 0.014634 | 0.014373 | 0.014107 | 0.014186 | 0.0141 | 0.013877 | 0.013897 | 0.013909 | 0.013925 | 0.013976 | 0.01416 | 0.014657 | 0.01519 | 0.014852 | 0.014361 | 0.014582 | 0.014691 | 0.014426 | 0.014628 | 0.01465 | 0.014477 | 0.014488 | 0.014383 | 0.01443 | 0.014347 | 0.014445 | 0.014729 | 0.014782 | 0.01483 | 0.014588 | 0.014691 | 0.015051 | 0.015025 | 0.014979 | 0.015164 | 0.015421 | 0.01542 | 0.015491 | 0.01558 | 0.015803 | 0.015794 | 0.015366 | 0.015101 | 0.015084 | 0.015557 | 0.015826 | 0.015906 | 0.015706 | 0.015744 | 0.01607 | 0.016127 | 0.016313 | 0.016511 | 0.016402 | 0.016347 | 0.016565 | 0.016578 | 0.016615 | 0.016956 | 0.017044 | 0.016751 | 0.016917 | 0.017228 | 0.017245 | 0.017202 | 0.017051 | 0.017046 | 0.017167 | 0.017206 | 0.016949 | 0.017358 | 0.017692 | 0.017629 | 0.017335 | 0.017493 | 0.01775 | 0.017466 | 0.017488 | 0.017938 | 0.018097 | 0.018123 | 0.018319 | 0.018336 | 0.017986 | 0.017886 | 0.017987 | 0.018063 | 0.018191 | 0.018094 | 0.017989 | 0.018009 | 0.018221 | 0.018277 | 0.018508 | 0.01875 | 0.018724 | 0.018556 | 0.018879 | 0.018887 | 0.01851 | 0.018585 | 0.018948 | 0.019034 | 0.019043 | 0.019221 | 0.019261 | 0.019549 | 0.019391 | 0.019314 | 0.019503 | 0.019587 | 0.019766 | 0.02016 | 0.020092 | 0.020018 | 0.020188 | 0.020529 | 0.02075 | 0.020848 | 0.021107 | 0.021256 | 0.021406 | 0.021628 | 0.022223 | 0.022631 | 0.02285 | 0.022851 | 0.022931 | 0.02315 | 0.023362 | 0.02375 | 0.024123 | 0.024419 | 0.024947 | 0.0253 | 0.025481 | 0.025675 | 0.026205 | 0.026581 | 0.027233 | 0.028105 | 0.028362 | 0.029057 | 0.030214 | 0.030994 | 0.031436 | 0.032251 | 0.032968 | 0.033062 | 0.033621 | 0.034886 | 0.03607 | 0.036829 | 0.037371 | 0.037287 | 0.037568 | 0.038429 | 0.03888 | 0.039129 | 0.039305 | 0.039547 | 0.039511 | 0.039315 | 0.039398 | 0.039396 | 0.039286 | 0.039107 | 0.039119 | 0.038692 | 0.038102 | 0.037831 | 0.037992 | 0.037791 | 0.037437 | 0.036966 | 0.036129 | 0.035257 | 0.034552 | 0.033398 | 0.032292 | 0.031707 | 0.031109 | 0.030531 | 0.029949 | 0.029289 | 0.028809 | 0.028338 | 0.027714 | 0.027039 | 0.026592 | 0.02585 | 0.024903 | 0.024361 | 0.024474 | 0.024135 | 0.023004 | 0.022231 | 0.021512 | 0.020372 | 0.019528 | 0.019207 | 0.018716 | 0.018066 | 0.017943 | 0.017681 | 0.017493 | 0.017411 | 0.01756 | 0.017041 | 0.016316 | 0.015494 | 0.015097 | 0.015286 | 0.015456 | 0.015067 | 0.014793 | 0.014651 | 0.01463 | 0.014851 | 0.014904 | 0.014663 | 0.014419 | 0.014275 | 0.014236 | 0.014719 | 0.015158 | 0.014863 | 0.014657 | 0.015164 | 0.015358 | 0.014945 | 0.014909 | 0.014883 | 0.015242 | 0.015938 | 0.016178 | 0.016437 | 0.016862 | 0.0171 | 0.017181 | 0.017152 | 0.017117 | 0.017513 | 0.017671 | 0.017599 | 0.018 | 0.018274 | 0.018559 | 0.018541 | 0.018825 | 0.019402 | 0.01985 | 0.019984 | 0.020076 | 0.020646 | 0.021065 | 0.020837 | 0.021254 | 0.021976 | 0.021605 | 0.021599 | 0.022292 | 0.022394 | 0.022597 | 0.023545 | 0.02429 | 0.02491 | 0.024521 | 0.024725 | 0.025492 | 0.026118 | 0.026792 | 0.027276 | 0.027017 | 0.027055 | 0.02762 | 0.028439 | 0.028707 | 0.028935 | 0.029343 | 0.029811 | 0.030351 | 0.030146 | 0.030527 | 0.030798 | 0.030895 | 0.031389 | 0.031916 | 0.033194 | 0.034167 | 0.03406 | 0.034289 | 0.03461 | 0.034749 | 0.034939 | 0.035115 | 0.035656 | 0.036167 | 0.036899 | 0.037909 | 0.03823 | 0.038376 | 0.03909 | 0.039611 | 0.039811 | 0.039694 | 0.039759 | 0.040998 | 0.041827 | 0.042235 | 0.042526 | 0.042525 | 0.043228 | 0.044197 | 0.044095 | 0.04394 | 0.044647 | 0.045743 | 0.046112 | 0.046648 | 0.047145 | 0.047653 | 0.048818 | 0.049342 | 0.049294 | 0.049841 | 0.050368 | 0.050352 | 0.050681 | 0.051718 | 0.052154 | 0.051991 | 0.052239 | 0.052631 | 0.053216 | 0.05344 | 0.053523 | 0.054311 | 0.054819 | 0.055371 | 0.056077 | 0.056453 | 0.057197 | 0.057602 | 0.057576 | 0.057917 | 0.058176 | 0.058561 | 0.059072 | 0.059325 | 0.059994 | 0.061307 | 0.061541 | 0.06113 | 0.061733 | 0.061784 | 0.061984 | 0.062401 | 0.062642 | 0.063212 | 0.063658 | 0.064086 | 0.064512 | 0.064573 | 0.064899 | 0.064837 | 0.064628 | 0.064919 | 0.065393 | 0.065403 | 0.065272 | 0.065526 | 0.06542 | 0.06515 | 0.065731 | 0.065807 | 0.065824 | 0.066002 | 0.065903 | 0.065867 | 0.066045 | 0.066133 | 0.066336 | 0.065754 | 0.065639 | 0.065682 | 0.06496 | 0.065096 | 0.065829 | 0.065799 | 0.065637 | 0.065307 | 0.064907 | 0.064969 | 0.065442 | 0.066038 | 0.06606 | 0.065637 | 0.065355 | 0.064919 | 0.064422 | 0.064299 | 0.063824 | 0.063606 | 0.063121 | 0.062286 | 0.061567 | 0.060957 | 0.060538 | 0.060239 | 0.059989 | 0.05959 | 0.058867 | 0.057918 | 0.057188 | 0.057554 | 0.057349 | 0.056672 | 0.055926 | 0.05506 | 0.05482 | 0.054043 | 0.053107 | 0.05274 | 0.052274 | 0.052691 | 0.052223 | 0.051676 | 0.051494 | 0.050919 | 0.050552 | 0.05046 | 0.050088 | 0.049159 | 0.04804 | 0.047586 | 0.046923 | 0.046556 | 0.046209 | 0.046089 | 0.04507 | 0.043838 | 0.043239 | 0.043161 | 0.042092 | 0.040921 | 0.04025 | 0.040373 | 0.039831 | 0.038996 | 0.039038 | 0.038729 | 0.037607 | 0.036682 | 0.03595 | 0.035472 | 0.034456 | 0.033153 | 0.03241 | 0.031971 | 0.031238 | 0.031032 | 0.030496 | 0.029372 | 0.028066 | 0.0275 | 0.026744 | 0.025816 | 0.02432 | 0.023612 | 0.024121 | 0.023706 | 0.022834 | 0.022217 | 0.020807 | 0.019154 | 0.018818 | 0.018745 | 0.017871 | 0.016693 | 0.015338 | 0.014346 | 0.013756 | 0.013775 | 0.013168 | 0.012164 | 0.011725 | 0.012203 | 0.011911 | 0.009838 | 0.007953 | 0.007608 | 0.007149 | 0.006184 | 0.006051 | 0.006012 | 0.004938 | 0.003973 | 0.002894 | 0.001709 | 0.000988 | 0.000818 | 6.5e-05 | -0.001185 | -0.001571 | -0.00156 | -0.001916 | -0.002156 | -0.003189 | -0.004154 | -0.004739 | -0.005351 | -0.006062 | -0.007124 | -0.007357 | -0.007734 | -0.008281 | -0.006998 | -0.00665 | -0.008661 | -0.009922 | -0.011427 | -0.01313 | -0.012497 | -0.011819 | -0.012388 | -0.014191 | -0.01429 | -0.012806 | -0.013672 | -0.014553 | -0.014098 | -0.014603 | -0.016299 | -0.017175 | -0.017088 | -0.018039 | -0.01907 | -0.018553 | -0.018348 | -0.020449 | -0.020356 | -0.020281 | -0.020465 | -0.019835 | -0.020854 | -0.021518 | -0.021264 | -0.021685 | -0.019857 | -0.019584 | -0.021551 | -0.021948 | -0.023289 | -0.024507 | -0.025186 | -0.025322 | -0.026156 | -0.026642 | -0.025091 | -0.022432 | -0.023839 | -0.026075 | -0.024846 | -0.024446 | -0.026147 | -0.026912 | -0.027433 | -0.028909 | -0.030311 | -0.029167 | -0.028108 | -0.029451 | -0.028391 | -0.027078 | -0.027256 | -0.026538 | -0.026635 | -0.02696 | -0.028216 | -0.028381 | -0.026375 | -0.025455 | -0.026358 | -0.026037 | -0.026678 | -0.027393 | -0.02722 | -0.026813 | -0.026689 | -0.02692 | -0.027087 | -0.027358 | -0.027391 | -0.027661 | -0.027711 | -0.027754 | -0.027752 | -0.027247 | -0.02644 | -0.025847 | -0.027183 | -0.028577 | -0.029542 | -0.028879 | -0.026237 | -0.028323 | -0.030243 | -0.031371 | -0.029035 | -0.030225 | -0.032619 | -0.031757 | -0.028979 | -0.029555 | -0.031881 | -0.031702 | -0.030189 | -0.030317 | -0.030395 | -0.029045 | -0.029339 | -0.029927 | -0.030142 | -0.029893 | -0.029795 | -0.030233 | -0.029783 | -0.029888 | -0.030231 | -0.029367 | -0.030244 | -0.030872 | -0.031331 | -0.031945 | -0.032338 | -0.032105 | -0.033287 | -0.032797 | -0.031282 | -0.032859 | -0.03233 | -0.03149 | -0.032408 | -0.033014 | -0.033125 | -0.031983 | -0.032252 | -0.033751 | -0.031626 | -0.030962 | -0.031845 | -0.032459 | -0.033593 | -0.033423 | -0.033397 | -0.034419 | -0.033737 | -0.032032 | -0.032021 | -0.032446 | -0.032462 | -0.033079 | -0.033294 | -0.034286 | -0.034641 | -0.031135 | -0.030677 | -0.031627 | -0.032972 | -0.033516 | -0.032462 | -0.031705 | -0.033354 | -0.031944 | -0.031211 | -0.03238 | -0.032562 | -0.033296 | -0.033169 | -0.031562 | -0.032821 | -0.032087 | -0.031386 | -0.033533 | -0.033348 | -0.033521 | -0.03469 | -0.034561 | -0.033397 | -0.033613 | -0.032604 | -0.030927 | -0.031796 | -0.032736 | -0.032957 | -0.033664 | -0.033953 | -0.032632 | -0.031805 | -0.032556 | -0.033581 | -0.033493 | -0.032945 | -0.03403 | -0.034598 | -0.033511 | -0.032695 | -0.033126 | -0.033557 | -0.033648 | -0.033776 | -0.03326 | -0.03304 | -0.033264 | -0.03276 | -0.032855 | -0.03383 | -0.034107 | -0.033744 | -0.034017 | -0.034287 | -0.033948 | -0.033675 | -0.03389 | -0.03426 | -0.034151 | -0.033883 | -0.034573 | -0.034278 | -0.034076 | -0.034417 | -0.034733 | -0.035002 | -0.035217 | -0.035385 | -0.035434 | -0.034895 | -0.034086 | -0.034174 | -0.034964 | -0.034958 | -0.034562
0.658 | 3 | Mixture_2_BM | 0.108526 | 0.107738 | 0.109186 | 0.108024 | 0.103557 | 0.103896 | 0.104369 | 0.10067 | 0.095791 | 0.096718 | 0.099382 | 0.097416 | 0.098921 | 0.100923 | 0.100752 | 0.102797 | 0.104724 | 0.108034 | 0.111519 | 0.107924 | 0.107562 | 0.10777 | 0.112447 | 0.114182 | 0.113346 | 0.115975 | 0.11886 | 0.11944 | 0.118319 | 0.11753 | 0.118435 | 0.121628 | 0.120881 | 0.117434 | 0.118681 | 0.129068 | 0.12734 | 0.116235 | 0.11036 | 0.107701 | 0.10548 | 0.10313 | 0.102168 | 0.100828 | 0.099554 | 0.09973 | 0.099253 | 0.09765 | 0.096391 | 0.095146 | 0.09387 | 0.094061 | 0.094159 | 0.092214 | 0.090744 | 0.090558 | 0.089281 | 0.087879 | 0.086443 | 0.085546 | 0.084866 | 0.084661 | 0.084911 | 0.08308 | 0.080154 | 0.077873 | 0.07657 | 0.076595 | 0.075772 | 0.074112 | 0.072698 | 0.072307 | 0.071403 | 0.071405 | 0.071704 | 0.071252 | 0.070402 | 0.06907 | 0.068128 | 0.067832 | 0.067723 | 0.067733 | 0.067491 | 0.06666 | 0.065928 | 0.065374 | 0.065196 | 0.06565 | 0.065285 | 0.064145 | 0.064939 | 0.064596 | 0.063642 | 0.064037 | 0.064178 | 0.064054 | 0.064638 | 0.065227 | 0.064679 | 0.064452 | 0.065846 | 0.066382 | 0.064435 | 0.064216 | 0.065418 | 0.065522 | 0.066617 | 0.066699 | 0.066372 | 0.066135 | 0.066557 | 0.066698 | 0.065807 | 0.064628 | 0.063804 | 0.063258 | 0.063089 | 0.062541 | 0.062677 | 0.062788 | 0.063128 | 0.063283 | 0.062834 | 0.062367 | 0.062993 | 0.064151 | 0.064924 | 0.06598 | 0.066576 | 0.066826 | 0.066834 | 0.066873 | 0.067825 | 0.068998 | 0.069933 | 0.07176 | 0.07385 | 0.075525 | 0.076976 | 0.077203 | 0.077473 | 0.07929 | 0.080733 | 0.081822 | 0.083317 | 0.085631 | 0.089005 | 0.091344 | 0.093048 | 0.095331 | 0.096994 | 0.098986 | 0.10042 | 0.100598 | 0.100795 | 0.099802 | 0.09784 | 0.096155 | 0.094705 | 0.092869 | 0.091046 | 0.090301 | 0.090787 | 0.09216 | 0.09301 | 0.093294 | 0.094422 | 0.09636 | 0.097612 | 0.098813 | 0.101004 | 0.102702 | 0.103726 | 0.105394 | 0.107182 | 0.109195 | 0.11163 | 0.114121 | 0.116388 | 0.11866 | 0.121571 | 0.124383 | 0.127078 | 0.130388 | 0.133708 | 0.13663 | 0.139495 | 0.142568 | 0.145513 | 0.148197 | 0.150912 | 0.153698 | 0.157585 | 0.161428 | 0.164951 | 0.169059 | 0.173677 | 0.177694 | 0.181011 | 0.1837 | 0.185484 | 0.186688 | 0.187381 | 0.187495 | 0.18794 | 0.188729 | 0.188741 | 0.189098 | 0.189846 | 0.189914 | 0.19014 | 0.191488 | 0.192968 | 0.194417 | 0.196263 | 0.197801 | 0.198792 | 0.199611 | 0.199964 | 0.199311 | 0.198225 | 0.197381 | 0.197118 | 0.195947 | 0.1939 | 0.191408 | 0.188459 | 0.18532 | 0.182292 | 0.180954 | 0.180885 | 0.181278 | 0.181275 | 0.181182 | 0.181475 | 0.181153 | 0.179841 | 0.177633 | 0.174783 | 0.170676 | 0.165457 | 0.160643 | 0.156214 | 0.151723 | 0.14779 | 0.144014 | 0.140488 | 0.13691 | 0.132969 | 0.129717 | 0.127495 | 0.125333 | 0.12369 | 0.122355 | 0.121395 | 0.120592 | 0.119993 | 0.119538 | 0.118725 | 0.11792 | 0.117138 | 0.115898 | 0.114511 | 0.112757 | 0.110764 | 0.108512 | 0.105536 | 0.101328 | 0.096518 | 0.092078 | 0.088279 | 0.084644 | 0.080807 | 0.076957 | 0.073095 | 0.069406 | 0.066445 | 0.063935 | 0.061969 | 0.060736 | 0.060513 | 0.061092 | 0.062485 | 0.064062 | 0.066004 | 0.068482 | 0.071118 | 0.073336 | 0.074928 | 0.075801 | 0.075844 | 0.074856 | 0.072235 | 0.068062 | 0.063058 | 0.057794 | 0.052556 | 0.047757 | 0.043531 | 0.03973 | 0.036993 | 0.03477 | 0.032975 | 0.031818 | 0.03126 | 0.031536 | 0.032204 | 0.033332 | 0.034831 | 0.036318 | 0.037419 | 0.038117 | 0.038254 | 0.03794 | 0.037129 | 0.036009 | 0.03449 | 0.033072 | 0.032273 | 0.032047 | 0.032393 | 0.033181 | 0.034117 | 0.035059 | 0.036042 | 0.037098 | 0.038279 | 0.039461 | 0.040387 | 0.040951 | 0.041183 | 0.041446 | 0.041884 | 0.04242 | 0.04279 | 0.042742 | 0.042979 | 0.043253 | 0.04324 | 0.043321 | 0.043796 | 0.044263 | 0.044539 | 0.044315 | 0.044053 | 0.043762 | 0.043696 | 0.043827 | 0.043968 | 0.043929 | 0.043888 | 0.04378 | 0.043981 | 0.044218 | 0.043921 | 0.04358 | 0.043831 | 0.044268 | 0.044613 | 0.045544 | 0.046703 | 0.047595 | 0.048636 | 0.050072 | 0.051954 | 0.053757 | 0.055389 | 0.056815 | 0.05812 | 0.059417 | 0.060265 | 0.060482 | 0.059978 | 0.05857 | 0.057185 | 0.056204 | 0.055346 | 0.05482 | 0.054957 | 0.055063 | 0.055145 | 0.055438 | 0.055616 | 0.055109 | 0.053698 | 0.052455 | 0.051726 | 0.051226 | 0.050928 | 0.051097 | 0.051594 | 0.052086 | 0.052559 | 0.05312 | 0.053915 | 0.054353 | 0.054051 | 0.053738 | 0.053742 | 0.053674 | 0.053392 | 0.052012 | 0.050044 | 0.048849 | 0.047584 | 0.045905 | 0.044095 | 0.042987 | 0.04192 | 0.040561 | 0.040186 | 0.040049 | 0.039396 | 0.039279 | 0.039108 | 0.039198 | 0.039692 | 0.039381 | 0.03943 | 0.040011 | 0.040239 | 0.040262 | 0.040751 | 0.041722 | 0.042067 | 0.041734 | 0.042377 | 0.042744 | 0.043119 | 0.043379 | 0.042643 | 0.041816 | 0.041793 | 0.041236 | 0.039339 | 0.038403 | 0.037953 | 0.037457 | 0.036984 | 0.035964 | 0.035023 | 0.034909 | 0.034684 | 0.033974 | 0.031897 | 0.029724 | 0.03006 | 0.029855 | 0.028578 | 0.027217 | 0.026575 | 0.025933 | 0.024139 | 0.022354 | 0.022143 | 0.021607 | 0.021012 | 0.020015 | 0.018959 | 0.018016 | 0.016901 | 0.016443 | 0.015718 | 0.015326 | 0.014961 | 0.01393 | 0.013773 | 0.014168 | 0.013861 | 0.012792 | 0.011814 | 0.013406 | 0.014608 | 0.014608 | 0.014186 | 0.012937 | 0.012381 | 0.012629 | 0.011265 | 0.012048 | 0.012964 | 0.013475 | 0.013629 | 0.013337 | 0.012324 | 0.013017 | 0.012551 | 0.010029 | 0.009802 | 0.012186 | 0.01331 | 0.013788 | 0.014061 | 0.013928 | 0.01356 | 0.013331 | 0.01235 | 0.008591 | 0.010851 | 0.013413 | 0.013566 | 0.013908 | 0.01377 | 0.013071 | 0.014151 | 0.014267 | 0.012726 | 0.013542 | 0.014831 | 0.015395 | 0.015925 | 0.016053 | 0.016172 | 0.016386 | 0.016577 | 0.016524 | 0.016704 | 0.017216 | 0.017347 | 0.017393 | 0.01776 | 0.0182 | 0.018196 | 0.018191 | 0.018755 | 0.019421 | 0.019161 | 0.017751 | 0.018677 | 0.020156 | 0.020124 | 0.020173 | 0.020529 | 0.020323 | 0.021291 | 0.022042 | 0.021229 | 0.019157 | 0.02057 | 0.021815 | 0.02203 | 0.02178 | 0.020422 | 0.019058 | 0.020042 | 0.019712 | 0.016391 | 0.017792 | 0.019667 | 0.020189 | 0.019776 | 0.018317 | 0.018382 | 0.018612 | 0.017178 | 0.016028 | 0.016589 | 0.016016 | 0.01545 | 0.015912 | 0.016033 | 0.015266 | 0.013205 | 0.013375 | 0.014505 | 0.014605 | 0.014513 | 0.01388 | 0.012059 | 0.011928 | 0.011496 | 0.012227 | 0.013247 | 0.012552 | 0.012588 | 0.013006 | 0.012953 | 0.012821 | 0.012665 | 0.012123 | 0.012089 | 0.012988 | 0.01354 | 0.013291 | 0.012991 | 0.012965 | 0.012867 | 0.012277 | 0.011058 | 0.011901 | 0.012312 | 0.01151 | 0.012181 | 0.012718 | 0.012302 | 0.012281 | 0.012832 | 0.01272 | 0.012429 | 0.012356 | 0.012475 | 0.012604 | 0.012266 | 0.01231 | 0.012459 | 0.012467 | 0.012164 | 0.011175 | 0.010332 | 0.011507 | 0.012157 | 0.012215 | 0.012398 | 0.012589 | 0.012464 | 0.012027 | 0.012152 | 0.012421 | 0.011571 | 0.011364 | 0.011961 | 0.011852 | 0.011699 | 0.01225 | 0.01227 | 0.011827 | 0.011732 | 0.011616 | 0.011951 | 0.012021 | 0.012061 | 0.0122 | 0.012035 | 0.011601 | 0.011237 | 0.011062 | 0.011079 | 0.010719 | 0.01077 | 0.011413 | 0.011598 | 0.011467 | 0.011286 | 0.011531 | 0.011531 | 0.011246 | 0.011453 | 0.011727 | 0.011711 | 0.01146 | 0.011512 | 0.011323 | 0.011538 | 0.012071 | 0.012109 | 0.011736 | 0.011498 | 0.011087 | 0.010575 | 0.011071 | 0.011333 | 0.011353 | 0.011348 | 0.011014 | 0.011103 | 0.01112 | 0.010713 | 0.010746 | 0.011017 | 0.010895 | 0.011291 | 0.011797 | 0.011384 | 0.011101 | 0.011261 | 0.011501 | 0.011443 | 0.011216 | 0.010985 | 0.010746 | 0.010886 | 0.011093 | 0.01035 | 0.009531 | 0.009975 | 0.010195 | 0.01089 | 0.011057 | 0.010623 | 0.011107 | 0.011697 | 0.011079 | 0.010139 | 0.009823 | 0.010037 | 0.009874 | 0.009626 | 0.010411 | 0.010706 | 0.01046 | 0.010682 | 0.010727 | 0.009948 | 0.009484 | 0.009564 | 0.009555 | 0.009735 | 0.008601 | 0.008499 | 0.008855 | 0.008528 | 0.008621 | 0.008838 | 0.008742 | 0.00868 | 0.009072 | 0.009633 | 0.009891 | 0.009471 | 0.009449 | 0.010057 | 0.010695 | 0.010416 | 0.009274 | 0.008805 | 0.008748 | 0.00898 | 0.00914 | 0.009381 | 0.00951 | 0.009145 | 0.008915 | 0.009083 | 0.008733 | 0.008609 | 0.0105 | 0.010602 | 0.009085 | 0.008972 | 0.008903 | 0.008941 | 0.009965 | 0.010255 | 0.009564 | 0.009474 | 0.009131 | 0.009258 | 0.009902 | 0.010071 | 0.009905 | 0.010162 | 0.010088 | 0.010165 | 0.010585 | 0.010949 | 0.010998 | 0.010124 | 0.009833 | 0.010406 | 0.010515 | 0.011095 | 0.011065 | 0.010404 | 0.010561 | 0.010577 | 0.010194 | 0.010836 | 0.011196 | 0.010969 | 0.011126 | 0.011632 | 0.011529 | 0.010871 | 0.010937 | 0.011481 | 0.011653 | 0.011151 | 0.01088 | 0.011044 | 0.010937 | 0.011422 | 0.011276 | 0.010735 | 0.010919 | 0.011304 | 0.01108 | 0.011195 | 0.011632 | 0.011899 | 0.011826 | 0.010833 | 0.010102 | 0.010912 | 0.010792 | 0.010329 | 0.010685 | 0.01082 | 0.01004 | 0.008942 | 0.008079 | 0.008623 | 0.008688 | 0.008039 | 0.008111 | 0.009164 | 0.009971 | 0.009326 | 0.00799 | 0.007118 | 0.007257 | 0.007511 | 0.008534 | 0.009 | 0.008316 | 0.007271 | 0.007773 | 0.008175 | 0.008554 | 0.0086 | 0.008347 | 0.008343 | 0.009086 | 0.009112 | 0.008072 | 0.007949 | 0.008586 | 0.008326 | 0.008207 | 0.008929 | 0.008481 | 0.008391 | 0.009078 | 0.009555 | 0.009427 | 0.008921 | 0.00902 | 0.009438 | 0.009306 | 0.008776 | 0.009207 | 0.009407 | 0.009559 | 0.009412 | 0.009666 | 0.009664 | 0.009631 | 0.009745 | 0.009714 | 0.010114 | 0.010886 | 0.010707 | 0.010009 | 0.009637 | 0.009865 | 0.010351 | 0.011132 | 0.010915 | 0.010828 | 0.011136 | 0.010988 | 0.010282 | 0.010706 | 0.011631 | 0.012023 | 0.011984 | 0.011532 | 0.011653 | 0.011923 | 0.011805 | 0.011688 | 0.011602 | 0.011406 | 0.010774 | 0.011372 | 0.012228 | 0.012804 | 0.014312 | 0.015247 | 0.015582 | 0.016743 | 0.018024 | 0.019588 | 0.020714 | 0.021725 | 0.023639 | 0.025839 | 0.028311 | 0.029861 | 0.030572 | 0.03173 | 0.033061 | 0.035917 | 0.039802 | 0.043038 | 0.044395 | 0.045115 | 0.045978 | 0.047446 | 0.048609 | 0.0481 | 0.048108 | 0.048601 | 0.050522 | 0.051729 | 0.05144 | 0.047812 | 0.042012 | 0.04177 | 0.047347 | 0.054433 | 0.061054 | 0.066296 | 0.068145 | 0.067509 | 0.065097 | 0.062094 | 0.056993 | 0.052139 | 0.048339 | 0.042793 | 0.037054 | 0.03263 | 0.02766 | 0.023179 | 0.018994 | 0.015229 | 0.012649 | 0.011563 | 0.01087 | 0.010332 | 0.010482 | 0.010979 | 0.010868 | 0.010499 | 0.010592 | 0.010813 | 0.010624 | 0.010634 | 0.010745 | 0.010508 | 0.010361 | 0.010361 | 0.010409 | 0.010354 | 0.010505 | 0.01057 | 0.010598 | 0.010649 | 0.010208 | 0.010207 | 0.01047 | 0.010497 | 0.010607 | 0.010721 | 0.010773 | 0.01076 | 0.010788 | 0.010899 | 0.010638 | 0.01027 | 0.010618 | 0.010879 | 0.010635 | 0.010124 | 0.010404 | 0.011017 | 0.01129 | 0.01146 | 0.011502 | 0.011427 | 0.01068 | 0.010427 | 0.010605 | 0.010766 | 0.011196 | 0.01167 | 0.011589 | 0.011054 | 0.010694 | 0.011081 | 0.01157 | 0.011471 | 0.011245 | 0.011406 | 0.01139 | 0.011006 | 0.010651 | 0.01095 | 0.011162 | 0.011276 | 0.011479 | 0.011238 | 0.010729 | 0.011015 | 0.011526 | 0.011693 | 0.01103 | 0.010567 | 0.010668 | 0.010905 | 0.010821 | 0.010901 | 0.011248 | 0.011408 | 0.01058 | 0.010439 | 0.010646 | 0.010611 | 0.010803 | 0.010946 | 0.011275 | 0.011081 | 0.010688 | 0.010872 | 0.011078 | 0.011297 | 0.010794 | 0.010544 | 0.010906 | 0.011623 | 0.011712 | 0.011439 | 0.011588 | 0.011517 | 0.011502 | 0.011249 | 0.010839 | 0.010946 | 0.011194 | 0.010964 | 0.011027 | 0.011442 | 0.011434 | 0.011402 | 0.011302 | 0.011144 | 0.01138 | 0.011733 | 0.011909 | 0.012255 | 0.011961 | 0.011638 | 0.012033 | 0.012118 | 0.011986 | 0.011577 | 0.011662 | 0.012187 | 0.012251 | 0.012344 | 0.012009 | 0.011953 | 0.011852 | 0.011831 | 0.011961 | 0.011825 | 0.011907 | 0.01214 | 0.012268 | 0.012041 | 0.012201 | 0.012443 | 0.012197 | 0.012019 | 0.012201 | 0.012586 | 0.012902 | 0.012788 | 0.012682 | 0.012754 | 0.012958 | 0.012899 | 0.012916 | 0.013034 | 0.013126 | 0.013202 | 0.013403 | 0.013395 | 0.013147 | 0.013142 | 0.013256 | 0.013219 | 0.013365 | 0.013639 | 0.013651 | 0.013658 | 0.013701 | 0.013636 | 0.013533 | 0.013824 | 0.013907 | 0.014031 | 0.014076 | 0.013902 | 0.013875 | 0.01398 | 0.014056 | 0.01389 | 0.014044 | 0.014213 | 0.014113 | 0.014096 | 0.014195 | 0.014154 | 0.013956 | 0.013758 | 0.014038 | 0.014482 | 0.014577 | 0.014487 | 0.014375 | 0.014216 | 0.014278 | 0.01432 | 0.014256 | 0.014379 | 0.014577 | 0.014477 | 0.014615 | 0.014706 | 0.014545 | 0.014499 | 0.014828 | 0.014898 | 0.014982 | 0.014999 | 0.015 | 0.01532 | 0.015465 | 0.015276 | 0.015129 | 0.015202 | 0.015443 | 0.015657 | 0.015836 | 0.015973 | 0.015949 | 0.01565 | 0.01594 | 0.016684 | 0.016872 | 0.017008 | 0.01677 | 0.016753 | 0.017214 | 0.017394 | 0.017625 | 0.017773 | 0.017962 | 0.018329 | 0.01837 | 0.018597 | 0.019171 | 0.019477 | 0.019656 | 0.019995 | 0.020436 | 0.020552 | 0.020852 | 0.021216 | 0.021549 | 0.022218 | 0.02246 | 0.023026 | 0.024001 | 0.02473 | 0.025057 | 0.025453 | 0.026031 | 0.026365 | 0.026824 | 0.027555 | 0.028194 | 0.028717 | 0.029303 | 0.029518 | 0.02988 | 0.030321 | 0.03056 | 0.0308 | 0.030896 | 0.0312 | 0.03103 | 0.030939 | 0.031107 | 0.030888 | 0.030629 | 0.030809 | 0.030803 | 0.030192 | 0.029295 | 0.029172 | 0.02968 | 0.029487 | 0.028968 | 0.02837 | 0.027916 | 0.027281 | 0.026339 | 0.025344 | 0.024484 | 0.024118 | 0.023989 | 0.023404 | 0.022534 | 0.022174 | 0.022037 | 0.02156 | 0.020919 | 0.020191 | 0.019692 | 0.019204 | 0.018659 | 0.018393 | 0.018139 | 0.017783 | 0.017065 | 0.016202 | 0.015611 | 0.014991 | 0.014389 | 0.013922 | 0.013646 | 0.01322 | 0.012826 | 0.012606 | 0.012547 | 0.012392 | 0.012308 | 0.011921 | 0.011333 | 0.010782 | 0.010745 | 0.010834 | 0.010474 | 0.010364 | 0.010277 | 0.010239 | 0.010264 | 0.010002 | 0.009918 | 0.009752 | 0.009405 | 0.009315 | 0.00975 | 0.01013 | 0.010265 | 0.010172 | 0.010079 | 0.010386 | 0.010479 | 0.010504 | 0.010412 | 0.009927 | 0.009907 | 0.01048 | 0.011064 | 0.011464 | 0.011866 | 0.011864 | 0.011707 | 0.011869 | 0.011984 | 0.012087 | 0.011983 | 0.012251 | 0.012544 | 0.012903 | 0.013379 | 0.013282 | 0.013114 | 0.013495 | 0.014182 | 0.014123 | 0.013747 | 0.014066 | 0.014626 | 0.0149 | 0.015338 | 0.015845 | 0.015657 | 0.015308 | 0.015462 | 0.015874 | 0.016196 | 0.0167 | 0.017174 | 0.017731 | 0.017718 | 0.017918 | 0.018305 | 0.018371 | 0.018838 | 0.019678 | 0.019826 | 0.019627 | 0.020107 | 0.021065 | 0.02121 | 0.02099 | 0.021248 | 0.02192 | 0.022668 | 0.022512 | 0.022561 | 0.02295 | 0.023033 | 0.02319 | 0.023227 | 0.024084 | 0.024982 | 0.025161 | 0.025437 | 0.025413 | 0.025528 | 0.026244 | 0.026696 | 0.026562 | 0.02683 | 0.027754 | 0.027863 | 0.028246 | 0.028967 | 0.029147 | 0.029352 | 0.029785 | 0.02981 | 0.030156 | 0.031133 | 0.031939 | 0.03203 | 0.032092 | 0.032 | 0.032258 | 0.032916 | 0.033019 | 0.033039 | 0.033728 | 0.034755 | 0.035366 | 0.035405 | 0.035407 | 0.035719 | 0.036521 | 0.037317 | 0.037324 | 0.037709 | 0.038218 | 0.038023 | 0.038222 | 0.0389 | 0.039255 | 0.038909 | 0.038939 | 0.039638 | 0.040712 | 0.04117 | 0.041054 | 0.041242 | 0.041477 | 0.042487 | 0.043021 | 0.0433 | 0.043648 | 0.043488 | 0.043859 | 0.044111 | 0.04382 | 0.044835 | 0.045386 | 0.045829 | 0.045902 | 0.046361 | 0.046972 | 0.047307 | 0.047732 | 0.048146 | 0.048087 | 0.047672 | 0.048027 | 0.048659 | 0.04901 | 0.04957 | 0.049887 | 0.049437 | 0.04932 | 0.049554 | 0.049899 | 0.050346 | 0.050542 | 0.050471 | 0.050688 | 0.050238 | 0.049775 | 0.049796 | 0.049979 | 0.050037 | 0.050232 | 0.050259 | 0.050358 | 0.050243 | 0.050292 | 0.049994 | 0.05006 | 0.049794 | 0.049773 | 0.050008 | 0.049894 | 0.049701 | 0.04967 | 0.050043 | 0.050351 | 0.050492 | 0.049952 | 0.049794 | 0.050759 | 0.051077 | 0.050575 | 0.049937 | 0.049449 | 0.049339 | 0.048433 | 0.048111 | 0.048007 | 0.047818 | 0.047653 | 0.046849 | 0.046147 | 0.045933 | 0.045528 | 0.044502 | 0.043794 | 0.043657 | 0.043433 | 0.042883 | 0.042412 | 0.042824 | 0.042992 | 0.042118 | 0.041178 | 0.040805 | 0.040809 | 0.040363 | 0.039599 | 0.038977 | 0.038984 | 0.039235 | 0.038326 | 0.037666 | 0.03724 | 0.036857 | 0.036886 | 0.036603 | 0.036431 | 0.036023 | 0.035143 | 0.03448 | 0.034063 | 0.033879 | 0.033883 | 0.033821 | 0.032908 | 0.031792 | 0.030603 | 0.030178 | 0.02985 | 0.029178 | 0.028339 | 0.027941 | 0.027478 | 0.027032 | 0.026924 | 0.026854 | 0.026061 | 0.025365 | 0.024458 | 0.024381 | 0.024073 | 0.022805 | 0.021946 | 0.021431 | 0.02128 | 0.020459 | 0.019142 | 0.018634 | 0.018198 | 0.017855 | 0.017065 | 0.016302 | 0.015033 | 0.014198 | 0.014142 | 0.013556 | 0.013066 | 0.012788 | 0.011986 | 0.010769 | 0.009985 | 0.009254 | 0.008366 | 0.007628 | 0.007382 | 0.006806 | 0.005728 | 0.00539 | 0.005172 | 0.004824 | 0.004759 | 0.004482 | 0.003703 | 0.002543 | 0.00131 | 0.000901 | 0.00045 | -0.000412 | -0.00062 | -0.00098 | -0.002051 | -0.002442 | -0.003101 | -0.004452 | -0.004671 | -0.004863 | -0.005452 | -0.006499 | -0.007351 | -0.007304 | -0.006637 | -0.006853 | -0.008801 | -0.009275 | -0.009046 | -0.009648 | -0.010567 | -0.011793 | -0.012147 | -0.012476 | -0.012782 | -0.011661 | -0.01111 | -0.013444 | -0.014693 | -0.015193 | -0.01616 | -0.016255 | -0.016608 | -0.017128 | -0.017829 | -0.017595 | -0.016639 | -0.01731 | -0.017324 | -0.016606 | -0.017253 | -0.018955 | -0.020222 | -0.020457 | -0.020728 | -0.021275 | -0.020844 | -0.021128 | -0.022723 | -0.022188 | -0.022493 | -0.023197 | -0.022499 | -0.022203 | -0.022907 | -0.023179 | -0.023813 | -0.022418 | -0.021451 | -0.022683 | -0.023302 | -0.024726 | -0.026071 | -0.027085 | -0.027569 | -0.028244 | -0.028906 | -0.027476 | -0.025095 | -0.025516 | -0.027587 | -0.026786 | -0.026161 | -0.027533 | -0.028443 | -0.029152 | -0.030447 | -0.031294 | -0.029711 | -0.027455 | -0.02923 | -0.029152 | -0.027222 | -0.028001 | -0.027485 | -0.027428 | -0.028201 | -0.029321 | -0.02891 | -0.026978 | -0.025912 | -0.026595 | -0.026854 | -0.027443 | -0.027901 | -0.027523 | -0.027176 | -0.027201 | -0.028092 | -0.028081 | -0.027933 | -0.02815 | -0.028711 | -0.02893 | -0.028304 | -0.02791 | -0.027521 | -0.026912 | -0.026605 | -0.028193 | -0.029701 | -0.030762 | -0.030127 | -0.027366 | -0.028625 | -0.031129 | -0.03301 | -0.030386 | -0.031027 | -0.034106 | -0.033989 | -0.030663 | -0.030453 | -0.033029 | -0.032879 | -0.030939 | -0.031213 | -0.031714 | -0.03118 | -0.031332 | -0.0312 | -0.030302 | -0.030273 | -0.030877 | -0.031925 | -0.031589 | -0.031172 | -0.031198 | -0.030241 | -0.031209 | -0.032011 | -0.032279 | -0.03302 | -0.033361 | -0.032913 | -0.03419 | -0.03439 | -0.032417 | -0.032833 | -0.032537 | -0.032106 | -0.032943 | -0.033607 | -0.034429 | -0.033769 | -0.034192 | -0.034249 | -0.031885 | -0.032357 | -0.033121 | -0.033655 | -0.034496 | -0.034301 | -0.033866 | -0.034737 | -0.034158 | -0.032871 | -0.033071 | -0.033327 | -0.032651 | -0.033609 | -0.03471 | -0.035994 | -0.035382 | -0.030451 | -0.030496 | -0.032042 | -0.033597 | -0.034655 | -0.034367 | -0.033849 | -0.034471 | -0.03289 | -0.033117 | -0.033866 | -0.033583 | -0.034763 | -0.034131 | -0.032182 | -0.033372 | -0.032785 | -0.032835 | -0.034951 | -0.034078 | -0.033863 | -0.035077 | -0.035695 | -0.035028 | -0.033776 | -0.03288 | -0.032257 | -0.033053 | -0.034214 | -0.034509 | -0.034622 | -0.034772 | -0.033782 | -0.032919 | -0.033693 | -0.034961 | -0.034794 | -0.034119 | -0.034731 | -0.035334 | -0.034802 | -0.033915 | -0.034193 | -0.034316 | -0.034165 | -0.034364 | -0.033717 | -0.034004 | -0.034811 | -0.033915 | -0.033588 | -0.034787 | -0.035247 | -0.034426 | -0.034756 | -0.035576 | -0.035566 | -0.035425 | -0.035803 | -0.035366 | -0.035171 | -0.035319 | -0.03552 | -0.03529 | -0.035497 | -0.035962 | -0.036096 | -0.035821 | -0.035861 | -0.035764 | -0.035644 | -0.035644 | -0.035745 | -0.035959 | -0.03613 | -0.036163 | -0.036871
0.493 | 4 | Mixture_3_BM | 0.145224 | 0.1486 | 0.154327 | 0.150488 | 0.143326 | 0.139142 | 0.131738 | 0.129727 | 0.129182 | 0.133834 | 0.140415 | 0.134869 | 0.139012 | 0.14607 | 0.15109 | 0.157179 | 0.160126 | 0.154952 | 0.150905 | 0.15266 | 0.152516 | 0.154006 | 0.159768 | 0.161104 | 0.161414 | 0.162125 | 0.164754 | 0.166065 | 0.166497 | 0.170355 | 0.173275 | 0.172459 | 0.1706 | 0.170233 | 0.173158 | 0.169259 | 0.15728 | 0.157388 | 0.155703 | 0.15245 | 0.147731 | 0.14332 | 0.142359 | 0.142165 | 0.139241 | 0.138244 | 0.138334 | 0.137671 | 0.136213 | 0.135027 | 0.134397 | 0.135289 | 0.134263 | 0.132885 | 0.133024 | 0.132046 | 0.131196 | 0.130745 | 0.129333 | 0.127703 | 0.125951 | 0.124477 | 0.122067 | 0.119621 | 0.11687 | 0.114281 | 0.115007 | 0.116032 | 0.115301 | 0.113667 | 0.110887 | 0.107734 | 0.106592 | 0.106355 | 0.105605 | 0.105336 | 0.105229 | 0.104131 | 0.102874 | 0.102728 | 0.102371 | 0.101613 | 0.101556 | 0.10088 | 0.099017 | 0.098671 | 0.099392 | 0.09853 | 0.097708 | 0.096776 | 0.096351 | 0.096281 | 0.096322 | 0.096356 | 0.096285 | 0.096924 | 0.097574 | 0.097572 | 0.096895 | 0.09631 | 0.096132 | 0.095504 | 0.09565 | 0.096739 | 0.096671 | 0.097048 | 0.098733 | 0.099858 | 0.099494 | 0.099345 | 0.099121 | 0.098386 | 0.096837 | 0.095535 | 0.094755 | 0.094308 | 0.093153 | 0.092147 | 0.092074 | 0.092403 | 0.092213 | 0.092535 | 0.09343 | 0.093814 | 0.093794 | 0.094908 | 0.095543 | 0.095399 | 0.095973 | 0.096917 | 0.098025 | 0.098967 | 0.099971 | 0.102152 | 0.104546 | 0.105272 | 0.106699 | 0.110011 | 0.113263 | 0.115469 | 0.11679 | 0.117474 | 0.119304 | 0.122463 | 0.124957 | 0.127623 | 0.131669 | 0.135614 | 0.139345 | 0.142989 | 0.146835 | 0.149107 | 0.150355 | 0.15165 | 0.152257 | 0.151329 | 0.149149 | 0.145785 | 0.142129 | 0.139253 | 0.13761 | 0.135724 | 0.134847 | 0.135475 | 0.13635 | 0.137787 | 0.139907 | 0.141894 | 0.143825 | 0.14687 | 0.150126 | 0.152724 | 0.156321 | 0.159368 | 0.162155 | 0.165398 | 0.169015 | 0.173025 | 0.17701 | 0.181392 | 0.185394 | 0.189572 | 0.194129 | 0.199381 | 0.204633 | 0.20933 | 0.214504 | 0.219937 | 0.224794 | 0.230116 | 0.235629 | 0.240822 | 0.246543 | 0.252687 | 0.259452 | 0.26648 | 0.273896 | 0.281275 | 0.288492 | 0.294549 | 0.299117 | 0.302693 | 0.305437 | 0.307372 | 0.308892 | 0.309665 | 0.310343 | 0.31057 | 0.310481 | 0.310944 | 0.312172 | 0.314401 | 0.318071 | 0.32172 | 0.325051 | 0.327474 | 0.329025 | 0.32918 | 0.328362 | 0.327133 | 0.32546 | 0.322738 | 0.320072 | 0.316901 | 0.31281 | 0.308686 | 0.304609 | 0.300132 | 0.29627 | 0.293134 | 0.291997 | 0.291456 | 0.290247 | 0.289019 | 0.287562 | 0.28512 | 0.282208 | 0.278457 | 0.274237 | 0.268426 | 0.261468 | 0.253863 | 0.246586 | 0.239934 | 0.233443 | 0.22733 | 0.221458 | 0.215519 | 0.209551 | 0.204484 | 0.200385 | 0.196969 | 0.194229 | 0.191561 | 0.189371 | 0.187614 | 0.185694 | 0.183736 | 0.181781 | 0.179483 | 0.177287 | 0.174907 | 0.172255 | 0.169684 | 0.166825 | 0.162937 | 0.15863 | 0.153179 | 0.147128 | 0.141267 | 0.135661 | 0.130347 | 0.124893 | 0.119046 | 0.113144 | 0.107535 | 0.103185 | 0.099462 | 0.09651 | 0.094205 | 0.093286 | 0.093822 | 0.095273 | 0.097485 | 0.100609 | 0.104249 | 0.107604 | 0.110603 | 0.112802 | 0.113487 | 0.112848 | 0.110541 | 0.106261 | 0.099974 | 0.092781 | 0.085318 | 0.078143 | 0.07143 | 0.065322 | 0.059997 | 0.055774 | 0.052308 | 0.04975 | 0.048124 | 0.047017 | 0.047197 | 0.048574 | 0.050439 | 0.0526 | 0.054496 | 0.05597 | 0.056771 | 0.056849 | 0.056518 | 0.055767 | 0.054266 | 0.052122 | 0.050166 | 0.04929 | 0.049198 | 0.049623 | 0.050679 | 0.052016 | 0.053543 | 0.055123 | 0.056741 | 0.058427 | 0.059926 | 0.061102 | 0.062027 | 0.062782 | 0.063356 | 0.063714 | 0.063963 | 0.064542 | 0.065145 | 0.065532 | 0.065865 | 0.066147 | 0.066255 | 0.066598 | 0.067151 | 0.067559 | 0.067769 | 0.067589 | 0.067259 | 0.066996 | 0.066726 | 0.066474 | 0.066321 | 0.066176 | 0.065803 | 0.065587 | 0.065656 | 0.06566 | 0.065586 | 0.065768 | 0.066277 | 0.067445 | 0.06895 | 0.070708 | 0.072315 | 0.074042 | 0.076016 | 0.078273 | 0.080525 | 0.082898 | 0.084979 | 0.086792 | 0.088238 | 0.089318 | 0.089647 | 0.089103 | 0.08789 | 0.086042 | 0.084385 | 0.083802 | 0.08384 | 0.084006 | 0.084212 | 0.084592 | 0.084761 | 0.084612 | 0.083868 | 0.082123 | 0.081102 | 0.080503 | 0.079962 | 0.079743 | 0.07985 | 0.080779 | 0.081596 | 0.08202 | 0.082912 | 0.08424 | 0.084527 | 0.083751 | 0.083944 | 0.084051 | 0.083677 | 0.083313 | 0.081758 | 0.079121 | 0.077 | 0.074639 | 0.072469 | 0.070504 | 0.068868 | 0.066611 | 0.06466 | 0.064212 | 0.064288 | 0.063935 | 0.063773 | 0.06319 | 0.06267 | 0.063366 | 0.063413 | 0.063229 | 0.063463 | 0.063975 | 0.064311 | 0.06494 | 0.065958 | 0.066506 | 0.065913 | 0.066929 | 0.067457 | 0.067354 | 0.067493 | 0.066744 | 0.065736 | 0.065392 | 0.064584 | 0.061795 | 0.060431 | 0.059924 | 0.058893 | 0.058249 | 0.057536 | 0.05625 | 0.055409 | 0.055189 | 0.05557 | 0.054447 | 0.050725 | 0.049576 | 0.048946 | 0.047565 | 0.04479 | 0.043472 | 0.04274 | 0.041325 | 0.038832 | 0.036942 | 0.035007 | 0.033727 | 0.032109 | 0.03069 | 0.029978 | 0.029564 | 0.028158 | 0.026575 | 0.025824 | 0.025634 | 0.024913 | 0.024271 | 0.023886 | 0.024071 | 0.024522 | 0.025178 | 0.024997 | 0.023851 | 0.023191 | 0.023242 | 0.023663 | 0.023832 | 0.023615 | 0.023358 | 0.022956 | 0.02271 | 0.022921 | 0.02287 | 0.022689 | 0.022661 | 0.022797 | 0.022749 | 0.022744 | 0.023551 | 0.023701 | 0.023185 | 0.022892 | 0.023053 | 0.023267 | 0.023303 | 0.023788 | 0.024193 | 0.023421 | 0.023142 | 0.02364 | 0.023682 | 0.023655 | 0.024389 | 0.024947 | 0.024723 | 0.024887 | 0.024797 | 0.024855 | 0.025106 | 0.025123 | 0.025101 | 0.025446 | 0.025909 | 0.026361 | 0.026729 | 0.027101 | 0.02753 | 0.027943 | 0.028426 | 0.028883 | 0.029311 | 0.029875 | 0.030547 | 0.031174 | 0.031609 | 0.032348 | 0.033372 | 0.033813 | 0.034056 | 0.035028 | 0.035645 | 0.036123 | 0.036582 | 0.036617 | 0.036778 | 0.03785 | 0.038907 | 0.038267 | 0.038153 | 0.038338 | 0.038461 | 0.038582 | 0.038118 | 0.037632 | 0.03808 | 0.038006 | 0.035785 | 0.035119 | 0.035035 | 0.03461 | 0.034277 | 0.033081 | 0.032286 | 0.032406 | 0.032391 | 0.031243 | 0.030248 | 0.029679 | 0.028926 | 0.028693 | 0.028672 | 0.028617 | 0.028022 | 0.027373 | 0.026818 | 0.0261 | 0.025926 | 0.02605 | 0.025927 | 0.025706 | 0.024867 | 0.024384 | 0.025008 | 0.024977 | 0.024497 | 0.024054 | 0.024231 | 0.024792 | 0.025128 | 0.024024 | 0.023272 | 0.023315 | 0.023307 | 0.02318 | 0.023389 | 0.02363 | 0.023932 | 0.023871 | 0.022775 | 0.022803 | 0.023147 | 0.023026 | 0.023078 | 0.02319 | 0.02314 | 0.023389 | 0.023234 | 0.022341 | 0.022267 | 0.02229 | 0.022399 | 0.022723 | 0.022432 | 0.021993 | 0.022233 | 0.022435 | 0.022432 | 0.022391 | 0.022191 | 0.022056 | 0.022041 | 0.022127 | 0.022243 | 0.022038 | 0.021772 | 0.021664 | 0.022098 | 0.022404 | 0.022111 | 0.021703 | 0.021648 | 0.021917 | 0.022234 | 0.022149 | 0.021633 | 0.021414 | 0.021643 | 0.021956 | 0.021955 | 0.021371 | 0.020744 | 0.02084 | 0.021316 | 0.021411 | 0.021532 | 0.020929 | 0.020792 | 0.020832 | 0.020832 | 0.021447 | 0.021035 | 0.020756 | 0.021059 | 0.021158 | 0.021159 | 0.021216 | 0.021145 | 0.021066 | 0.020897 | 0.02116 | 0.021346 | 0.021019 | 0.020615 | 0.020149 | 0.020546 | 0.021062 | 0.021085 | 0.021122 | 0.020979 | 0.020743 | 0.020526 | 0.020427 | 0.020434 | 0.02061 | 0.02074 | 0.020154 | 0.019733 | 0.020201 | 0.020228 | 0.019824 | 0.020087 | 0.020292 | 0.020639 | 0.020451 | 0.020153 | 0.020155 | 0.020483 | 0.020462 | 0.020138 | 0.020258 | 0.020558 | 0.020735 | 0.020406 | 0.020325 | 0.020673 | 0.020879 | 0.020204 | 0.020013 | 0.019975 | 0.019344 | 0.018769 | 0.018571 | 0.018868 | 0.01897 | 0.018548 | 0.018698 | 0.018594 | 0.018175 | 0.018094 | 0.018576 | 0.018092 | 0.017987 | 0.018096 | 0.017599 | 0.017049 | 0.016588 | 0.016818 | 0.017244 | 0.017486 | 0.01622 | 0.015096 | 0.015558 | 0.016105 | 0.016 | 0.014962 | 0.015287 | 0.016487 | 0.017248 | 0.017298 | 0.017127 | 0.018807 | 0.018987 | 0.017093 | 0.016982 | 0.017443 | 0.018115 | 0.018401 | 0.017918 | 0.017577 | 0.017256 | 0.017066 | 0.016641 | 0.016868 | 0.016885 | 0.016316 | 0.01687 | 0.017396 | 0.016987 | 0.0167 | 0.017177 | 0.017459 | 0.017297 | 0.01716 | 0.016534 | 0.01684 | 0.017362 | 0.017857 | 0.018542 | 0.019019 | 0.018517 | 0.018364 | 0.019343 | 0.020715 | 0.020975 | 0.020793 | 0.020603 | 0.020835 | 0.021582 | 0.021763 | 0.021604 | 0.021867 | 0.021737 | 0.021211 | 0.021146 | 0.021963 | 0.022199 | 0.021541 | 0.021578 | 0.022291 | 0.022963 | 0.023334 | 0.02297 | 0.022719 | 0.022439 | 0.022444 | 0.022912 | 0.023088 | 0.0227 | 0.022264 | 0.022313 | 0.022665 | 0.022935 | 0.023362 | 0.024188 | 0.024214 | 0.023916 | 0.023957 | 0.023496 | 0.022926 | 0.023334 | 0.024101 | 0.023543 | 0.022847 | 0.022516 | 0.022185 | 0.02176 | 0.021713 | 0.021046 | 0.02025 | 0.019481 | 0.019295 | 0.019424 | 0.01914 | 0.019482 | 0.01887 | 0.017463 | 0.016729 | 0.015506 | 0.014515 | 0.015303 | 0.01713 | 0.017795 | 0.018092 | 0.018555 | 0.018519 | 0.018736 | 0.018917 | 0.019096 | 0.019514 | 0.019398 | 0.019786 | 0.019393 | 0.018897 | 0.018979 | 0.019499 | 0.01961 | 0.020322 | 0.021187 | 0.020738 | 0.019978 | 0.020482 | 0.020727 | 0.020691 | 0.020466 | 0.020569 | 0.021165 | 0.021034 | 0.020926 | 0.021554 | 0.021861 | 0.022054 | 0.022407 | 0.022192 | 0.021538 | 0.021781 | 0.02199 | 0.022032 | 0.022831 | 0.022595 | 0.022049 | 0.022363 | 0.022824 | 0.02318 | 0.023363 | 0.023295 | 0.02353 | 0.023769 | 0.023936 | 0.02401 | 0.024615 | 0.024603 | 0.024453 | 0.024529 | 0.024441 | 0.024808 | 0.025558 | 0.025692 | 0.025441 | 0.025089 | 0.024938 | 0.02597 | 0.026529 | 0.026538 | 0.026945 | 0.027178 | 0.027237 | 0.027473 | 0.027491 | 0.027437 | 0.027493 | 0.027377 | 0.028102 | 0.028555 | 0.028173 | 0.028111 | 0.028752 | 0.029215 | 0.029049 | 0.029335 | 0.029768 | 0.029543 | 0.029399 | 0.029877 | 0.030338 | 0.030595 | 0.030826 | 0.030717 | 0.030134 | 0.029699 | 0.029939 | 0.029724 | 0.030928 | 0.031353 | 0.031289 | 0.030336 | 0.030029 | 0.030501 | 0.030506 | 0.030365 | 0.030278 | 0.030225 | 0.029388 | 0.028336 | 0.029169 | 0.031203 | 0.030515 | 0.029965 | 0.03031 | 0.030694 | 0.030223 | 0.03016 | 0.030446 | 0.030286 | 0.030638 | 0.030446 | 0.030371 | 0.030536 | 0.0305 | 0.030149 | 0.029696 | 0.029683 | 0.030092 | 0.030345 | 0.030345 | 0.030496 | 0.03056 | 0.030723 | 0.030754 | 0.030499 | 0.030369 | 0.030366 | 0.030731 | 0.031005 | 0.030411 | 0.030189 | 0.030714 | 0.031067 | 0.031121 | 0.030859 | 0.030876 | 0.031102 | 0.031252 | 0.031172 | 0.030885 | 0.030836 | 0.031086 | 0.031383 | 0.031833 | 0.03181 | 0.031794 | 0.031944 | 0.031898 | 0.032228 | 0.032394 | 0.031882 | 0.031738 | 0.031813 | 0.03222 | 0.032724 | 0.032801 | 0.032551 | 0.032396 | 0.03226 | 0.032252 | 0.032585 | 0.032927 | 0.032993 | 0.032776 | 0.032753 | 0.033026 | 0.033289 | 0.03344 | 0.033368 | 0.033143 | 0.0332 | 0.03359 | 0.033242 | 0.032971 | 0.033201 | 0.033484 | 0.033621 | 0.033598 | 0.033752 | 0.033667 | 0.033729 | 0.03381 | 0.033794 | 0.034022 | 0.034053 | 0.034516 | 0.034498 | 0.034186 | 0.034214 | 0.034338 | 0.034065 | 0.034002 | 0.034286 | 0.034491 | 0.034376 | 0.034204 | 0.034544 | 0.034771 | 0.034731 | 0.034827 | 0.034845 | 0.034673 | 0.034741 | 0.034792 | 0.035089 | 0.035111 | 0.035063 | 0.035602 | 0.035792 | 0.035975 | 0.036025 | 0.035776 | 0.035867 | 0.036297 | 0.036363 | 0.036184 | 0.036176 | 0.036266 | 0.036554 | 0.037138 | 0.037157 | 0.036876 | 0.036915 | 0.037171 | 0.037691 | 0.038176 | 0.038089 | 0.037941 | 0.038062 | 0.038217 | 0.038313 | 0.03831 | 0.038614 | 0.038879 | 0.039042 | 0.039257 | 0.039234 | 0.039202 | 0.03944 | 0.039597 | 0.039792 | 0.040442 | 0.040834 | 0.040752 | 0.040421 | 0.040526 | 0.0408 | 0.041075 | 0.041453 | 0.041763 | 0.041699 | 0.041522 | 0.041895 | 0.042184 | 0.04232 | 0.042409 | 0.042716 | 0.04301 | 0.042835 | 0.042688 | 0.043065 | 0.043416 | 0.043511 | 0.043696 | 0.043803 | 0.043806 | 0.043944 | 0.044052 | 0.044043 | 0.044169 | 0.044283 | 0.0445 | 0.044667 | 0.044645 | 0.044784 | 0.04497 | 0.04506 | 0.044875 | 0.044831 | 0.045166 | 0.045572 | 0.045678 | 0.04554 | 0.045876 | 0.046249 | 0.046343 | 0.046543 | 0.046679 | 0.046815 | 0.046957 | 0.046945 | 0.046754 | 0.046996 | 0.047339 | 0.04728 | 0.047317 | 0.047296 | 0.047656 | 0.047924 | 0.047689 | 0.047923 | 0.048254 | 0.048106 | 0.048275 | 0.048788 | 0.048736 | 0.048431 | 0.04855 | 0.049125 | 0.04979 | 0.049839 | 0.049569 | 0.049625 | 0.050275 | 0.050479 | 0.050575 | 0.050718 | 0.050692 | 0.050662 | 0.051264 | 0.051419 | 0.051415 | 0.05185 | 0.052319 | 0.052708 | 0.053171 | 0.053511 | 0.053514 | 0.053706 | 0.054563 | 0.055226 | 0.055442 | 0.055614 | 0.056058 | 0.056262 | 0.056529 | 0.056915 | 0.057187 | 0.05776 | 0.058501 | 0.059249 | 0.059816 | 0.060048 | 0.060381 | 0.06147 | 0.062499 | 0.063118 | 0.063708 | 0.064655 | 0.065601 | 0.066574 | 0.067784 | 0.069001 | 0.069819 | 0.070576 | 0.071184 | 0.072212 | 0.073469 | 0.074752 | 0.075934 | 0.076349 | 0.077242 | 0.078273 | 0.078851 | 0.079598 | 0.079817 | 0.079966 | 0.080204 | 0.08033 | 0.080704 | 0.081007 | 0.081109 | 0.080594 | 0.080419 | 0.080305 | 0.079578 | 0.078863 | 0.078931 | 0.078512 | 0.077713 | 0.077093 | 0.076026 | 0.074969 | 0.074369 | 0.073663 | 0.073281 | 0.072275 | 0.070927 | 0.069875 | 0.069076 | 0.068342 | 0.06745 | 0.066699 | 0.065981 | 0.06553 | 0.064931 | 0.063999 | 0.063326 | 0.062627 | 0.061909 | 0.061175 | 0.060257 | 0.058919 | 0.057601 | 0.056745 | 0.056037 | 0.055135 | 0.054447 | 0.053406 | 0.052274 | 0.052115 | 0.051901 | 0.051221 | 0.050508 | 0.050096 | 0.049756 | 0.049467 | 0.048905 | 0.048578 | 0.048742 | 0.048914 | 0.0487 | 0.048064 | 0.047638 | 0.047921 | 0.048218 | 0.048391 | 0.048198 | 0.048221 | 0.048436 | 0.048597 | 0.048863 | 0.048824 | 0.048905 | 0.049245 | 0.049525 | 0.050509 | 0.050972 | 0.050287 | 0.050627 | 0.051628 | 0.052049 | 0.052202 | 0.052595 | 0.053195 | 0.05355 | 0.053808 | 0.054428 | 0.05487 | 0.055146 | 0.055639 | 0.056257 | 0.056751 | 0.056711 | 0.056785 | 0.0572 | 0.057728 | 0.058572 | 0.059024 | 0.059394 | 0.060133 | 0.060742 | 0.061316 | 0.061632 | 0.061793 | 0.062265 | 0.063015 | 0.063207 | 0.063432 | 0.064109 | 0.064702 | 0.065454 | 0.066257 | 0.066877 | 0.067597 | 0.06838 | 0.06902 | 0.069381 | 0.070091 | 0.071002 | 0.071332 | 0.071693 | 0.072492 | 0.072871 | 0.07341 | 0.07399 | 0.074274 | 0.075103 | 0.075849 | 0.076464 | 0.077378 | 0.077904 | 0.07855 | 0.079152 | 0.080035 | 0.080932 | 0.081212 | 0.081702 | 0.082114 | 0.082592 | 0.083249 | 0.084538 | 0.08587 | 0.08663 | 0.086939 | 0.087385 | 0.08823 | 0.088856 | 0.089526 | 0.089904 | 0.091033 | 0.092065 | 0.092357 | 0.093043 | 0.094054 | 0.094589 | 0.094886 | 0.095668 | 0.09647 | 0.097362 | 0.098372 | 0.09916 | 0.099901 | 0.100582 | 0.10128 | 0.102004 | 0.102117 | 0.102923 | 0.104142 | 0.104767 | 0.105645 | 0.106461 | 0.107242 | 0.108235 | 0.108668 | 0.108582 | 0.109035 | 0.109899 | 0.110126 | 0.110602 | 0.111924 | 0.113185 | 0.1147 | 0.114768 | 0.11462 | 0.115131 | 0.115391 | 0.116226 | 0.117388 | 0.117795 | 0.117969 | 0.119062 | 0.120101 | 0.120926 | 0.121722 | 0.12183 | 0.121846 | 0.122141 | 0.123281 | 0.124368 | 0.124719 | 0.125074 | 0.125964 | 0.126633 | 0.126633 | 0.126883 | 0.127541 | 0.127988 | 0.128637 | 0.129149 | 0.129847 | 0.130469 | 0.13083 | 0.130932 | 0.131033 | 0.131229 | 0.131016 | 0.131208 | 0.131201 | 0.131738 | 0.132108 | 0.131884 | 0.131993 | 0.132566 | 0.132401 | 0.131952 | 0.131575 | 0.131552 | 0.131903 | 0.132653 | 0.132281 | 0.132415 | 0.133405 | 0.133826 | 0.133476 | 0.13328 | 0.133533 | 0.134004 | 0.134119 | 0.134276 | 0.13446 | 0.134646 | 0.13418 | 0.134376 | 0.134106 | 0.133113 | 0.132854 | 0.132677 | 0.132617 | 0.13268 | 0.132287 | 0.131433 | 0.130427 | 0.130144 | 0.130184 | 0.129231 | 0.12885 | 0.128737 | 0.127853 | 0.12715 | 0.126761 | 0.126717 | 0.126714 | 0.125888 | 0.125287 | 0.124732 | 0.124067 | 0.123579 | 0.123261 | 0.122296 | 0.121906 | 0.121674 | 0.121009 | 0.120363 | 0.119762 | 0.119237 | 0.118688 | 0.117818 | 0.116988 | 0.116391 | 0.116242 | 0.116014 | 0.115683 | 0.114784 | 0.113457 | 0.112633 | 0.111891 | 0.111122 | 0.109826 | 0.109081 | 0.108964 | 0.108434 | 0.107287 | 0.106124 | 0.105316 | 0.104951 | 0.104117 | 0.10315 | 0.102501 | 0.101878 | 0.100763 | 0.099576 | 0.098793 | 0.098229 | 0.097052 | 0.095818 | 0.09489 | 0.094089 | 0.093235 | 0.091707 | 0.090203 | 0.089253 | 0.088623 | 0.088135 | 0.087237 | 0.085145 | 0.083466 | 0.083464 | 0.083305 | 0.081989 | 0.080698 | 0.079613 | 0.078663 | 0.077289 | 0.075716 | 0.074792 | 0.07427 | 0.073017 | 0.072096 | 0.070989 | 0.069669 | 0.06898 | 0.068439 | 0.067332 | 0.065909 | 0.064758 | 0.06366 | 0.063247 | 0.062774 | 0.06169 | 0.061014 | 0.060784 | 0.059444 | 0.057733 | 0.057037 | 0.055714 | 0.054779 | 0.054157 | 0.053744 | 0.053069 | 0.051998 | 0.050907 | 0.050096 | 0.049152 | 0.048128 | 0.046894 | 0.045609 | 0.044808 | 0.04458 | 0.043884 | 0.043129 | 0.042615 | 0.041823 | 0.041175 | 0.039867 | 0.038377 | 0.037224 | 0.036915 | 0.036594 | 0.035217 | 0.034544 | 0.034292 | 0.033651 | 0.033312 | 0.033372 | 0.032657 | 0.031603 | 0.030935 | 0.030584 | 0.029611 | 0.029156 | 0.028701 | 0.027999 | 0.026966 | 0.02625 | 0.025697 | 0.025509 | 0.025098 | 0.024755 | 0.025124 | 0.024255 | 0.022827 | 0.022911 | 0.023272 | 0.023318 | 0.023483 | 0.023211 | 0.022084 | 0.021521 | 0.021425 | 0.021264 | 0.020379 | 0.020212 | 0.01976 | 0.018878 | 0.019078 | 0.020114 | 0.019745 | 0.019524 | 0.019074 | 0.018542 | 0.018943 | 0.018159 | 0.017291 | 0.016328 | 0.016431 | 0.017202 | 0.017107 | 0.017113 | 0.017848 | 0.017342 | 0.017886 | 0.018043 | 0.017844 | 0.017251 | 0.017055 | 0.017088 | 0.016968 | 0.017439 | 0.016919 | 0.016843 | 0.017072 | 0.016822 | 0.016814 | 0.017485 | 0.017346 | 0.016592 | 0.016641 | 0.017621 | 0.017829 | 0.017598 | 0.01723 | 0.01698 | 0.017408 | 0.017386 | 0.017513 | 0.017839 | 0.017653 | 0.017548 | 0.017901 | 0.018376 | 0.018674 | 0.019032 | 0.018652 | 0.018213 | 0.017579 | 0.017037 | 0.019236 | 0.0194 | 0.019249 | 0.018631 | 0.018171 | 0.018815 | 0.019143 | 0.01936 | 0.019036 | 0.018018 | 0.017678 | 0.01866 | 0.018867 | 0.018531 | 0.018401 | 0.017792 | 0.017677 | 0.018355 | 0.018725 | 0.018298 | 0.01844 | 0.018631 | 0.017888 | 0.017787 | 0.018693 | 0.019104 | 0.018808 | 0.019466 | 0.019299 | 0.019874 | 0.019642 | 0.018401 | 0.018696 | 0.018962 | 0.018778 | 0.018251 | 0.017834 | 0.019567 | 0.020268 | 0.019377 | 0.019603 | 0.018899 | 0.018641 | 0.018979 | 0.01921 | 0.019345 | 0.019505 | 0.019643 | 0.01955 | 0.020139 | 0.020036 | 0.019441 | 0.019561 | 0.020207 | 0.020131 | 0.019296 | 0.019562 | 0.020173 | 0.020095 | 0.019887 | 0.019634 | 0.020348 | 0.02064 | 0.020249 | 0.019343 | 0.020159 | 0.020691 | 0.020426 | 0.020404 | 0.02068 | 0.020469 | 0.020349 | 0.020339 | 0.020835 | 0.020592 | 0.019828 | 0.020283 | 0.020897 | 0.020863 | 0.020727 | 0.020464 | 0.020841 | 0.020437 | 0.019993 | 0.019767 | 0.019635 | 0.020202 | 0.020728 | 0.020766 | 0.021299 | 0.021565 | 0.020814 | 0.020467 | 0.020734 | 0.02097 | 0.021152 | 0.021183 | 0.021292 | 0.021208 | 0.020726 | 0.02093 | 0.020611 | 0.020487 | 0.021503 | 0.021416 | 0.021306 | 0.021535 | 0.021248 | 0.021386 | 0.021613 | 0.021207 | 0.02096 | 0.020701 | 0.020618 | 0.020931 | 0.021115 | 0.020997 | 0.021017 | 0.021167 | 0.021222 | 0.020738 | 0.020597 | 0.020829 | 0.020858 | 0.020576 | 0.020861 | 0.020761 | 0.020654 | 0.020567 | 0.02065 | 0.021165 | 0.021406 | 0.021218
0.493 | 4 | Mixture_3_BM | 0.112437 | 0.119039 | 0.129142 | 0.125148 | 0.11776 | 0.115688 | 0.114436 | 0.11851 | 0.125109 | 0.116745 | 0.118452 | 0.122954 | 0.127835 | 0.127318 | 0.124539 | 0.126125 | 0.132189 | 0.134732 | 0.131894 | 0.128651 | 0.12988 | 0.132462 | 0.137852 | 0.137977 | 0.138773 | 0.144873 | 0.144684 | 0.141665 | 0.144207 | 0.146995 | 0.14693 | 0.146364 | 0.145975 | 0.147153 | 0.151084 | 0.146974 | 0.13554 | 0.13733 | 0.134229 | 0.129874 | 0.127295 | 0.123876 | 0.121036 | 0.120101 | 0.118768 | 0.117141 | 0.116787 | 0.11636 | 0.115167 | 0.114692 | 0.115175 | 0.116261 | 0.114694 | 0.111906 | 0.111121 | 0.11169 | 0.112217 | 0.110856 | 0.109772 | 0.108091 | 0.106132 | 0.105278 | 0.104393 | 0.103075 | 0.101578 | 0.099445 | 0.098393 | 0.097869 | 0.097154 | 0.095133 | 0.092878 | 0.091405 | 0.09092 | 0.091153 | 0.09057 | 0.089939 | 0.089489 | 0.08873 | 0.087784 | 0.087972 | 0.087042 | 0.086532 | 0.086403 | 0.085654 | 0.084692 | 0.084107 | 0.084847 | 0.083993 | 0.082721 | 0.083184 | 0.083464 | 0.08261 | 0.082068 | 0.082383 | 0.082737 | 0.083826 | 0.084329 | 0.083343 | 0.082804 | 0.082407 | 0.082179 | 0.082605 | 0.082601 | 0.083077 | 0.0844 | 0.085657 | 0.085515 | 0.086057 | 0.086409 | 0.08635 | 0.086191 | 0.085839 | 0.083965 | 0.082808 | 0.083275 | 0.082461 | 0.081318 | 0.081788 | 0.081968 | 0.081569 | 0.081541 | 0.081954 | 0.082337 | 0.082511 | 0.08284 | 0.08366 | 0.083642 | 0.084323 | 0.085305 | 0.0858 | 0.087055 | 0.087865 | 0.088484 | 0.08938 | 0.091277 | 0.093177 | 0.094224 | 0.096402 | 0.099452 | 0.10223 | 0.104706 | 0.105203 | 0.106221 | 0.109264 | 0.112158 | 0.114064 | 0.117082 | 0.120004 | 0.123298 | 0.126424 | 0.12967 | 0.131595 | 0.13266 | 0.133758 | 0.133325 | 0.132458 | 0.130261 | 0.127754 | 0.125603 | 0.123261 | 0.121553 | 0.119579 | 0.119222 | 0.120235 | 0.121719 | 0.123368 | 0.12457 | 0.125963 | 0.128118 | 0.130507 | 0.132999 | 0.135042 | 0.137446 | 0.140418 | 0.143483 | 0.146923 | 0.150099 | 0.153079 | 0.156622 | 0.1606 | 0.163909 | 0.16727 | 0.171341 | 0.175315 | 0.179392 | 0.183687 | 0.188668 | 0.193417 | 0.197417 | 0.201626 | 0.206202 | 0.210833 | 0.215805 | 0.221157 | 0.22702 | 0.232958 | 0.239032 | 0.245164 | 0.251391 | 0.256906 | 0.261317 | 0.264318 | 0.266033 | 0.26738 | 0.268158 | 0.268843 | 0.269718 | 0.269746 | 0.269455 | 0.270316 | 0.27149 | 0.27316 | 0.276162 | 0.279403 | 0.282105 | 0.284229 | 0.286042 | 0.2863 | 0.285645 | 0.284512 | 0.282712 | 0.28064 | 0.278435 | 0.275772 | 0.272796 | 0.269163 | 0.265105 | 0.261044 | 0.257678 | 0.254916 | 0.253476 | 0.252198 | 0.250952 | 0.250252 | 0.249555 | 0.247785 | 0.245677 | 0.242451 | 0.23851 | 0.233122 | 0.22692 | 0.221269 | 0.215468 | 0.209308 | 0.203585 | 0.198152 | 0.193062 | 0.18831 | 0.183116 | 0.178152 | 0.174276 | 0.171391 | 0.169408 | 0.167508 | 0.1654 | 0.16332 | 0.161571 | 0.15971 | 0.158033 | 0.156421 | 0.154441 | 0.152418 | 0.150282 | 0.14808 | 0.145319 | 0.141994 | 0.138212 | 0.133491 | 0.128241 | 0.123237 | 0.11821 | 0.113584 | 0.108934 | 0.103739 | 0.098459 | 0.093581 | 0.089722 | 0.086477 | 0.083851 | 0.08196 | 0.081199 | 0.081529 | 0.082777 | 0.084913 | 0.087575 | 0.090292 | 0.093094 | 0.095803 | 0.097847 | 0.098473 | 0.097984 | 0.096166 | 0.092496 | 0.087365 | 0.081393 | 0.075044 | 0.068782 | 0.063164 | 0.057836 | 0.052935 | 0.048917 | 0.045769 | 0.043507 | 0.042216 | 0.04148 | 0.041521 | 0.042556 | 0.044015 | 0.045985 | 0.047616 | 0.048694 | 0.049583 | 0.049957 | 0.049721 | 0.048825 | 0.04737 | 0.045467 | 0.043904 | 0.043295 | 0.043379 | 0.043762 | 0.044666 | 0.045759 | 0.046816 | 0.048218 | 0.049788 | 0.051117 | 0.052166 | 0.053218 | 0.054063 | 0.054729 | 0.055012 | 0.055323 | 0.05618 | 0.056777 | 0.056841 | 0.056955 | 0.057329 | 0.057564 | 0.05756 | 0.057931 | 0.05854 | 0.058795 | 0.058637 | 0.058556 | 0.058366 | 0.058099 | 0.057795 | 0.057642 | 0.057574 | 0.057586 | 0.057424 | 0.05731 | 0.057203 | 0.057237 | 0.057294 | 0.057555 | 0.058129 | 0.058898 | 0.059811 | 0.061485 | 0.062991 | 0.064257 | 0.065921 | 0.067989 | 0.070047 | 0.071704 | 0.073314 | 0.075134 | 0.076456 | 0.077007 | 0.077197 | 0.076696 | 0.075542 | 0.07456 | 0.073585 | 0.072823 | 0.07265 | 0.072782 | 0.072708 | 0.072815 | 0.073167 | 0.073201 | 0.072202 | 0.070673 | 0.070078 | 0.069672 | 0.069326 | 0.069028 | 0.06918 | 0.069927 | 0.070353 | 0.070626 | 0.071327 | 0.072402 | 0.072539 | 0.071749 | 0.07198 | 0.072025 | 0.071637 | 0.071392 | 0.069899 | 0.06745 | 0.065856 | 0.064076 | 0.06233 | 0.060735 | 0.059536 | 0.057521 | 0.055928 | 0.05569 | 0.05555 | 0.055053 | 0.054991 | 0.054697 | 0.054103 | 0.054741 | 0.054822 | 0.054563 | 0.055056 | 0.0555 | 0.055633 | 0.055951 | 0.056667 | 0.056986 | 0.056328 | 0.057327 | 0.057655 | 0.057581 | 0.057994 | 0.057457 | 0.05642 | 0.056064 | 0.055412 | 0.052846 | 0.051508 | 0.051095 | 0.050556 | 0.050039 | 0.049446 | 0.048621 | 0.047866 | 0.047208 | 0.047001 | 0.045915 | 0.043162 | 0.042631 | 0.042288 | 0.040743 | 0.038446 | 0.037488 | 0.036947 | 0.035712 | 0.03339 | 0.031935 | 0.030127 | 0.0289 | 0.02778 | 0.027027 | 0.026374 | 0.025654 | 0.024547 | 0.023262 | 0.022615 | 0.022195 | 0.021486 | 0.021415 | 0.021066 | 0.021048 | 0.021091 | 0.020465 | 0.020453 | 0.020724 | 0.020651 | 0.02065 | 0.020586 | 0.020672 | 0.020699 | 0.020132 | 0.019995 | 0.019845 | 0.020038 | 0.020324 | 0.020328 | 0.019967 | 0.020372 | 0.020481 | 0.020409 | 0.020122 | 0.020161 | 0.020123 | 0.020377 | 0.020666 | 0.020717 | 0.02085 | 0.021214 | 0.022117 | 0.021544 | 0.02063 | 0.021206 | 0.021063 | 0.021135 | 0.021812 | 0.022001 | 0.021957 | 0.022293 | 0.022258 | 0.02234 | 0.022614 | 0.022719 | 0.022816 | 0.023012 | 0.023241 | 0.02346 | 0.023786 | 0.024187 | 0.024345 | 0.024503 | 0.024984 | 0.025292 | 0.025621 | 0.025961 | 0.026345 | 0.026752 | 0.027313 | 0.028089 | 0.028665 | 0.028581 | 0.02877 | 0.029722 | 0.030038 | 0.030027 | 0.030531 | 0.030848 | 0.030889 | 0.031478 | 0.032077 | 0.031132 | 0.031186 | 0.031647 | 0.031818 | 0.032189 | 0.031927 | 0.031169 | 0.03151 | 0.031494 | 0.028795 | 0.02913 | 0.029829 | 0.029628 | 0.029045 | 0.027826 | 0.02738 | 0.027643 | 0.027419 | 0.026594 | 0.026285 | 0.025746 | 0.025082 | 0.025234 | 0.025161 | 0.024963 | 0.023781 | 0.023599 | 0.023992 | 0.023546 | 0.023164 | 0.023191 | 0.022785 | 0.022867 | 0.02221 | 0.021628 | 0.022444 | 0.02256 | 0.022444 | 0.022551 | 0.022714 | 0.022978 | 0.023214 | 0.022872 | 0.021981 | 0.02203 | 0.022167 | 0.021966 | 0.022203 | 0.022648 | 0.022718 | 0.022294 | 0.021396 | 0.021899 | 0.022394 | 0.021944 | 0.021881 | 0.022043 | 0.021986 | 0.022307 | 0.021869 | 0.02113 | 0.021569 | 0.021715 | 0.021753 | 0.022377 | 0.022286 | 0.02179 | 0.021842 | 0.02176 | 0.021652 | 0.021873 | 0.021294 | 0.021107 | 0.021405 | 0.02156 | 0.021463 | 0.021427 | 0.021502 | 0.021571 | 0.021907 | 0.021931 | 0.021548 | 0.021185 | 0.021267 | 0.021301 | 0.021191 | 0.021159 | 0.021168 | 0.021314 | 0.021502 | 0.021556 | 0.021557 | 0.021248 | 0.020792 | 0.020831 | 0.021081 | 0.021277 | 0.021461 | 0.020767 | 0.020647 | 0.020407 | 0.020509 | 0.021494 | 0.021153 | 0.020754 | 0.020893 | 0.020968 | 0.020968 | 0.020569 | 0.020574 | 0.020849 | 0.020749 | 0.020758 | 0.02079 | 0.020812 | 0.020904 | 0.020614 | 0.020474 | 0.020296 | 0.020822 | 0.021504 | 0.021292 | 0.020703 | 0.020531 | 0.020873 | 0.021169 | 0.021006 | 0.020677 | 0.0205 | 0.020315 | 0.020205 | 0.020363 | 0.020246 | 0.020533 | 0.020582 | 0.020463 | 0.020509 | 0.020608 | 0.020428 | 0.02048 | 0.02108 | 0.02131 | 0.020715 | 0.020919 | 0.021139 | 0.020584 | 0.020852 | 0.020849 | 0.020229 | 0.020223 | 0.020579 | 0.020337 | 0.019663 | 0.019622 | 0.019811 | 0.019624 | 0.019355 | 0.018918 | 0.018599 | 0.018774 | 0.019146 | 0.018715 | 0.018246 | 0.017927 | 0.018329 | 0.019013 | 0.018324 | 0.017922 | 0.018181 | 0.018512 | 0.018338 | 0.018186 | 0.017654 | 0.016874 | 0.016532 | 0.016943 | 0.01681 | 0.016349 | 0.017286 | 0.017994 | 0.017902 | 0.017464 | 0.017776 | 0.018823 | 0.019599 | 0.019481 | 0.018777 | 0.018564 | 0.018965 | 0.018555 | 0.017581 | 0.017655 | 0.017868 | 0.01829 | 0.018591 | 0.018144 | 0.017905 | 0.017274 | 0.018108 | 0.018926 | 0.018469 | 0.017951 | 0.01818 | 0.018063 | 0.018142 | 0.018219 | 0.018043 | 0.01821 | 0.019292 | 0.019372 | 0.019371 | 0.019734 | 0.019369 | 0.01922 | 0.020513 | 0.021379 | 0.020771 | 0.020526 | 0.021232 | 0.021846 | 0.021682 | 0.021574 | 0.021996 | 0.02198 | 0.021837 | 0.021876 | 0.022054 | 0.022515 | 0.022427 | 0.022231 | 0.022285 | 0.02294 | 0.023436 | 0.023825 | 0.02386 | 0.023839 | 0.023378 | 0.022856 | 0.022994 | 0.022936 | 0.022534 | 0.022401 | 0.02254 | 0.023264 | 0.023616 | 0.023837 | 0.023835 | 0.023409 | 0.023709 | 0.024117 | 0.023992 | 0.023542 | 0.023388 | 0.023756 | 0.023201 | 0.022792 | 0.022913 | 0.022429 | 0.021913 | 0.021712 | 0.021668 | 0.021864 | 0.021113 | 0.020673 | 0.020576 | 0.020234 | 0.020464 | 0.019588 | 0.018992 | 0.019369 | 0.018899 | 0.017327 | 0.017272 | 0.018109 | 0.018381 | 0.019114 | 0.019525 | 0.019227 | 0.019815 | 0.020586 | 0.02017 | 0.019846 | 0.02041 | 0.02061 | 0.020638 | 0.020667 | 0.020381 | 0.020457 | 0.02037 | 0.020898 | 0.021603 | 0.021598 | 0.021318 | 0.020711 | 0.02061 | 0.021171 | 0.021594 | 0.021727 | 0.021825 | 0.022323 | 0.022316 | 0.02238 | 0.022576 | 0.022587 | 0.022639 | 0.022627 | 0.022387 | 0.022621 | 0.022905 | 0.023367 | 0.023174 | 0.023206 | 0.023452 | 0.023669 | 0.023898 | 0.024173 | 0.023486 | 0.023008 | 0.02415 | 0.025008 | 0.024992 | 0.024483 | 0.024537 | 0.024832 | 0.025361 | 0.025684 | 0.025159 | 0.024655 | 0.025313 | 0.026338 | 0.026108 | 0.025582 | 0.025184 | 0.025852 | 0.026417 | 0.026109 | 0.026456 | 0.026828 | 0.026895 | 0.026943 | 0.02715 | 0.027503 | 0.02753 | 0.027152 | 0.027683 | 0.028098 | 0.027708 | 0.027857 | 0.028373 | 0.028528 | 0.028636 | 0.028327 | 0.028503 | 0.028516 | 0.028368 | 0.028496 | 0.028507 | 0.029103 | 0.029792 | 0.029625 | 0.028835 | 0.027681 | 0.027629 | 0.027883 | 0.029241 | 0.029178 | 0.028739 | 0.02898 | 0.02966 | 0.03003 | 0.030014 | 0.029628 | 0.028964 | 0.028354 | 0.027723 | 0.02722 | 0.027995 | 0.02826 | 0.027548 | 0.028056 | 0.028358 | 0.028488 | 0.028834 | 0.028923 | 0.029427 | 0.029423 | 0.029558 | 0.029517 | 0.029828 | 0.030244 | 0.029878 | 0.029279 | 0.028868 | 0.029179 | 0.029485 | 0.029589 | 0.029646 | 0.029756 | 0.029609 | 0.029919 | 0.029888 | 0.029807 | 0.03 | 0.029795 | 0.029595 | 0.02976 | 0.029628 | 0.029566 | 0.029999 | 0.030305 | 0.030362 | 0.030326 | 0.030381 | 0.030521 | 0.030557 | 0.030385 | 0.030238 | 0.030467 | 0.030825 | 0.030897 | 0.031059 | 0.031015 | 0.031004 | 0.031041 | 0.031005 | 0.031088 | 0.030828 | 0.030598 | 0.031197 | 0.031218 | 0.031371 | 0.031613 | 0.031369 | 0.031288 | 0.031197 | 0.03098 | 0.031001 | 0.031033 | 0.031197 | 0.031507 | 0.031708 | 0.031998 | 0.032393 | 0.032371 | 0.032438 | 0.032385 | 0.032013 | 0.031809 | 0.032039 | 0.03219 | 0.03238 | 0.032627 | 0.032507 | 0.032301 | 0.032282 | 0.032412 | 0.03271 | 0.032803 | 0.032805 | 0.032899 | 0.033038 | 0.03297 | 0.033162 | 0.03306 | 0.032943 | 0.032823 | 0.032904 | 0.033186 | 0.033214 | 0.033021 | 0.03299 | 0.032991 | 0.032817 | 0.03311 | 0.033182 | 0.033433 | 0.03406 | 0.034094 | 0.03362 | 0.03345 | 0.033761 | 0.033937 | 0.034081 | 0.034033 | 0.034064 | 0.03429 | 0.034241 | 0.034373 | 0.034572 | 0.034273 | 0.034079 | 0.034229 | 0.034196 | 0.034448 | 0.034989 | 0.035166 | 0.034959 | 0.034771 | 0.034795 | 0.034951 | 0.035314 | 0.035967 | 0.036385 | 0.036127 | 0.035631 | 0.035864 | 0.036355 | 0.036424 | 0.036413 | 0.036499 | 0.036562 | 0.036796 | 0.037081 | 0.03679 | 0.036697 | 0.03708 | 0.03737 | 0.037476 | 0.037867 | 0.038207 | 0.038337 | 0.038207 | 0.038051 | 0.038048 | 0.038378 | 0.038498 | 0.038538 | 0.038532 | 0.038403 | 0.038765 | 0.039119 | 0.039403 | 0.039511 | 0.039582 | 0.039739 | 0.03982 | 0.039876 | 0.039962 | 0.039857 | 0.039894 | 0.040021 | 0.040316 | 0.040542 | 0.040527 | 0.040586 | 0.040476 | 0.04056 | 0.040781 | 0.040935 | 0.040961 | 0.040931 | 0.041007 | 0.041414 | 0.041666 | 0.041587 | 0.041332 | 0.04123 | 0.041751 | 0.042238 | 0.042082 | 0.042125 | 0.042413 | 0.042485 | 0.042325 | 0.042253 | 0.042505 | 0.042711 | 0.042824 | 0.043066 | 0.04322 | 0.043209 | 0.042922 | 0.043245 | 0.043519 | 0.0437 | 0.043587 | 0.043509 | 0.043867 | 0.044168 | 0.044152 | 0.044268 | 0.044379 | 0.044196 | 0.044162 | 0.04428 | 0.044469 | 0.044983 | 0.045137 | 0.045066 | 0.045359 | 0.04576 | 0.045737 | 0.045771 | 0.046003 | 0.046259 | 0.046257 | 0.046637 | 0.046601 | 0.046571 | 0.046992 | 0.047401 | 0.047556 | 0.047884 | 0.048269 | 0.048424 | 0.048387 | 0.048819 | 0.049325 | 0.049589 | 0.049791 | 0.05004 | 0.050179 | 0.050541 | 0.050882 | 0.051148 | 0.05163 | 0.05218 | 0.052523 | 0.052934 | 0.053323 | 0.053939 | 0.054751 | 0.055362 | 0.055824 | 0.056104 | 0.056752 | 0.057442 | 0.058375 | 0.059512 | 0.06044 | 0.061169 | 0.061931 | 0.062555 | 0.063297 | 0.064168 | 0.064963 | 0.065934 | 0.066644 | 0.067421 | 0.068007 | 0.068274 | 0.068766 | 0.069094 | 0.069193 | 0.069246 | 0.069411 | 0.069681 | 0.06963 | 0.069965 | 0.069915 | 0.069612 | 0.069391 | 0.068761 | 0.068106 | 0.068118 | 0.068052 | 0.067452 | 0.066826 | 0.06599 | 0.065125 | 0.064481 | 0.063695 | 0.063241 | 0.062506 | 0.061394 | 0.060602 | 0.059956 | 0.059638 | 0.059113 | 0.058197 | 0.057381 | 0.05693 | 0.056887 | 0.056127 | 0.05521 | 0.054329 | 0.053757 | 0.053456 | 0.052481 | 0.051366 | 0.0505 | 0.049578 | 0.048775 | 0.048274 | 0.047765 | 0.047222 | 0.046344 | 0.046059 | 0.045994 | 0.045325 | 0.04469 | 0.044317 | 0.04396 | 0.04379 | 0.043191 | 0.043048 | 0.043468 | 0.043638 | 0.043161 | 0.042693 | 0.042369 | 0.04236 | 0.042196 | 0.042356 | 0.042648 | 0.042753 | 0.042889 | 0.043038 | 0.043337 | 0.043325 | 0.043301 | 0.04354 | 0.043784 | 0.044168 | 0.044703 | 0.044542 | 0.044417 | 0.044833 | 0.045295 | 0.045394 | 0.045471 | 0.046078 | 0.046546 | 0.047027 | 0.047474 | 0.04792 | 0.048196 | 0.048724 | 0.049029 | 0.04912 | 0.049176 | 0.049139 | 0.049609 | 0.050207 | 0.050683 | 0.050608 | 0.050593 | 0.051081 | 0.051551 | 0.052323 | 0.052827 | 0.053167 | 0.053694 | 0.054323 | 0.054348 | 0.054304 | 0.054755 | 0.055374 | 0.056077 | 0.056466 | 0.056966 | 0.057764 | 0.057876 | 0.057819 | 0.058098 | 0.059054 | 0.059858 | 0.060015 | 0.06031 | 0.060789 | 0.061317 | 0.061711 | 0.062066 | 0.062412 | 0.062948 | 0.063722 | 0.064266 | 0.064863 | 0.06567 | 0.066285 | 0.066187 | 0.06654 | 0.067438 | 0.068129 | 0.068735 | 0.069349 | 0.069439 | 0.069585 | 0.070431 | 0.071423 | 0.071938 | 0.072438 | 0.072404 | 0.072795 | 0.073615 | 0.07445 | 0.075057 | 0.075666 | 0.076378 | 0.076704 | 0.077045 | 0.07756 | 0.078043 | 0.078674 | 0.079014 | 0.079609 | 0.080998 | 0.081804 | 0.082091 | 0.082207 | 0.082803 | 0.083627 | 0.08438 | 0.084284 | 0.084248 | 0.085358 | 0.086441 | 0.087215 | 0.088386 | 0.088884 | 0.089139 | 0.089305 | 0.089345 | 0.089724 | 0.090515 | 0.090895 | 0.091368 | 0.091884 | 0.092631 | 0.09412 | 0.094912 | 0.094996 | 0.094908 | 0.094985 | 0.095688 | 0.096701 | 0.097041 | 0.097441 | 0.098663 | 0.099281 | 0.099684 | 0.100269 | 0.100899 | 0.101296 | 0.101385 | 0.102054 | 0.102861 | 0.103358 | 0.103779 | 0.104083 | 0.104704 | 0.104813 | 0.105071 | 0.10596 | 0.106258 | 0.106799 | 0.107361 | 0.107367 | 0.107768 | 0.108117 | 0.108697 | 0.109157 | 0.109585 | 0.109481 | 0.109218 | 0.109152 | 0.1096 | 0.109612 | 0.109643 | 0.109971 | 0.110086 | 0.110045 | 0.110073 | 0.110081 | 0.110196 | 0.109959 | 0.110297 | 0.110739 | 0.110418 | 0.110731 | 0.111217 | 0.110981 | 0.110822 | 0.111143 | 0.111171 | 0.111063 | 0.111098 | 0.111288 | 0.111543 | 0.111396 | 0.111359 | 0.111391 | 0.111372 | 0.111024 | 0.110706 | 0.110364 | 0.109637 | 0.109417 | 0.109524 | 0.109281 | 0.108458 | 0.107867 | 0.107297 | 0.106847 | 0.106473 | 0.105583 | 0.104934 | 0.105003 | 0.10544 | 0.105246 | 0.104464 | 0.104013 | 0.103299 | 0.10236 | 0.102158 | 0.102138 | 0.102363 | 0.10209 | 0.10108 | 0.100296 | 0.099788 | 0.099819 | 0.099935 | 0.099272 | 0.098083 | 0.097076 | 0.097056 | 0.097157 | 0.096596 | 0.095903 | 0.094989 | 0.09428 | 0.093727 | 0.093203 | 0.092626 | 0.091846 | 0.091527 | 0.091084 | 0.090349 | 0.089534 | 0.08868 | 0.087812 | 0.087362 | 0.086761 | 0.085651 | 0.085195 | 0.084766 | 0.08335 | 0.082652 | 0.082354 | 0.081281 | 0.080381 | 0.080265 | 0.079422 | 0.077967 | 0.077305 | 0.076489 | 0.075767 | 0.075162 | 0.074301 | 0.073085 | 0.072293 | 0.071238 | 0.069883 | 0.069597 | 0.069436 | 0.068356 | 0.06714 | 0.065779 | 0.064356 | 0.063665 | 0.063067 | 0.062415 | 0.061532 | 0.060312 | 0.059616 | 0.059001 | 0.05777 | 0.056885 | 0.056726 | 0.055993 | 0.05486 | 0.05368 | 0.052529 | 0.052105 | 0.051883 | 0.051243 | 0.05105 | 0.050502 | 0.049394 | 0.048387 | 0.047273 | 0.045951 | 0.044989 | 0.044361 | 0.043976 | 0.043987 | 0.043217 | 0.042152 | 0.041667 | 0.04064 | 0.039926 | 0.039306 | 0.038906 | 0.037935 | 0.036998 | 0.036612 | 0.03601 | 0.035179 | 0.034558 | 0.03345 | 0.03238 | 0.031635 | 0.03155 | 0.031663 | 0.03121 | 0.029841 | 0.028894 | 0.028912 | 0.028691 | 0.028097 | 0.027384 | 0.026257 | 0.026399 | 0.026293 | 0.025863 | 0.025389 | 0.025389 | 0.024638 | 0.023738 | 0.023196 | 0.022873 | 0.022605 | 0.022347 | 0.021718 | 0.021558 | 0.022286 | 0.021679 | 0.020786 | 0.02105 | 0.021056 | 0.021114 | 0.021167 | 0.02069 | 0.019349 | 0.019238 | 0.019819 | 0.020062 | 0.01916 | 0.018811 | 0.018715 | 0.018132 | 0.017413 | 0.018319 | 0.018799 | 0.018297 | 0.018369 | 0.017752 | 0.017325 | 0.017171 | 0.017089 | 0.016715 | 0.016549 | 0.016899 | 0.017108 | 0.017496 | 0.017623 | 0.017043 | 0.017326 | 0.017661 | 0.017579 | 0.017278 | 0.016818 | 0.017028 | 0.016536 | 0.017104 | 0.017792 | 0.017508 | 0.017688 | 0.017587 | 0.017874 | 0.017567 | 0.016592 | 0.01649 | 0.017355 | 0.017953 | 0.017878 | 0.017964 | 0.017674 | 0.017439 | 0.017821 | 0.01799 | 0.018171 | 0.018471 | 0.018199 | 0.017838 | 0.018558 | 0.019045 | 0.018338 | 0.018583 | 0.018818 | 0.018221 | 0.017646 | 0.0183 | 0.020061 | 0.019938 | 0.019714 | 0.018767 | 0.01889 | 0.018905 | 0.018795 | 0.019125 | 0.019044 | 0.018389 | 0.018165 | 0.018962 | 0.018986 | 0.018627 | 0.018609 | 0.018537 | 0.018642 | 0.019188 | 0.019128 | 0.018714 | 0.018815 | 0.019194 | 0.018764 | 0.018581 | 0.018758 | 0.019055 | 0.019237 | 0.019686 | 0.019305 | 0.018994 | 0.019276 | 0.018761 | 0.018815 | 0.019446 | 0.019548 | 0.019363 | 0.019398 | 0.020089 | 0.020189 | 0.019207 | 0.019337 | 0.019274 | 0.019094 | 0.019551 | 0.01953 | 0.019579 | 0.019854 | 0.019738 | 0.019566 | 0.020613 | 0.020656 | 0.020245 | 0.020227 | 0.020299 | 0.019554 | 0.018658 | 0.018657 | 0.019958 | 0.020356 | 0.01997 | 0.020241 | 0.02089 | 0.020908 | 0.021331 | 0.021362 | 0.021348 | 0.020757 | 0.020105 | 0.020545 | 0.020865 | 0.02042 | 0.020553 | 0.020813 | 0.021213 | 0.021085 | 0.020772 | 0.021124 | 0.021076 | 0.020703 | 0.020592 | 0.02055 | 0.020677 | 0.020942 | 0.021273 | 0.020941 | 0.020549 | 0.020629 | 0.021049 | 0.021578 | 0.021779 | 0.021477 | 0.021159 | 0.020938 | 0.020832 | 0.020782 | 0.021609 | 0.021697 | 0.021243 | 0.021045 | 0.020827 | 0.021287 | 0.02142 | 0.020655 | 0.020948 | 0.021642 | 0.02158 | 0.021432 | 0.021187 | 0.021516 | 0.021896 | 0.02187 | 0.021398 | 0.02078 | 0.020723 | 0.021208 | 0.021947 | 0.021973 | 0.021428 | 0.021159 | 0.021266 | 0.020855 | 0.020585 | 0.021147 | 0.021405 | 0.020965 | 0.021173 | 0.02139 | 0.021349 | 0.021422 | 0.021677 | 0.021783 | 0.021756 | 0.021994
0.493 | 4 | Mixture_3_BM | 0.147444 | 0.143105 | 0.152003 | 0.15606 | 0.152333 | 0.146577 | 0.141345 | 0.142616 | 0.144562 | 0.142825 | 0.146254 | 0.141119 | 0.144566 | 0.150206 | 0.158678 | 0.160794 | 0.156045 | 0.155629 | 0.158495 | 0.15898 | 0.157338 | 0.15698 | 0.160577 | 0.164685 | 0.167346 | 0.169323 | 0.17051 | 0.169609 | 0.169864 | 0.173207 | 0.175481 | 0.174897 | 0.174529 | 0.174869 | 0.177023 | 0.173207 | 0.161914 | 0.163047 | 0.161011 | 0.156602 | 0.151682 | 0.147761 | 0.145591 | 0.14405 | 0.142071 | 0.141049 | 0.141119 | 0.140803 | 0.13968 | 0.138819 | 0.137771 | 0.136915 | 0.137115 | 0.13668 | 0.135588 | 0.133518 | 0.132656 | 0.132219 | 0.130466 | 0.129603 | 0.128131 | 0.1268 | 0.125012 | 0.122729 | 0.120834 | 0.11926 | 0.118021 | 0.11649 | 0.116012 | 0.114738 | 0.113009 | 0.111507 | 0.109661 | 0.108721 | 0.107771 | 0.107041 | 0.107127 | 0.107025 | 0.106097 | 0.105161 | 0.103796 | 0.103641 | 0.10289 | 0.101345 | 0.101103 | 0.101746 | 0.101568 | 0.100155 | 0.099168 | 0.099087 | 0.098575 | 0.098123 | 0.098252 | 0.097393 | 0.097653 | 0.098804 | 0.098549 | 0.098356 | 0.098657 | 0.098685 | 0.098669 | 0.09894 | 0.098746 | 0.099206 | 0.099531 | 0.099621 | 0.100723 | 0.101278 | 0.101093 | 0.101952 | 0.102024 | 0.10086 | 0.098978 | 0.098675 | 0.098262 | 0.096353 | 0.095224 | 0.095104 | 0.095212 | 0.096197 | 0.095775 | 0.095107 | 0.095311 | 0.095322 | 0.095143 | 0.095944 | 0.096178 | 0.096946 | 0.098962 | 0.099793 | 0.100935 | 0.10212 | 0.10311 | 0.104812 | 0.107448 | 0.109399 | 0.110112 | 0.112915 | 0.11663 | 0.118921 | 0.12103 | 0.122791 | 0.124072 | 0.127065 | 0.130409 | 0.132993 | 0.137055 | 0.141038 | 0.144466 | 0.147401 | 0.151303 | 0.154084 | 0.156053 | 0.158487 | 0.158534 | 0.156069 | 0.153205 | 0.150391 | 0.147718 | 0.145092 | 0.142636 | 0.139961 | 0.139461 | 0.140701 | 0.140889 | 0.14179 | 0.144036 | 0.14632 | 0.14904 | 0.151857 | 0.155262 | 0.15809 | 0.160916 | 0.164417 | 0.167807 | 0.171552 | 0.175499 | 0.179617 | 0.184165 | 0.18808 | 0.191641 | 0.196006 | 0.201009 | 0.206358 | 0.2121 | 0.217691 | 0.223107 | 0.228981 | 0.23457 | 0.2397 | 0.245255 | 0.250585 | 0.255877 | 0.262266 | 0.270193 | 0.277911 | 0.285794 | 0.293808 | 0.301621 | 0.307593 | 0.312475 | 0.316429 | 0.319153 | 0.321458 | 0.323183 | 0.323931 | 0.323827 | 0.323488 | 0.324019 | 0.325408 | 0.327187 | 0.329021 | 0.331673 | 0.336085 | 0.340406 | 0.342577 | 0.343951 | 0.344543 | 0.344023 | 0.34214 | 0.340081 | 0.337864 | 0.335076 | 0.331618 | 0.327512 | 0.322844 | 0.317938 | 0.313542 | 0.309736 | 0.306094 | 0.304079 | 0.303146 | 0.301883 | 0.300807 | 0.299723 | 0.297436 | 0.294217 | 0.290348 | 0.285137 | 0.278894 | 0.272313 | 0.264659 | 0.257146 | 0.250274 | 0.243624 | 0.237023 | 0.231087 | 0.225264 | 0.218814 | 0.213035 | 0.208308 | 0.204509 | 0.202085 | 0.200079 | 0.197793 | 0.195388 | 0.193226 | 0.191345 | 0.189312 | 0.187077 | 0.184492 | 0.182214 | 0.179715 | 0.176558 | 0.173106 | 0.169233 | 0.164594 | 0.158825 | 0.153021 | 0.147052 | 0.14099 | 0.13526 | 0.129882 | 0.123829 | 0.117456 | 0.111833 | 0.107119 | 0.103278 | 0.100077 | 0.097937 | 0.096996 | 0.097532 | 0.099269 | 0.101861 | 0.104947 | 0.108097 | 0.111534 | 0.115002 | 0.117168 | 0.118006 | 0.117241 | 0.114677 | 0.110352 | 0.104023 | 0.096591 | 0.08885 | 0.081212 | 0.074416 | 0.068423 | 0.06311 | 0.058478 | 0.054748 | 0.052041 | 0.050221 | 0.049413 | 0.04949 | 0.050511 | 0.052523 | 0.054915 | 0.057011 | 0.058545 | 0.059367 | 0.059327 | 0.05885 | 0.05789 | 0.056341 | 0.054277 | 0.052153 | 0.051132 | 0.051162 | 0.05188 | 0.052922 | 0.054136 | 0.055526 | 0.057084 | 0.058826 | 0.060462 | 0.062023 | 0.063341 | 0.064258 | 0.064977 | 0.065692 | 0.066113 | 0.066425 | 0.067123 | 0.06764 | 0.067758 | 0.067976 | 0.068236 | 0.068343 | 0.068692 | 0.069265 | 0.069821 | 0.069904 | 0.069789 | 0.06956 | 0.069546 | 0.069186 | 0.068778 | 0.068544 | 0.068352 | 0.068027 | 0.068055 | 0.068114 | 0.067802 | 0.067656 | 0.067919 | 0.068769 | 0.070002 | 0.071223 | 0.072825 | 0.074625 | 0.076628 | 0.078786 | 0.081108 | 0.083368 | 0.085659 | 0.087729 | 0.089845 | 0.091384 | 0.092261 | 0.092593 | 0.092014 | 0.090504 | 0.088929 | 0.087766 | 0.086891 | 0.086416 | 0.086579 | 0.08689 | 0.087138 | 0.087289 | 0.087315 | 0.086551 | 0.084762 | 0.083841 | 0.0832 | 0.082679 | 0.082442 | 0.082562 | 0.083251 | 0.083947 | 0.084579 | 0.085458 | 0.086737 | 0.087085 | 0.086291 | 0.08651 | 0.086604 | 0.086097 | 0.085718 | 0.084123 | 0.081386 | 0.079383 | 0.077089 | 0.07479 | 0.072772 | 0.071176 | 0.068738 | 0.066648 | 0.066422 | 0.066361 | 0.065327 | 0.065266 | 0.065313 | 0.064794 | 0.065617 | 0.065546 | 0.06511 | 0.065588 | 0.066146 | 0.066586 | 0.067031 | 0.067953 | 0.068649 | 0.067667 | 0.068788 | 0.069461 | 0.069113 | 0.069246 | 0.068806 | 0.067837 | 0.067263 | 0.066337 | 0.063591 | 0.062183 | 0.06135 | 0.060265 | 0.059764 | 0.059141 | 0.057713 | 0.057041 | 0.05663 | 0.056285 | 0.055078 | 0.051954 | 0.051123 | 0.050468 | 0.048815 | 0.046238 | 0.044814 | 0.043969 | 0.042424 | 0.039699 | 0.038024 | 0.036069 | 0.03462 | 0.032965 | 0.031575 | 0.030649 | 0.029906 | 0.028753 | 0.02702 | 0.026399 | 0.026144 | 0.02527 | 0.024969 | 0.024734 | 0.024564 | 0.024838 | 0.025429 | 0.024722 | 0.02399 | 0.023628 | 0.023864 | 0.024216 | 0.024344 | 0.024083 | 0.023393 | 0.023396 | 0.023338 | 0.023249 | 0.023265 | 0.023413 | 0.023393 | 0.023267 | 0.023457 | 0.023429 | 0.023642 | 0.023899 | 0.023472 | 0.023371 | 0.02349 | 0.023632 | 0.023794 | 0.024119 | 0.024605 | 0.023639 | 0.023171 | 0.024194 | 0.024192 | 0.023866 | 0.024267 | 0.02468 | 0.024821 | 0.025162 | 0.025058 | 0.025116 | 0.02541 | 0.025694 | 0.025901 | 0.026139 | 0.026473 | 0.026929 | 0.02724 | 0.027557 | 0.027997 | 0.028305 | 0.028758 | 0.029118 | 0.029306 | 0.029823 | 0.030695 | 0.031253 | 0.031471 | 0.032168 | 0.033145 | 0.033589 | 0.033874 | 0.035032 | 0.035648 | 0.03595 | 0.036399 | 0.03645 | 0.036901 | 0.037871 | 0.038749 | 0.038303 | 0.0379 | 0.037863 | 0.038076 | 0.038395 | 0.038054 | 0.037091 | 0.037373 | 0.037649 | 0.035676 | 0.034837 | 0.035076 | 0.034862 | 0.034362 | 0.033107 | 0.032329 | 0.032428 | 0.03204 | 0.030486 | 0.029974 | 0.029699 | 0.028919 | 0.028902 | 0.02877 | 0.028524 | 0.027509 | 0.027176 | 0.027185 | 0.026381 | 0.026287 | 0.026591 | 0.025988 | 0.025869 | 0.025741 | 0.025104 | 0.025419 | 0.025303 | 0.024843 | 0.024712 | 0.024871 | 0.025202 | 0.025561 | 0.025089 | 0.024072 | 0.02412 | 0.024392 | 0.024305 | 0.02433 | 0.024502 | 0.024791 | 0.024908 | 0.024043 | 0.024019 | 0.024603 | 0.024318 | 0.023963 | 0.024209 | 0.024242 | 0.024334 | 0.023887 | 0.022945 | 0.023267 | 0.023605 | 0.02354 | 0.023731 | 0.02349 | 0.023077 | 0.023362 | 0.02335 | 0.023206 | 0.023444 | 0.023169 | 0.022924 | 0.023039 | 0.023293 | 0.02338 | 0.023252 | 0.022931 | 0.022667 | 0.023177 | 0.023589 | 0.023723 | 0.023035 | 0.022791 | 0.023116 | 0.023187 | 0.023032 | 0.022716 | 0.022617 | 0.022687 | 0.02309 | 0.023049 | 0.022418 | 0.022268 | 0.022496 | 0.022612 | 0.022476 | 0.02258 | 0.021989 | 0.021736 | 0.021911 | 0.022104 | 0.022442 | 0.022156 | 0.021974 | 0.022228 | 0.022291 | 0.02249 | 0.02245 | 0.022421 | 0.022593 | 0.022408 | 0.022349 | 0.022268 | 0.022044 | 0.022009 | 0.021923 | 0.021901 | 0.022149 | 0.022165 | 0.022507 | 0.023109 | 0.022505 | 0.021894 | 0.02191 | 0.021882 | 0.022115 | 0.022226 | 0.021992 | 0.021738 | 0.021743 | 0.021889 | 0.021673 | 0.021885 | 0.022013 | 0.021872 | 0.021833 | 0.022063 | 0.021921 | 0.021698 | 0.021798 | 0.0219 | 0.021645 | 0.021588 | 0.02147 | 0.021338 | 0.021871 | 0.022781 | 0.022773 | 0.022117 | 0.022271 | 0.021938 | 0.020897 | 0.020862 | 0.020793 | 0.02013 | 0.020122 | 0.020257 | 0.020162 | 0.020009 | 0.019562 | 0.019595 | 0.01995 | 0.019671 | 0.019472 | 0.019735 | 0.019362 | 0.018972 | 0.018271 | 0.018376 | 0.019118 | 0.019253 | 0.018098 | 0.018112 | 0.018471 | 0.017886 | 0.017693 | 0.017242 | 0.018274 | 0.019679 | 0.019755 | 0.019379 | 0.018574 | 0.019732 | 0.020664 | 0.019648 | 0.01964 | 0.020288 | 0.020249 | 0.019277 | 0.0191 | 0.019567 | 0.019124 | 0.019055 | 0.019016 | 0.019714 | 0.019652 | 0.018822 | 0.019463 | 0.019346 | 0.018769 | 0.019084 | 0.018989 | 0.01895 | 0.019032 | 0.018835 | 0.018289 | 0.018905 | 0.020515 | 0.020605 | 0.020675 | 0.021148 | 0.021026 | 0.020838 | 0.021426 | 0.022334 | 0.022273 | 0.021973 | 0.021989 | 0.02209 | 0.022205 | 0.022766 | 0.023358 | 0.023157 | 0.023175 | 0.023536 | 0.023659 | 0.023773 | 0.023838 | 0.024183 | 0.024355 | 0.024516 | 0.024838 | 0.024999 | 0.025197 | 0.025137 | 0.024747 | 0.024584 | 0.024599 | 0.024955 | 0.024883 | 0.024082 | 0.023758 | 0.024312 | 0.024995 | 0.025315 | 0.025781 | 0.025954 | 0.025725 | 0.025407 | 0.025006 | 0.024905 | 0.025426 | 0.02589 | 0.025121 | 0.02475 | 0.024371 | 0.023606 | 0.023133 | 0.023362 | 0.023456 | 0.022533 | 0.021758 | 0.021323 | 0.021151 | 0.021136 | 0.020949 | 0.020279 | 0.02014 | 0.019827 | 0.019097 | 0.01846 | 0.019198 | 0.020048 | 0.020817 | 0.020696 | 0.02054 | 0.020614 | 0.020759 | 0.02107 | 0.021405 | 0.021376 | 0.021458 | 0.02186 | 0.021832 | 0.021311 | 0.021542 | 0.02217 | 0.021899 | 0.02196 | 0.022711 | 0.022683 | 0.022196 | 0.022589 | 0.023466 | 0.023813 | 0.023583 | 0.023382 | 0.023795 | 0.02379 | 0.023536 | 0.024018 | 0.024203 | 0.023834 | 0.023517 | 0.024118 | 0.024118 | 0.024212 | 0.024596 | 0.024599 | 0.0249 | 0.02503 | 0.024761 | 0.024745 | 0.024902 | 0.02527 | 0.025388 | 0.025324 | 0.025887 | 0.026912 | 0.026981 | 0.026433 | 0.026336 | 0.026487 | 0.026635 | 0.02645 | 0.026256 | 0.026515 | 0.027208 | 0.027875 | 0.028095 | 0.027777 | 0.027616 | 0.028196 | 0.027965 | 0.027642 | 0.028347 | 0.029069 | 0.029186 | 0.029367 | 0.029548 | 0.0294 | 0.029389 | 0.029595 | 0.030035 | 0.030226 | 0.030045 | 0.030119 | 0.030716 | 0.031078 | 0.031374 | 0.031739 | 0.032315 | 0.032306 | 0.031934 | 0.032121 | 0.032176 | 0.032485 | 0.033082 | 0.033346 | 0.033402 | 0.032646 | 0.032797 | 0.033278 | 0.033818 | 0.033254 | 0.032336 | 0.031822 | 0.032452 | 0.033217 | 0.032851 | 0.032543 | 0.032067 | 0.031278 | 0.031379 | 0.032146 | 0.032377 | 0.031751 | 0.031898 | 0.032278 | 0.032759 | 0.032849 | 0.032602 | 0.032142 | 0.032129 | 0.03246 | 0.032922 | 0.032466 | 0.032041 | 0.032283 | 0.032245 | 0.031991 | 0.031817 | 0.031783 | 0.032094 | 0.032743 | 0.032881 | 0.032626 | 0.032402 | 0.032583 | 0.032557 | 0.0325 | 0.032378 | 0.032064 | 0.03216 | 0.032328 | 0.032225 | 0.03242 | 0.033073 | 0.033083 | 0.032941 | 0.033094 | 0.033241 | 0.033098 | 0.032903 | 0.032987 | 0.033102 | 0.033093 | 0.033136 | 0.033561 | 0.034105 | 0.034007 | 0.033943 | 0.034041 | 0.034037 | 0.034239 | 0.034319 | 0.03397 | 0.033871 | 0.033895 | 0.034322 | 0.035013 | 0.035015 | 0.035014 | 0.034751 | 0.034309 | 0.034461 | 0.034829 | 0.034592 | 0.034687 | 0.034716 | 0.034746 | 0.03527 | 0.035636 | 0.035575 | 0.035458 | 0.035582 | 0.035545 | 0.035837 | 0.035796 | 0.035342 | 0.035266 | 0.035682 | 0.035777 | 0.035388 | 0.035372 | 0.03569 | 0.036133 | 0.036405 | 0.036464 | 0.036424 | 0.035863 | 0.035976 | 0.036382 | 0.036308 | 0.036355 | 0.036397 | 0.036516 | 0.036832 | 0.036649 | 0.036542 | 0.036509 | 0.036411 | 0.036776 | 0.036987 | 0.03711 | 0.037338 | 0.037256 | 0.036811 | 0.0367 | 0.037179 | 0.037452 | 0.037424 | 0.037896 | 0.038165 | 0.038055 | 0.038337 | 0.038696 | 0.038803 | 0.038696 | 0.038476 | 0.038364 | 0.038359 | 0.03856 | 0.038557 | 0.038593 | 0.038871 | 0.038755 | 0.038566 | 0.03906 | 0.039667 | 0.039717 | 0.039971 | 0.040137 | 0.040234 | 0.040308 | 0.040607 | 0.040697 | 0.040643 | 0.040858 | 0.041021 | 0.041135 | 0.041301 | 0.041191 | 0.04125 | 0.041386 | 0.041415 | 0.04184 | 0.04247 | 0.04265 | 0.042699 | 0.042566 | 0.042586 | 0.042935 | 0.043238 | 0.043419 | 0.043721 | 0.043765 | 0.043471 | 0.043701 | 0.04429 | 0.044612 | 0.044767 | 0.044833 | 0.044922 | 0.045004 | 0.044893 | 0.045287 | 0.045668 | 0.04542 | 0.045319 | 0.045521 | 0.045647 | 0.045723 | 0.045775 | 0.045909 | 0.046149 | 0.046274 | 0.046479 | 0.046507 | 0.046549 | 0.04683 | 0.046954 | 0.046889 | 0.046952 | 0.047055 | 0.046935 | 0.04725 | 0.047834 | 0.04798 | 0.04823 | 0.048352 | 0.048357 | 0.048386 | 0.048422 | 0.048556 | 0.048934 | 0.049094 | 0.049054 | 0.049088 | 0.049166 | 0.04906 | 0.049408 | 0.049776 | 0.049836 | 0.049658 | 0.049704 | 0.049888 | 0.049979 | 0.050291 | 0.050816 | 0.050933 | 0.050546 | 0.050502 | 0.05076 | 0.051315 | 0.051864 | 0.051694 | 0.051776 | 0.052194 | 0.052564 | 0.052562 | 0.052672 | 0.053064 | 0.053061 | 0.052957 | 0.05357 | 0.053871 | 0.053944 | 0.054309 | 0.054882 | 0.055204 | 0.055468 | 0.055724 | 0.056033 | 0.056061 | 0.056556 | 0.057066 | 0.057305 | 0.057539 | 0.057926 | 0.058355 | 0.058754 | 0.059284 | 0.059943 | 0.060619 | 0.061071 | 0.06158 | 0.062308 | 0.062752 | 0.063106 | 0.064032 | 0.065026 | 0.065475 | 0.066278 | 0.067328 | 0.067956 | 0.069042 | 0.070348 | 0.071381 | 0.072228 | 0.07306 | 0.074069 | 0.075613 | 0.076873 | 0.077895 | 0.078826 | 0.079796 | 0.0809 | 0.081695 | 0.081996 | 0.082342 | 0.082867 | 0.08323 | 0.083606 | 0.083742 | 0.083764 | 0.08379 | 0.084283 | 0.0841 | 0.083441 | 0.082864 | 0.082364 | 0.081975 | 0.081916 | 0.081324 | 0.080548 | 0.079931 | 0.078942 | 0.077706 | 0.076997 | 0.076352 | 0.075911 | 0.075117 | 0.073947 | 0.072743 | 0.071685 | 0.071367 | 0.070722 | 0.069802 | 0.069102 | 0.068421 | 0.067703 | 0.066755 | 0.065799 | 0.064783 | 0.06433 | 0.063873 | 0.062582 | 0.061183 | 0.060279 | 0.059457 | 0.058226 | 0.057051 | 0.056436 | 0.055816 | 0.05476 | 0.054061 | 0.053642 | 0.053041 | 0.052701 | 0.052304 | 0.051874 | 0.051361 | 0.050697 | 0.050579 | 0.050873 | 0.0509 | 0.050666 | 0.049987 | 0.049372 | 0.049714 | 0.049991 | 0.049828 | 0.049576 | 0.049716 | 0.05013 | 0.050463 | 0.050486 | 0.050576 | 0.051043 | 0.051439 | 0.051465 | 0.05175 | 0.05206 | 0.051842 | 0.052027 | 0.052636 | 0.053207 | 0.053608 | 0.053749 | 0.054183 | 0.054676 | 0.055124 | 0.055906 | 0.056626 | 0.056814 | 0.057188 | 0.057909 | 0.058539 | 0.058493 | 0.058617 | 0.058891 | 0.059596 | 0.060213 | 0.060418 | 0.06087 | 0.06161 | 0.062103 | 0.062509 | 0.062923 | 0.063336 | 0.063858 | 0.06433 | 0.064738 | 0.065196 | 0.065976 | 0.066831 | 0.067342 | 0.067654 | 0.06791 | 0.068853 | 0.069787 | 0.070376 | 0.070597 | 0.071274 | 0.072106 | 0.072512 | 0.073266 | 0.073784 | 0.074252 | 0.07516 | 0.075801 | 0.07609 | 0.076374 | 0.077153 | 0.078212 | 0.07913 | 0.079663 | 0.080096 | 0.080887 | 0.081368 | 0.08194 | 0.082838 | 0.083646 | 0.084308 | 0.084708 | 0.085127 | 0.086212 | 0.087351 | 0.088068 | 0.088272 | 0.088913 | 0.09012 | 0.090937 | 0.091392 | 0.091636 | 0.092228 | 0.093437 | 0.094572 | 0.095202 | 0.095726 | 0.095851 | 0.096693 | 0.097708 | 0.098486 | 0.099563 | 0.100449 | 0.100682 | 0.100891 | 0.101745 | 0.103022 | 0.104252 | 0.104367 | 0.104936 | 0.106025 | 0.106536 | 0.107463 | 0.108753 | 0.109418 | 0.110019 | 0.11034 | 0.110717 | 0.111339 | 0.112233 | 0.112983 | 0.113422 | 0.114239 | 0.115602 | 0.11706 | 0.117085 | 0.117247 | 0.117514 | 0.117707 | 0.118821 | 0.120092 | 0.120673 | 0.121023 | 0.121694 | 0.122633 | 0.123365 | 0.123787 | 0.124617 | 0.125276 | 0.125703 | 0.126396 | 0.127055 | 0.12743 | 0.12809 | 0.129011 | 0.129419 | 0.129434 | 0.130454 | 0.131896 | 0.132321 | 0.132522 | 0.132978 | 0.133635 | 0.134118 | 0.134309 | 0.134691 | 0.134822 | 0.135361 | 0.135541 | 0.135652 | 0.136197 | 0.136086 | 0.135649 | 0.135777 | 0.136142 | 0.136705 | 0.137037 | 0.136789 | 0.13654 | 0.136891 | 0.137026 | 0.137375 | 0.137433 | 0.137002 | 0.137029 | 0.137717 | 0.138089 | 0.137748 | 0.137832 | 0.138322 | 0.138512 | 0.138464 | 0.138401 | 0.13815 | 0.138188 | 0.138579 | 0.137989 | 0.137926 | 0.138145 | 0.137913 | 0.137357 | 0.137128 | 0.137058 | 0.136552 | 0.135356 | 0.134154 | 0.133634 | 0.133138 | 0.133075 | 0.133241 | 0.132367 | 0.13135 | 0.131189 | 0.131321 | 0.130902 | 0.130135 | 0.129232 | 0.128837 | 0.127955 | 0.127182 | 0.126979 | 0.127274 | 0.127358 | 0.126577 | 0.125356 | 0.12421 | 0.123506 | 0.123489 | 0.122641 | 0.121615 | 0.120976 | 0.120743 | 0.120935 | 0.120407 | 0.119287 | 0.118542 | 0.117862 | 0.11716 | 0.116383 | 0.11561 | 0.114452 | 0.113244 | 0.112607 | 0.112208 | 0.111314 | 0.110377 | 0.10962 | 0.109156 | 0.107919 | 0.106764 | 0.10621 | 0.105434 | 0.10421 | 0.102842 | 0.10189 | 0.100709 | 0.099841 | 0.099194 | 0.0978 | 0.096681 | 0.096034 | 0.095085 | 0.093818 | 0.092583 | 0.091642 | 0.090719 | 0.089498 | 0.088176 | 0.087353 | 0.087086 | 0.086096 | 0.08423 | 0.083088 | 0.082519 | 0.081617 | 0.08033 | 0.078816 | 0.077904 | 0.077026 | 0.075611 | 0.074583 | 0.074143 | 0.072976 | 0.071657 | 0.070814 | 0.069709 | 0.068179 | 0.067036 | 0.066491 | 0.065598 | 0.064651 | 0.063812 | 0.063484 | 0.062867 | 0.061258 | 0.059786 | 0.059348 | 0.058467 | 0.057691 | 0.056363 | 0.055202 | 0.054457 | 0.05387 | 0.052801 | 0.05159 | 0.05034 | 0.049493 | 0.04872 | 0.047716 | 0.047159 | 0.046759 | 0.045986 | 0.045158 | 0.04377 | 0.043061 | 0.043548 | 0.042763 | 0.041094 | 0.039521 | 0.03932 | 0.0389 | 0.037762 | 0.036685 | 0.036148 | 0.035623 | 0.035161 | 0.034901 | 0.034137 | 0.033297 | 0.033081 | 0.03275 | 0.032275 | 0.031935 | 0.031224 | 0.029963 | 0.029196 | 0.02937 | 0.029103 | 0.028964 | 0.028227 | 0.027675 | 0.02721 | 0.025574 | 0.024768 | 0.025723 | 0.026044 | 0.025519 | 0.024943 | 0.02487 | 0.024107 | 0.023631 | 0.023583 | 0.023765 | 0.02285 | 0.022505 | 0.022409 | 0.022183 | 0.021667 | 0.021712 | 0.022068 | 0.022031 | 0.021286 | 0.02058 | 0.020509 | 0.020584 | 0.020667 | 0.019856 | 0.01926 | 0.019952 | 0.020104 | 0.020149 | 0.021003 | 0.020941 | 0.021205 | 0.021075 | 0.020726 | 0.019589 | 0.01925 | 0.019688 | 0.019805 | 0.020653 | 0.020623 | 0.019938 | 0.019716 | 0.019574 | 0.019499 | 0.019403 | 0.018768 | 0.018581 | 0.01932 | 0.020369 | 0.020324 | 0.020542 | 0.020342 | 0.020165 | 0.020182 | 0.019864 | 0.020228 | 0.021628 | 0.021247 | 0.020089 | 0.020117 | 0.021295 | 0.021928 | 0.021724 | 0.02153 | 0.021087 | 0.021046 | 0.021675 | 0.022996 | 0.022697 | 0.022291 | 0.021759 | 0.021768 | 0.021392 | 0.021473 | 0.021769 | 0.021881 | 0.021625 | 0.021403 | 0.021899 | 0.021544 | 0.021189 | 0.021067 | 0.020562 | 0.020785 | 0.021707 | 0.021646 | 0.021263 | 0.021367 | 0.021934 | 0.021672 | 0.021076 | 0.021038 | 0.021849 | 0.022261 | 0.022151 | 0.021461 | 0.021963 | 0.022295 | 0.021475 | 0.021573 | 0.021815 | 0.02154 | 0.020729 | 0.02043 | 0.022009 | 0.022575 | 0.02186 | 0.022428 | 0.021963 | 0.021844 | 0.022503 | 0.022486 | 0.021858 | 0.021849 | 0.02241 | 0.022366 | 0.022737 | 0.02278 | 0.022758 | 0.022944 | 0.023238 | 0.023225 | 0.023133 | 0.022961 | 0.023226 | 0.023508 | 0.023074 | 0.022837 | 0.023998 | 0.024135 | 0.023332 | 0.023007 | 0.023325 | 0.022834 | 0.022614 | 0.022966 | 0.02316 | 0.023159 | 0.023637 | 0.023425 | 0.023314 | 0.02321 | 0.023004 | 0.023659 | 0.024009 | 0.023777 | 0.023935 | 0.023587 | 0.023225 | 0.023194 | 0.023467 | 0.023153 | 0.022866 | 0.02328 | 0.023717 | 0.02405 | 0.02416 | 0.023916 | 0.023724 | 0.023722 | 0.024428 | 0.024728 | 0.024553 | 0.024343 | 0.024162 | 0.024117 | 0.023987 | 0.024178 | 0.02373 | 0.023451 | 0.024046 | 0.024466 | 0.024135 | 0.02429 | 0.024578 | 0.024767 | 0.024762 | 0.024311 | 0.024217 | 0.024157 | 0.023797 | 0.023676 | 0.023903 | 0.024517 | 0.024657 | 0.024449 | 0.024207 | 0.023835 | 0.023854 | 0.024073 | 0.024407 | 0.024154 | 0.02405 | 0.024124 | 0.02434 | 0.024429 | 0.02477 | 0.02533 | 0.02497 | 0.024373
0.493 | 4 | Mixture_3_BM | 0.207346 | 0.206311 | 0.209296 | 0.205498 | 0.199 | 0.190843 | 0.189609 | 0.189505 | 0.189018 | 0.185117 | 0.184983 | 0.188205 | 0.199809 | 0.208119 | 0.205758 | 0.204617 | 0.211944 | 0.218323 | 0.219099 | 0.216202 | 0.218606 | 0.219795 | 0.222489 | 0.225737 | 0.228749 | 0.233717 | 0.237725 | 0.236567 | 0.237804 | 0.24039 | 0.239522 | 0.240455 | 0.23757 | 0.235089 | 0.241255 | 0.250109 | 0.23835 | 0.227646 | 0.221012 | 0.215773 | 0.210203 | 0.205267 | 0.202516 | 0.200637 | 0.19811 | 0.196404 | 0.195791 | 0.192519 | 0.189331 | 0.188335 | 0.187913 | 0.186906 | 0.185427 | 0.182907 | 0.18066 | 0.1798 | 0.177789 | 0.174309 | 0.171273 | 0.170539 | 0.1701 | 0.169832 | 0.168735 | 0.16449 | 0.161035 | 0.158564 | 0.155897 | 0.154268 | 0.152367 | 0.150501 | 0.148252 | 0.147816 | 0.147398 | 0.145636 | 0.142968 | 0.14113 | 0.140728 | 0.140315 | 0.138961 | 0.137672 | 0.136691 | 0.136563 | 0.136109 | 0.134857 | 0.133039 | 0.132471 | 0.131092 | 0.128736 | 0.128564 | 0.128969 | 0.128146 | 0.126975 | 0.127528 | 0.128771 | 0.128133 | 0.127503 | 0.12675 | 0.126308 | 0.12655 | 0.127227 | 0.127715 | 0.127332 | 0.126544 | 0.126847 | 0.128532 | 0.129483 | 0.130128 | 0.12977 | 0.129687 | 0.129885 | 0.130426 | 0.130362 | 0.128845 | 0.12593 | 0.12418 | 0.122876 | 0.121377 | 0.120583 | 0.120559 | 0.120257 | 0.120571 | 0.121384 | 0.121408 | 0.122045 | 0.123148 | 0.123256 | 0.123391 | 0.124041 | 0.124977 | 0.1264 | 0.128532 | 0.128793 | 0.129569 | 0.131586 | 0.133219 | 0.13647 | 0.139997 | 0.143241 | 0.146481 | 0.149182 | 0.151407 | 0.154398 | 0.158278 | 0.162325 | 0.164859 | 0.167727 | 0.173286 | 0.178758 | 0.182899 | 0.188235 | 0.193096 | 0.197087 | 0.200888 | 0.20226 | 0.202121 | 0.199914 | 0.196046 | 0.192185 | 0.189402 | 0.185229 | 0.181623 | 0.179329 | 0.178463 | 0.178615 | 0.179342 | 0.180811 | 0.183753 | 0.187193 | 0.190504 | 0.193951 | 0.197353 | 0.201881 | 0.206477 | 0.210459 | 0.215017 | 0.21965 | 0.224651 | 0.230149 | 0.235417 | 0.240581 | 0.246973 | 0.253718 | 0.260713 | 0.268326 | 0.276353 | 0.283518 | 0.290773 | 0.298145 | 0.305312 | 0.312327 | 0.320453 | 0.328674 | 0.337267 | 0.3467 | 0.35733 | 0.368062 | 0.379624 | 0.391863 | 0.40316 | 0.411475 | 0.418749 | 0.423959 | 0.427419 | 0.429732 | 0.431027 | 0.43136 | 0.431869 | 0.433062 | 0.434366 | 0.434523 | 0.436089 | 0.43989 | 0.444393 | 0.449437 | 0.454783 | 0.458801 | 0.46058 | 0.461281 | 0.460554 | 0.458031 | 0.454639 | 0.45095 | 0.446618 | 0.441097 | 0.435774 | 0.429854 | 0.423512 | 0.417263 | 0.41152 | 0.406633 | 0.403725 | 0.402406 | 0.401012 | 0.399017 | 0.396342 | 0.392842 | 0.388707 | 0.38325 | 0.376067 | 0.367093 | 0.357287 | 0.346584 | 0.336323 | 0.326865 | 0.318761 | 0.310164 | 0.301411 | 0.293182 | 0.285095 | 0.277548 | 0.271584 | 0.266874 | 0.263234 | 0.260061 | 0.25682 | 0.253975 | 0.252018 | 0.24911 | 0.24576 | 0.243133 | 0.240723 | 0.237702 | 0.234256 | 0.230007 | 0.225455 | 0.220726 | 0.21489 | 0.207036 | 0.198458 | 0.190404 | 0.183054 | 0.175624 | 0.167785 | 0.159966 | 0.152337 | 0.145062 | 0.138641 | 0.132997 | 0.128615 | 0.125756 | 0.124794 | 0.125621 | 0.127997 | 0.130992 | 0.134751 | 0.139101 | 0.143833 | 0.147904 | 0.150449 | 0.151501 | 0.151004 | 0.148185 | 0.142508 | 0.134536 | 0.125016 | 0.114782 | 0.104891 | 0.095823 | 0.087848 | 0.08074 | 0.075109 | 0.07056 | 0.066886 | 0.064446 | 0.063315 | 0.063365 | 0.064502 | 0.066575 | 0.069364 | 0.072431 | 0.074893 | 0.076199 | 0.076252 | 0.075692 | 0.074233 | 0.072052 | 0.069515 | 0.067105 | 0.065482 | 0.065197 | 0.065767 | 0.066853 | 0.068518 | 0.070633 | 0.072948 | 0.07509 | 0.077145 | 0.079056 | 0.08072 | 0.081852 | 0.08243 | 0.08309 | 0.083943 | 0.084646 | 0.085104 | 0.085391 | 0.086087 | 0.08667 | 0.086903 | 0.087319 | 0.087826 | 0.088303 | 0.088777 | 0.088804 | 0.088499 | 0.087844 | 0.0876 | 0.087415 | 0.087182 | 0.086854 | 0.086492 | 0.085937 | 0.085733 | 0.085859 | 0.085304 | 0.084939 | 0.085485 | 0.08642 | 0.087631 | 0.089555 | 0.091588 | 0.093674 | 0.096264 | 0.099236 | 0.102161 | 0.105021 | 0.108074 | 0.111109 | 0.113478 | 0.115666 | 0.117185 | 0.1175 | 0.116899 | 0.115034 | 0.113056 | 0.11147 | 0.110037 | 0.109314 | 0.109589 | 0.110012 | 0.110337 | 0.110758 | 0.111253 | 0.110552 | 0.107954 | 0.105925 | 0.104647 | 0.103747 | 0.103418 | 0.10387 | 0.104826 | 0.105755 | 0.106599 | 0.107744 | 0.109573 | 0.110348 | 0.109314 | 0.10913 | 0.109275 | 0.109132 | 0.108731 | 0.106692 | 0.102921 | 0.100452 | 0.097636 | 0.094307 | 0.091442 | 0.089635 | 0.087004 | 0.083963 | 0.083304 | 0.083532 | 0.082646 | 0.082039 | 0.081502 | 0.080763 | 0.081691 | 0.081883 | 0.081711 | 0.082327 | 0.082754 | 0.082513 | 0.083105 | 0.084729 | 0.085681 | 0.084298 | 0.085283 | 0.086113 | 0.086197 | 0.086525 | 0.085343 | 0.08421 | 0.084216 | 0.083383 | 0.078909 | 0.076972 | 0.076648 | 0.075487 | 0.074571 | 0.073225 | 0.071439 | 0.070956 | 0.070519 | 0.069926 | 0.066591 | 0.061654 | 0.061699 | 0.06149 | 0.059171 | 0.056028 | 0.054872 | 0.053606 | 0.050122 | 0.045721 | 0.044655 | 0.042992 | 0.041749 | 0.039721 | 0.037329 | 0.035604 | 0.034222 | 0.032696 | 0.030719 | 0.030174 | 0.02971 | 0.027983 | 0.027379 | 0.027563 | 0.027507 | 0.026232 | 0.024462 | 0.026405 | 0.027551 | 0.027113 | 0.026886 | 0.025934 | 0.024896 | 0.024687 | 0.023199 | 0.024335 | 0.025247 | 0.025512 | 0.025589 | 0.025565 | 0.024362 | 0.024648 | 0.024358 | 0.021636 | 0.021076 | 0.023861 | 0.024995 | 0.025108 | 0.025565 | 0.025543 | 0.025124 | 0.024912 | 0.024516 | 0.020758 | 0.021636 | 0.024804 | 0.025451 | 0.025524 | 0.025043 | 0.024545 | 0.026234 | 0.026529 | 0.024752 | 0.025368 | 0.027038 | 0.02787 | 0.02821 | 0.028166 | 0.028588 | 0.029276 | 0.029434 | 0.029595 | 0.030194 | 0.030957 | 0.031575 | 0.032083 | 0.032657 | 0.033347 | 0.033899 | 0.034233 | 0.034803 | 0.035787 | 0.036029 | 0.034633 | 0.036047 | 0.038399 | 0.038989 | 0.039337 | 0.040071 | 0.040054 | 0.041011 | 0.042079 | 0.041833 | 0.03935 | 0.04071 | 0.042589 | 0.043043 | 0.043187 | 0.041731 | 0.03889 | 0.040035 | 0.040667 | 0.035873 | 0.035916 | 0.038033 | 0.038723 | 0.038324 | 0.035972 | 0.035239 | 0.03545 | 0.033592 | 0.031696 | 0.031855 | 0.03089 | 0.029806 | 0.030313 | 0.030581 | 0.029622 | 0.026108 | 0.025581 | 0.027187 | 0.026882 | 0.026376 | 0.025903 | 0.023739 | 0.022936 | 0.022221 | 0.022053 | 0.023584 | 0.022901 | 0.022875 | 0.023616 | 0.023695 | 0.023733 | 0.023668 | 0.02245 | 0.021919 | 0.023127 | 0.023601 | 0.023303 | 0.023033 | 0.023215 | 0.023282 | 0.022711 | 0.020909 | 0.021353 | 0.021861 | 0.02141 | 0.022357 | 0.022614 | 0.021984 | 0.021854 | 0.022193 | 0.021905 | 0.02155 | 0.021458 | 0.021531 | 0.021909 | 0.021758 | 0.021117 | 0.020904 | 0.021106 | 0.021263 | 0.020035 | 0.018682 | 0.020009 | 0.020813 | 0.021197 | 0.021319 | 0.021256 | 0.020885 | 0.020323 | 0.0206 | 0.021078 | 0.020474 | 0.019956 | 0.020352 | 0.020313 | 0.020322 | 0.020816 | 0.02076 | 0.020233 | 0.020159 | 0.020063 | 0.020184 | 0.020213 | 0.020191 | 0.020128 | 0.019606 | 0.019674 | 0.019976 | 0.019622 | 0.01934 | 0.018707 | 0.018453 | 0.019365 | 0.019597 | 0.019392 | 0.018918 | 0.018966 | 0.01935 | 0.019293 | 0.019745 | 0.020166 | 0.01975 | 0.019285 | 0.0192 | 0.018983 | 0.01927 | 0.019846 | 0.019671 | 0.019161 | 0.019331 | 0.019453 | 0.01885 | 0.018686 | 0.019074 | 0.01887 | 0.01861 | 0.01871 | 0.018576 | 0.018507 | 0.018522 | 0.01864 | 0.018831 | 0.018043 | 0.018047 | 0.01877 | 0.019009 | 0.019037 | 0.019218 | 0.019165 | 0.019091 | 0.018523 | 0.018547 | 0.018831 | 0.01898 | 0.018953 | 0.018388 | 0.017508 | 0.01763 | 0.018137 | 0.018461 | 0.018685 | 0.018589 | 0.01865 | 0.018943 | 0.018057 | 0.017223 | 0.016681 | 0.017164 | 0.018268 | 0.018679 | 0.017961 | 0.017715 | 0.017235 | 0.017302 | 0.017144 | 0.016348 | 0.016049 | 0.016601 | 0.01625 | 0.016172 | 0.015689 | 0.015819 | 0.015441 | 0.014805 | 0.014109 | 0.013752 | 0.01387 | 0.014263 | 0.01624 | 0.017297 | 0.016934 | 0.016473 | 0.01654 | 0.017294 | 0.017037 | 0.01712 | 0.016953 | 0.016866 | 0.016937 | 0.016665 | 0.016631 | 0.016822 | 0.016884 | 0.016817 | 0.016335 | 0.016037 | 0.016049 | 0.016285 | 0.017333 | 0.017316 | 0.016886 | 0.016608 | 0.015967 | 0.01539 | 0.016045 | 0.016162 | 0.015301 | 0.014979 | 0.01573 | 0.01717 | 0.018181 | 0.018609 | 0.018559 | 0.018059 | 0.017664 | 0.017748 | 0.018571 | 0.019193 | 0.019674 | 0.019491 | 0.01949 | 0.019756 | 0.01927 | 0.019657 | 0.019642 | 0.019335 | 0.020007 | 0.020659 | 0.019926 | 0.020001 | 0.020572 | 0.020258 | 0.02029 | 0.020791 | 0.020603 | 0.020274 | 0.020128 | 0.020291 | 0.020132 | 0.019582 | 0.019887 | 0.020602 | 0.020463 | 0.020299 | 0.020518 | 0.02083 | 0.020898 | 0.02077 | 0.021022 | 0.021062 | 0.020656 | 0.020329 | 0.020403 | 0.019951 | 0.019616 | 0.020196 | 0.020364 | 0.019668 | 0.018879 | 0.018508 | 0.018466 | 0.017954 | 0.016972 | 0.016881 | 0.016844 | 0.015933 | 0.015365 | 0.015641 | 0.016091 | 0.015698 | 0.015143 | 0.014591 | 0.015036 | 0.015068 | 0.015303 | 0.016056 | 0.015816 | 0.014924 | 0.015582 | 0.016046 | 0.016449 | 0.016542 | 0.015995 | 0.016047 | 0.01643 | 0.016313 | 0.015738 | 0.016094 | 0.01713 | 0.016548 | 0.015911 | 0.016893 | 0.017238 | 0.016821 | 0.017021 | 0.017743 | 0.018017 | 0.017504 | 0.017858 | 0.017656 | 0.017025 | 0.017089 | 0.017967 | 0.018298 | 0.018104 | 0.018384 | 0.018783 | 0.018868 | 0.018771 | 0.018459 | 0.018383 | 0.019254 | 0.020069 | 0.019945 | 0.019098 | 0.01834 | 0.018924 | 0.019774 | 0.020129 | 0.019999 | 0.02035 | 0.02107 | 0.021209 | 0.020627 | 0.020704 | 0.021202 | 0.021075 | 0.020984 | 0.020997 | 0.021656 | 0.021912 | 0.021601 | 0.021843 | 0.021663 | 0.021374 | 0.021291 | 0.021923 | 0.023018 | 0.023704 | 0.025076 | 0.02616 | 0.026591 | 0.027647 | 0.029023 | 0.030784 | 0.031976 | 0.032866 | 0.035069 | 0.038353 | 0.040921 | 0.042492 | 0.043702 | 0.044561 | 0.046072 | 0.049497 | 0.053415 | 0.05686 | 0.058723 | 0.058909 | 0.059916 | 0.060737 | 0.060711 | 0.060205 | 0.061135 | 0.061408 | 0.062911 | 0.064637 | 0.064339 | 0.060822 | 0.05491 | 0.0547 | 0.060695 | 0.068247 | 0.074338 | 0.078463 | 0.080691 | 0.081554 | 0.080222 | 0.077846 | 0.072656 | 0.066446 | 0.061422 | 0.056144 | 0.050786 | 0.04547 | 0.040559 | 0.035798 | 0.031294 | 0.027381 | 0.024436 | 0.022971 | 0.022595 | 0.022565 | 0.022457 | 0.022481 | 0.022405 | 0.02242 | 0.022924 | 0.023185 | 0.022718 | 0.022418 | 0.022714 | 0.022952 | 0.022923 | 0.022768 | 0.022927 | 0.022981 | 0.022883 | 0.022703 | 0.022839 | 0.022535 | 0.022082 | 0.022256 | 0.022662 | 0.02278 | 0.023087 | 0.02308 | 0.023135 | 0.023511 | 0.023344 | 0.023461 | 0.02347 | 0.023142 | 0.023044 | 0.023376 | 0.023608 | 0.023582 | 0.023761 | 0.023736 | 0.023839 | 0.024429 | 0.024469 | 0.024535 | 0.02415 | 0.023789 | 0.023809 | 0.024269 | 0.024472 | 0.024387 | 0.024482 | 0.024292 | 0.023925 | 0.02412 | 0.024958 | 0.025257 | 0.024991 | 0.024884 | 0.024701 | 0.024368 | 0.02418 | 0.024667 | 0.02489 | 0.025026 | 0.025466 | 0.025437 | 0.025178 | 0.025309 | 0.025596 | 0.025782 | 0.025722 | 0.0256 | 0.025597 | 0.025607 | 0.025139 | 0.025056 | 0.025467 | 0.025842 | 0.025284 | 0.02527 | 0.025463 | 0.02501 | 0.025011 | 0.025403 | 0.025571 | 0.025388 | 0.025454 | 0.025468 | 0.025648 | 0.025901 | 0.025814 | 0.025707 | 0.025964 | 0.026459 | 0.02674 | 0.026556 | 0.026413 | 0.026683 | 0.026894 | 0.026804 | 0.026315 | 0.026273 | 0.02675 | 0.026859 | 0.026801 | 0.027011 | 0.02717 | 0.027469 | 0.027597 | 0.027749 | 0.027573 | 0.027636 | 0.027788 | 0.028354 | 0.028329 | 0.027987 | 0.028233 | 0.028336 | 0.02845 | 0.028688 | 0.028834 | 0.028878 | 0.029135 | 0.029507 | 0.029269 | 0.029417 | 0.029659 | 0.029736 | 0.030031 | 0.030282 | 0.030378 | 0.030463 | 0.030578 | 0.030815 | 0.030935 | 0.031065 | 0.031376 | 0.031382 | 0.031404 | 0.031821 | 0.032079 | 0.032135 | 0.032082 | 0.032103 | 0.032433 | 0.032452 | 0.032422 | 0.032468 | 0.03264 | 0.03303 | 0.033451 | 0.03352 | 0.033647 | 0.033854 | 0.033964 | 0.034019 | 0.034143 | 0.034151 | 0.034321 | 0.034393 | 0.034197 | 0.034353 | 0.034538 | 0.034654 | 0.034896 | 0.035345 | 0.035742 | 0.035886 | 0.035771 | 0.036097 | 0.036178 | 0.035885 | 0.035957 | 0.036329 | 0.036464 | 0.03636 | 0.036455 | 0.036616 | 0.036786 | 0.036724 | 0.036833 | 0.037071 | 0.036992 | 0.037174 | 0.037464 | 0.037408 | 0.037369 | 0.037452 | 0.037679 | 0.038016 | 0.038199 | 0.038258 | 0.038632 | 0.038615 | 0.038561 | 0.038858 | 0.039256 | 0.039448 | 0.039435 | 0.039561 | 0.039902 | 0.04042 | 0.040607 | 0.040437 | 0.040637 | 0.041065 | 0.041414 | 0.041915 | 0.04202 | 0.042054 | 0.04224 | 0.042626 | 0.043321 | 0.043698 | 0.043953 | 0.044382 | 0.044784 | 0.045279 | 0.045794 | 0.046393 | 0.046933 | 0.047265 | 0.047565 | 0.04779 | 0.048175 | 0.048943 | 0.049848 | 0.050409 | 0.051072 | 0.052082 | 0.053025 | 0.053326 | 0.054069 | 0.054919 | 0.056093 | 0.057402 | 0.058549 | 0.060034 | 0.061896 | 0.063405 | 0.064511 | 0.065792 | 0.067271 | 0.068855 | 0.070213 | 0.071715 | 0.073356 | 0.074793 | 0.076092 | 0.076938 | 0.077687 | 0.078443 | 0.079267 | 0.080347 | 0.080586 | 0.08101 | 0.081523 | 0.081398 | 0.081247 | 0.080905 | 0.080339 | 0.080534 | 0.080699 | 0.079792 | 0.078887 | 0.078739 | 0.078414 | 0.07771 | 0.07661 | 0.075137 | 0.07416 | 0.073412 | 0.072254 | 0.070464 | 0.069015 | 0.068159 | 0.067185 | 0.065855 | 0.064571 | 0.063729 | 0.063145 | 0.061972 | 0.060563 | 0.058987 | 0.058283 | 0.057332 | 0.055758 | 0.05468 | 0.053863 | 0.052839 | 0.051335 | 0.049681 | 0.0478 | 0.04608 | 0.044943 | 0.044004 | 0.042622 | 0.041263 | 0.040878 | 0.040463 | 0.039657 | 0.038899 | 0.038647 | 0.038153 | 0.037074 | 0.036153 | 0.035866 | 0.035759 | 0.035267 | 0.034522 | 0.033917 | 0.033658 | 0.033692 | 0.033833 | 0.033859 | 0.033418 | 0.033092 | 0.033157 | 0.03348 | 0.033967 | 0.034123 | 0.034048 | 0.034223 | 0.034845 | 0.03516 | 0.035097 | 0.035208 | 0.03502 | 0.03514 | 0.036076 | 0.036958 | 0.037354 | 0.037835 | 0.038258 | 0.038519 | 0.038518 | 0.038802 | 0.039732 | 0.040326 | 0.040742 | 0.041315 | 0.041939 | 0.042375 | 0.043045 | 0.043386 | 0.043782 | 0.044241 | 0.044715 | 0.045519 | 0.046406 | 0.046637 | 0.046996 | 0.04819 | 0.049167 | 0.049676 | 0.050334 | 0.050864 | 0.051313 | 0.052137 | 0.053193 | 0.0538 | 0.054905 | 0.055134 | 0.055132 | 0.05576 | 0.056871 | 0.058366 | 0.059335 | 0.059497 | 0.059942 | 0.060692 | 0.061865 | 0.062777 | 0.0638 | 0.064177 | 0.065257 | 0.066682 | 0.06665 | 0.067259 | 0.068113 | 0.06889 | 0.070199 | 0.070981 | 0.072067 | 0.07327 | 0.073713 | 0.074297 | 0.075186 | 0.076165 | 0.077286 | 0.078279 | 0.079177 | 0.079737 | 0.080536 | 0.081648 | 0.08285 | 0.083702 | 0.084216 | 0.0852 | 0.086584 | 0.087189 | 0.088206 | 0.090095 | 0.090793 | 0.090901 | 0.091477 | 0.092073 | 0.093647 | 0.095413 | 0.095565 | 0.095986 | 0.097445 | 0.099078 | 0.099942 | 0.100797 | 0.102117 | 0.103389 | 0.104524 | 0.105199 | 0.105772 | 0.10714 | 0.107619 | 0.108461 | 0.110251 | 0.110908 | 0.111036 | 0.111249 | 0.112199 | 0.113633 | 0.115048 | 0.115993 | 0.116577 | 0.117702 | 0.118454 | 0.119326 | 0.120804 | 0.121914 | 0.122665 | 0.122982 | 0.123797 | 0.124918 | 0.125474 | 0.126368 | 0.127424 | 0.128536 | 0.129919 | 0.130952 | 0.131635 | 0.132212 | 0.132578 | 0.132882 | 0.133851 | 0.135042 | 0.135983 | 0.136995 | 0.137312 | 0.13743 | 0.138412 | 0.139223 | 0.139599 | 0.139814 | 0.140454 | 0.141293 | 0.140921 | 0.140713 | 0.141319 | 0.141646 | 0.141601 | 0.141101 | 0.141133 | 0.141447 | 0.141783 | 0.142072 | 0.142356 | 0.142261 | 0.142371 | 0.142531 | 0.142704 | 0.142164 | 0.142592 | 0.14307 | 0.142396 | 0.142463 | 0.142788 | 0.142792 | 0.142861 | 0.142535 | 0.142881 | 0.143631 | 0.143998 | 0.144173 | 0.144007 | 0.143296 | 0.142203 | 0.141511 | 0.141313 | 0.141001 | 0.140209 | 0.139185 | 0.138723 | 0.138088 | 0.137057 | 0.135685 | 0.134952 | 0.13444 | 0.133805 | 0.133101 | 0.132613 | 0.131746 | 0.130495 | 0.129748 | 0.12949 | 0.129052 | 0.127786 | 0.125841 | 0.125036 | 0.124414 | 0.12326 | 0.123051 | 0.122957 | 0.122894 | 0.12174 | 0.120225 | 0.119295 | 0.118537 | 0.11786 | 0.116967 | 0.115383 | 0.114171 | 0.112985 | 0.112527 | 0.111805 | 0.110296 | 0.109218 | 0.10893 | 0.107842 | 0.106253 | 0.10428 | 0.103097 | 0.102191 | 0.100671 | 0.099162 | 0.098079 | 0.097204 | 0.096084 | 0.094637 | 0.093809 | 0.092797 | 0.090791 | 0.0895 | 0.088741 | 0.086606 | 0.084325 | 0.083165 | 0.082673 | 0.081645 | 0.079851 | 0.077926 | 0.076002 | 0.074713 | 0.073297 | 0.071709 | 0.070641 | 0.068388 | 0.066766 | 0.066503 | 0.06491 | 0.063451 | 0.062336 | 0.059544 | 0.057249 | 0.055869 | 0.055574 | 0.054528 | 0.052368 | 0.05039 | 0.048852 | 0.04834 | 0.047666 | 0.045513 | 0.04408 | 0.043447 | 0.041992 | 0.040018 | 0.037318 | 0.03507 | 0.034552 | 0.033909 | 0.032553 | 0.03183 | 0.030643 | 0.028545 | 0.027505 | 0.026411 | 0.024242 | 0.022761 | 0.022298 | 0.021805 | 0.019763 | 0.01776 | 0.016791 | 0.016436 | 0.015584 | 0.013457 | 0.012011 | 0.010673 | 0.009831 | 0.00893 | 0.007028 | 0.005914 | 0.005343 | 0.004968 | 0.005929 | 0.004403 | 0.001648 | 0.000139 | -0.00153 | -0.003624 | -0.003999 | -0.004154 | -0.005493 | -0.006781 | -0.006152 | -0.005697 | -0.007616 | -0.008312 | -0.008736 | -0.009916 | -0.011446 | -0.01258 | -0.013311 | -0.014725 | -0.015965 | -0.015526 | -0.015782 | -0.017974 | -0.018107 | -0.018691 | -0.019561 | -0.01935 | -0.019741 | -0.02029 | -0.020457 | -0.02116 | -0.020424 | -0.020675 | -0.022152 | -0.022616 | -0.02426 | -0.025913 | -0.027193 | -0.027765 | -0.028031 | -0.028509 | -0.027546 | -0.025882 | -0.026826 | -0.028367 | -0.027686 | -0.028098 | -0.029241 | -0.029909 | -0.030413 | -0.031832 | -0.03322 | -0.031402 | -0.029433 | -0.032853 | -0.033174 | -0.030852 | -0.030697 | -0.030736 | -0.030925 | -0.03155 | -0.032511 | -0.032023 | -0.030136 | -0.029245 | -0.029729 | -0.029743 | -0.030105 | -0.030967 | -0.031234 | -0.030582 | -0.030174 | -0.031056 | -0.031368 | -0.030669 | -0.031478 | -0.032476 | -0.032714 | -0.0318 | -0.030772 | -0.030563 | -0.030083 | -0.029984 | -0.03157 | -0.032882 | -0.03358 | -0.032457 | -0.030399 | -0.031381 | -0.033455 | -0.036013 | -0.03329 | -0.033421 | -0.035933 | -0.035664 | -0.034006 | -0.03429 | -0.035665 | -0.03551 | -0.034342 | -0.034389 | -0.034332 | -0.033442 | -0.03379 | -0.034088 | -0.033475 | -0.033145 | -0.033676 | -0.034703 | -0.034749 | -0.034886 | -0.034805 | -0.033617 | -0.034134 | -0.03505 | -0.035864 | -0.036901 | -0.037115 | -0.036589 | -0.037694 | -0.036953 | -0.035152 | -0.036438 | -0.03598 | -0.035284 | -0.036478 | -0.037113 | -0.037013 | -0.035827 | -0.036312 | -0.037449 | -0.035125 | -0.035373 | -0.036736 | -0.03714 | -0.037584 | -0.037504 | -0.037498 | -0.038813 | -0.038453 | -0.036012 | -0.035461 | -0.036175 | -0.03603 | -0.036499 | -0.037066 | -0.039006 | -0.039582 | -0.035361 | -0.0344 | -0.035882 | -0.037561 | -0.038217 | -0.037241 | -0.035863 | -0.036614 | -0.035216 | -0.035011 | -0.035774 | -0.035909 | -0.037459 | -0.037006 | -0.034817 | -0.03586 | -0.035007 | -0.034872 | -0.037479 | -0.03687 | -0.036244 | -0.037571 | -0.037998 | -0.037129 | -0.03664 | -0.03549 | -0.03443 | -0.035616 | -0.036838 | -0.036791 | -0.037419 | -0.037821 | -0.03681 | -0.036085 | -0.036915 | -0.037621 | -0.03779 | -0.037345 | -0.037885 | -0.037998 | -0.037108 | -0.036435 | -0.037134 | -0.037518 | -0.037864 | -0.038116 | -0.037765 | -0.037526 | -0.037547 | -0.036687 | -0.037108 | -0.037965 | -0.038288 | -0.03821 | -0.038168 | -0.038366 | -0.038561 | -0.038457 | -0.038393 | -0.038444 | -0.038304 | -0.038284 | -0.038622 | -0.038317 | -0.038334 | -0.03895 | -0.039265 | -0.039252 | -0.039049 | -0.039323 | -0.039916 | -0.039801 | -0.039176 | -0.038555 | -0.039183 | -0.04007 | -0.040006
0.493 | 4 | Mixture_3_BM | 0.191279 | 0.187186 | 0.188556 | 0.187964 | 0.178535 | 0.177675 | 0.181399 | 0.179473 | 0.177265 | 0.1756 | 0.170991 | 0.169052 | 0.17584 | 0.17922 | 0.180016 | 0.1853 | 0.1934 | 0.197293 | 0.196307 | 0.193602 | 0.199409 | 0.203677 | 0.203926 | 0.204062 | 0.207536 | 0.211877 | 0.211775 | 0.21272 | 0.213083 | 0.213993 | 0.213008 | 0.212973 | 0.212509 | 0.210525 | 0.214734 | 0.223958 | 0.216311 | 0.204018 | 0.196369 | 0.192791 | 0.18699 | 0.181607 | 0.179817 | 0.17989 | 0.177068 | 0.175011 | 0.174911 | 0.172754 | 0.169988 | 0.169197 | 0.167799 | 0.166674 | 0.16618 | 0.164378 | 0.16264 | 0.161151 | 0.159814 | 0.157388 | 0.154275 | 0.152793 | 0.152417 | 0.152283 | 0.150798 | 0.147321 | 0.144592 | 0.142245 | 0.140599 | 0.138623 | 0.135807 | 0.134339 | 0.133646 | 0.132576 | 0.131478 | 0.130355 | 0.128862 | 0.12771 | 0.12733 | 0.126314 | 0.124612 | 0.122456 | 0.121263 | 0.121215 | 0.121267 | 0.120379 | 0.11858 | 0.117485 | 0.117065 | 0.116642 | 0.116721 | 0.11643 | 0.116203 | 0.115026 | 0.113864 | 0.113748 | 0.115116 | 0.115731 | 0.114964 | 0.115239 | 0.115068 | 0.114208 | 0.114701 | 0.115543 | 0.115038 | 0.114403 | 0.115476 | 0.116278 | 0.116388 | 0.116566 | 0.117768 | 0.118957 | 0.118965 | 0.117456 | 0.116036 | 0.114237 | 0.112512 | 0.110576 | 0.109731 | 0.109519 | 0.109286 | 0.10939 | 0.110185 | 0.110454 | 0.110018 | 0.110552 | 0.111575 | 0.112295 | 0.112025 | 0.112276 | 0.112986 | 0.114279 | 0.116547 | 0.118409 | 0.119354 | 0.120561 | 0.122261 | 0.124282 | 0.126838 | 0.13 | 0.133476 | 0.135998 | 0.137563 | 0.139592 | 0.143187 | 0.146473 | 0.149132 | 0.151412 | 0.156577 | 0.162063 | 0.166132 | 0.170531 | 0.175239 | 0.179038 | 0.181147 | 0.182523 | 0.182904 | 0.180252 | 0.176209 | 0.173249 | 0.171049 | 0.167437 | 0.165142 | 0.163448 | 0.162639 | 0.163024 | 0.163601 | 0.164863 | 0.167938 | 0.171145 | 0.173653 | 0.176547 | 0.180239 | 0.18349 | 0.18702 | 0.19113 | 0.195712 | 0.199994 | 0.204005 | 0.208083 | 0.212502 | 0.217949 | 0.22407 | 0.230141 | 0.235977 | 0.242551 | 0.249288 | 0.255763 | 0.262676 | 0.269166 | 0.27534 | 0.281549 | 0.287755 | 0.295389 | 0.303901 | 0.311686 | 0.32056 | 0.330161 | 0.34042 | 0.351172 | 0.36072 | 0.368146 | 0.373684 | 0.37777 | 0.381117 | 0.383503 | 0.384504 | 0.384873 | 0.384611 | 0.384402 | 0.385448 | 0.386521 | 0.387704 | 0.390716 | 0.394939 | 0.398905 | 0.402988 | 0.406893 | 0.409159 | 0.409207 | 0.407899 | 0.40591 | 0.403317 | 0.400207 | 0.396232 | 0.392069 | 0.387686 | 0.381953 | 0.376584 | 0.37054 | 0.365072 | 0.361032 | 0.358398 | 0.356633 | 0.35551 | 0.354284 | 0.352247 | 0.349662 | 0.345778 | 0.340473 | 0.334565 | 0.326768 | 0.318049 | 0.309085 | 0.30027 | 0.291902 | 0.284394 | 0.276451 | 0.268616 | 0.26181 | 0.254914 | 0.248943 | 0.244232 | 0.239543 | 0.235869 | 0.23286 | 0.229931 | 0.22709 | 0.224717 | 0.22233 | 0.220101 | 0.21771 | 0.215199 | 0.21273 | 0.210001 | 0.206676 | 0.20286 | 0.198466 | 0.193138 | 0.186348 | 0.178845 | 0.171323 | 0.164405 | 0.157888 | 0.151144 | 0.144136 | 0.137056 | 0.130405 | 0.124698 | 0.119778 | 0.115944 | 0.11315 | 0.112002 | 0.112559 | 0.114356 | 0.116863 | 0.120284 | 0.124464 | 0.128251 | 0.131591 | 0.13401 | 0.135108 | 0.13472 | 0.132339 | 0.127599 | 0.120888 | 0.112659 | 0.103744 | 0.095027 | 0.086726 | 0.079452 | 0.073075 | 0.067856 | 0.063629 | 0.060391 | 0.058218 | 0.057116 | 0.057318 | 0.058741 | 0.060737 | 0.062818 | 0.064876 | 0.066961 | 0.068329 | 0.068596 | 0.068197 | 0.067029 | 0.065172 | 0.062923 | 0.060761 | 0.059417 | 0.059147 | 0.059759 | 0.060995 | 0.062548 | 0.064252 | 0.066148 | 0.06803 | 0.069888 | 0.071576 | 0.073039 | 0.073992 | 0.074604 | 0.075169 | 0.075804 | 0.076353 | 0.076811 | 0.077243 | 0.077799 | 0.078193 | 0.07843 | 0.078909 | 0.079584 | 0.07999 | 0.080123 | 0.079935 | 0.079732 | 0.079218 | 0.078844 | 0.078749 | 0.078474 | 0.078139 | 0.077906 | 0.077517 | 0.077615 | 0.077825 | 0.077538 | 0.077274 | 0.077531 | 0.078183 | 0.079207 | 0.080817 | 0.082771 | 0.084804 | 0.086939 | 0.089194 | 0.091826 | 0.094419 | 0.096917 | 0.099527 | 0.101921 | 0.103844 | 0.105051 | 0.105483 | 0.104937 | 0.103228 | 0.101654 | 0.100103 | 0.098859 | 0.098371 | 0.09861 | 0.098887 | 0.099102 | 0.099631 | 0.099975 | 0.099352 | 0.097004 | 0.095337 | 0.094345 | 0.093661 | 0.093325 | 0.093311 | 0.094131 | 0.0955 | 0.096478 | 0.097229 | 0.098598 | 0.099062 | 0.097788 | 0.097964 | 0.098043 | 0.097568 | 0.097334 | 0.095386 | 0.092115 | 0.090326 | 0.087975 | 0.085259 | 0.0823 | 0.080436 | 0.078164 | 0.075624 | 0.075301 | 0.075585 | 0.074404 | 0.073739 | 0.073522 | 0.072802 | 0.07373 | 0.073678 | 0.073299 | 0.073995 | 0.074419 | 0.074333 | 0.075042 | 0.07657 | 0.077042 | 0.075157 | 0.076498 | 0.077439 | 0.077245 | 0.077907 | 0.076816 | 0.075282 | 0.075446 | 0.075011 | 0.070853 | 0.069283 | 0.068933 | 0.067767 | 0.067242 | 0.066122 | 0.063956 | 0.063417 | 0.063176 | 0.062949 | 0.059945 | 0.054641 | 0.0549 | 0.055315 | 0.053308 | 0.050213 | 0.049227 | 0.048138 | 0.045085 | 0.041134 | 0.04 | 0.038573 | 0.037673 | 0.035906 | 0.034184 | 0.032893 | 0.03126 | 0.02975 | 0.027866 | 0.027474 | 0.027058 | 0.025121 | 0.024506 | 0.024989 | 0.02495 | 0.023992 | 0.022413 | 0.02356 | 0.024881 | 0.02508 | 0.025136 | 0.023709 | 0.022533 | 0.022681 | 0.021183 | 0.022274 | 0.02318 | 0.023085 | 0.023204 | 0.023337 | 0.022144 | 0.022644 | 0.022387 | 0.019162 | 0.018174 | 0.021289 | 0.022818 | 0.023324 | 0.023757 | 0.023629 | 0.023494 | 0.023001 | 0.022463 | 0.018784 | 0.01968 | 0.022535 | 0.023035 | 0.023445 | 0.023315 | 0.02233 | 0.023974 | 0.024458 | 0.022593 | 0.023162 | 0.024886 | 0.025658 | 0.026067 | 0.026242 | 0.026641 | 0.02701 | 0.027376 | 0.027657 | 0.027821 | 0.028241 | 0.028867 | 0.029181 | 0.02972 | 0.030486 | 0.030759 | 0.030894 | 0.031509 | 0.032439 | 0.032638 | 0.030942 | 0.03202 | 0.03427 | 0.034248 | 0.03438 | 0.035393 | 0.035256 | 0.036358 | 0.037665 | 0.037463 | 0.034395 | 0.035359 | 0.037343 | 0.03798 | 0.038264 | 0.036921 | 0.034041 | 0.035055 | 0.035805 | 0.030621 | 0.031428 | 0.034034 | 0.034551 | 0.034129 | 0.032026 | 0.031743 | 0.032429 | 0.030758 | 0.028346 | 0.028556 | 0.028062 | 0.027046 | 0.027426 | 0.027306 | 0.026594 | 0.0229 | 0.022509 | 0.024645 | 0.024525 | 0.024199 | 0.024038 | 0.021725 | 0.021024 | 0.020688 | 0.020401 | 0.022161 | 0.021625 | 0.021511 | 0.02204 | 0.022009 | 0.022292 | 0.022184 | 0.020548 | 0.019917 | 0.021633 | 0.022529 | 0.022106 | 0.02161 | 0.021708 | 0.021847 | 0.021311 | 0.019175 | 0.019722 | 0.020603 | 0.020009 | 0.020754 | 0.021327 | 0.020673 | 0.02031 | 0.020827 | 0.020743 | 0.020658 | 0.020693 | 0.020574 | 0.020877 | 0.020496 | 0.019999 | 0.020034 | 0.020002 | 0.020009 | 0.018872 | 0.017598 | 0.019247 | 0.020007 | 0.019999 | 0.020048 | 0.020301 | 0.020175 | 0.019634 | 0.01979 | 0.019988 | 0.019064 | 0.018873 | 0.019787 | 0.01959 | 0.019004 | 0.019185 | 0.019652 | 0.019602 | 0.01948 | 0.019257 | 0.019172 | 0.018959 | 0.019229 | 0.019576 | 0.019404 | 0.018947 | 0.018907 | 0.018494 | 0.018642 | 0.018257 | 0.017913 | 0.018762 | 0.019002 | 0.018735 | 0.018371 | 0.018704 | 0.019168 | 0.018877 | 0.018816 | 0.019022 | 0.018774 | 0.018631 | 0.018737 | 0.018198 | 0.018052 | 0.018729 | 0.018899 | 0.018417 | 0.01818 | 0.018234 | 0.017567 | 0.017606 | 0.018253 | 0.01831 | 0.018143 | 0.018155 | 0.018123 | 0.017977 | 0.017399 | 0.017703 | 0.018208 | 0.017338 | 0.017168 | 0.017489 | 0.017495 | 0.017538 | 0.017634 | 0.017597 | 0.017927 | 0.018026 | 0.017659 | 0.017608 | 0.017736 | 0.018034 | 0.017514 | 0.016852 | 0.017154 | 0.017445 | 0.017145 | 0.017025 | 0.017526 | 0.018134 | 0.018069 | 0.016988 | 0.016677 | 0.016476 | 0.016753 | 0.016804 | 0.016771 | 0.016809 | 0.016968 | 0.016423 | 0.01624 | 0.016218 | 0.016218 | 0.015452 | 0.014884 | 0.014444 | 0.014308 | 0.014494 | 0.014875 | 0.014413 | 0.013745 | 0.013493 | 0.01359 | 0.013296 | 0.014105 | 0.015514 | 0.01615 | 0.016453 | 0.015815 | 0.015599 | 0.015659 | 0.015735 | 0.015913 | 0.015252 | 0.015149 | 0.015417 | 0.014851 | 0.014778 | 0.015301 | 0.015441 | 0.014983 | 0.014545 | 0.01471 | 0.014813 | 0.014793 | 0.015012 | 0.014542 | 0.014149 | 0.014465 | 0.014295 | 0.01418 | 0.014526 | 0.01493 | 0.014565 | 0.013843 | 0.013799 | 0.015421 | 0.016739 | 0.017247 | 0.017273 | 0.016861 | 0.016257 | 0.0166 | 0.016692 | 0.016793 | 0.017841 | 0.017991 | 0.017509 | 0.017951 | 0.018372 | 0.018461 | 0.018291 | 0.018336 | 0.018283 | 0.018344 | 0.018383 | 0.018419 | 0.018753 | 0.018738 | 0.018676 | 0.019054 | 0.018657 | 0.018539 | 0.019429 | 0.019828 | 0.019051 | 0.018994 | 0.019089 | 0.019118 | 0.01852 | 0.018368 | 0.018555 | 0.018846 | 0.019101 | 0.019368 | 0.019513 | 0.019492 | 0.019861 | 0.019711 | 0.019086 | 0.018391 | 0.018175 | 0.018223 | 0.017861 | 0.017233 | 0.016797 | 0.0171 | 0.016937 | 0.015718 | 0.014889 | 0.015321 | 0.015564 | 0.014961 | 0.015551 | 0.016228 | 0.014896 | 0.013558 | 0.012773 | 0.012068 | 0.012826 | 0.013687 | 0.014586 | 0.015204 | 0.015353 | 0.014777 | 0.013731 | 0.013858 | 0.015314 | 0.01538 | 0.013616 | 0.013788 | 0.014945 | 0.014934 | 0.014654 | 0.014792 | 0.015484 | 0.015351 | 0.014726 | 0.015844 | 0.016635 | 0.016022 | 0.01534 | 0.015029 | 0.015766 | 0.0156 | 0.015141 | 0.015153 | 0.015531 | 0.015566 | 0.016678 | 0.017236 | 0.016501 | 0.016651 | 0.017359 | 0.017756 | 0.017253 | 0.016485 | 0.017065 | 0.018147 | 0.018326 | 0.018261 | 0.018097 | 0.017404 | 0.017698 | 0.01909 | 0.019497 | 0.018793 | 0.018464 | 0.018782 | 0.019087 | 0.019282 | 0.019954 | 0.02003 | 0.019768 | 0.01999 | 0.020282 | 0.020408 | 0.020094 | 0.020218 | 0.020634 | 0.020826 | 0.020554 | 0.020061 | 0.020961 | 0.021962 | 0.022298 | 0.023702 | 0.024986 | 0.025608 | 0.026524 | 0.027882 | 0.029914 | 0.031161 | 0.032006 | 0.034507 | 0.037861 | 0.03993 | 0.041174 | 0.042612 | 0.043691 | 0.044651 | 0.047283 | 0.05143 | 0.054979 | 0.056871 | 0.058009 | 0.058324 | 0.058982 | 0.05957 | 0.059026 | 0.059719 | 0.060213 | 0.061391 | 0.063157 | 0.062661 | 0.058856 | 0.053714 | 0.053996 | 0.059446 | 0.066458 | 0.0728 | 0.076843 | 0.078662 | 0.079982 | 0.07821 | 0.074944 | 0.070301 | 0.064809 | 0.059934 | 0.054355 | 0.048797 | 0.04393 | 0.03897 | 0.033854 | 0.029408 | 0.025726 | 0.023104 | 0.021753 | 0.020998 | 0.02075 | 0.020964 | 0.021145 | 0.020953 | 0.020825 | 0.020943 | 0.021115 | 0.021002 | 0.021004 | 0.020958 | 0.021206 | 0.021123 | 0.021076 | 0.021213 | 0.021166 | 0.021057 | 0.020816 | 0.020914 | 0.021046 | 0.021023 | 0.020947 | 0.020879 | 0.021186 | 0.021607 | 0.021715 | 0.021711 | 0.021698 | 0.02167 | 0.021824 | 0.021821 | 0.021694 | 0.021888 | 0.022118 | 0.022387 | 0.022212 | 0.022272 | 0.022443 | 0.02257 | 0.022582 | 0.022745 | 0.022809 | 0.022109 | 0.022097 | 0.022449 | 0.02294 | 0.023251 | 0.022977 | 0.022678 | 0.022224 | 0.022318 | 0.022698 | 0.023186 | 0.023089 | 0.02323 | 0.023603 | 0.023232 | 0.022804 | 0.022668 | 0.023097 | 0.023046 | 0.0227 | 0.022785 | 0.022813 | 0.022753 | 0.023296 | 0.023622 | 0.023561 | 0.023319 | 0.023247 | 0.023399 | 0.023572 | 0.023554 | 0.023407 | 0.023196 | 0.023424 | 0.023282 | 0.023378 | 0.023297 | 0.022927 | 0.023152 | 0.023485 | 0.023565 | 0.023509 | 0.023058 | 0.022969 | 0.023322 | 0.023738 | 0.024051 | 0.024082 | 0.023927 | 0.024271 | 0.024563 | 0.02435 | 0.024279 | 0.024414 | 0.024405 | 0.024148 | 0.024225 | 0.024396 | 0.024543 | 0.024477 | 0.024478 | 0.024686 | 0.024937 | 0.025318 | 0.025136 | 0.025139 | 0.025273 | 0.025453 | 0.025803 | 0.026188 | 0.025913 | 0.025645 | 0.02588 | 0.026115 | 0.026609 | 0.026699 | 0.026734 | 0.026833 | 0.026917 | 0.026974 | 0.026682 | 0.026787 | 0.027362 | 0.02769 | 0.027945 | 0.02795 | 0.028003 | 0.028117 | 0.027979 | 0.027984 | 0.028237 | 0.028489 | 0.028845 | 0.028887 | 0.029053 | 0.029482 | 0.029582 | 0.029609 | 0.029593 | 0.029382 | 0.029427 | 0.029766 | 0.030033 | 0.030307 | 0.030348 | 0.030096 | 0.030252 | 0.030544 | 0.030452 | 0.030475 | 0.030742 | 0.030878 | 0.031203 | 0.031498 | 0.03176 | 0.031825 | 0.031748 | 0.031762 | 0.031683 | 0.031701 | 0.031804 | 0.032121 | 0.032376 | 0.032304 | 0.032217 | 0.032624 | 0.032642 | 0.032139 | 0.032412 | 0.033051 | 0.033187 | 0.033173 | 0.033277 | 0.033232 | 0.03309 | 0.032907 | 0.033115 | 0.033629 | 0.033807 | 0.033871 | 0.033764 | 0.033659 | 0.033844 | 0.033863 | 0.034083 | 0.034582 | 0.034576 | 0.03457 | 0.034988 | 0.03504 | 0.034865 | 0.03515 | 0.035447 | 0.03538 | 0.03556 | 0.036058 | 0.036077 | 0.036285 | 0.036365 | 0.036182 | 0.036379 | 0.036596 | 0.03681 | 0.037606 | 0.037721 | 0.03764 | 0.038003 | 0.038362 | 0.038878 | 0.039385 | 0.039646 | 0.03991 | 0.040016 | 0.040187 | 0.040853 | 0.041543 | 0.041964 | 0.042248 | 0.042686 | 0.04316 | 0.043558 | 0.044117 | 0.044968 | 0.045239 | 0.045648 | 0.046369 | 0.047013 | 0.047471 | 0.048514 | 0.04948 | 0.050445 | 0.051493 | 0.052238 | 0.053782 | 0.055663 | 0.056603 | 0.057137 | 0.058482 | 0.060144 | 0.061371 | 0.062668 | 0.064183 | 0.065171 | 0.066012 | 0.067362 | 0.068338 | 0.068918 | 0.069417 | 0.069982 | 0.070837 | 0.071393 | 0.071805 | 0.071888 | 0.071797 | 0.07139 | 0.071032 | 0.071305 | 0.071629 | 0.07119 | 0.070504 | 0.069682 | 0.069004 | 0.068933 | 0.068437 | 0.0676 | 0.067044 | 0.066302 | 0.065427 | 0.06413 | 0.062402 | 0.060888 | 0.059867 | 0.059404 | 0.058559 | 0.057527 | 0.056868 | 0.055877 | 0.054607 | 0.053836 | 0.053053 | 0.051996 | 0.050601 | 0.049167 | 0.048136 | 0.047513 | 0.046675 | 0.045143 | 0.04362 | 0.042339 | 0.041208 | 0.040216 | 0.039572 | 0.038472 | 0.036764 | 0.035636 | 0.035221 | 0.035186 | 0.034649 | 0.034122 | 0.0336 | 0.032899 | 0.032254 | 0.031709 | 0.031421 | 0.031014 | 0.030645 | 0.030157 | 0.02956 | 0.029555 | 0.029755 | 0.029416 | 0.028946 | 0.029031 | 0.029304 | 0.029608 | 0.030014 | 0.030215 | 0.030051 | 0.030054 | 0.030323 | 0.030678 | 0.030857 | 0.03097 | 0.03066 | 0.030683 | 0.031341 | 0.032189 | 0.032686 | 0.033004 | 0.033221 | 0.033606 | 0.033905 | 0.034183 | 0.034565 | 0.035002 | 0.035584 | 0.036258 | 0.036314 | 0.036783 | 0.037199 | 0.037552 | 0.037953 | 0.038586 | 0.038929 | 0.039317 | 0.040147 | 0.040849 | 0.041025 | 0.041718 | 0.04273 | 0.043115 | 0.043247 | 0.043751 | 0.044568 | 0.045151 | 0.04599 | 0.04686 | 0.047618 | 0.047634 | 0.048037 | 0.048573 | 0.049223 | 0.050151 | 0.051143 | 0.051569 | 0.052158 | 0.053013 | 0.053949 | 0.054345 | 0.055012 | 0.055515 | 0.05636 | 0.057366 | 0.057596 | 0.058041 | 0.058809 | 0.059693 | 0.060461 | 0.060707 | 0.061604 | 0.06326 | 0.06413 | 0.064419 | 0.064732 | 0.065317 | 0.066179 | 0.06705 | 0.067873 | 0.068595 | 0.069487 | 0.070119 | 0.070835 | 0.071962 | 0.072756 | 0.073402 | 0.074331 | 0.075168 | 0.07556 | 0.076431 | 0.077567 | 0.078453 | 0.079413 | 0.079712 | 0.080031 | 0.081454 | 0.08277 | 0.083265 | 0.083899 | 0.085415 | 0.086501 | 0.087193 | 0.087747 | 0.088436 | 0.089199 | 0.09012 | 0.090851 | 0.091418 | 0.092281 | 0.093669 | 0.094881 | 0.095713 | 0.096139 | 0.095959 | 0.096367 | 0.097739 | 0.098893 | 0.099637 | 0.100113 | 0.101125 | 0.102005 | 0.1028 | 0.103843 | 0.104346 | 0.105237 | 0.106185 | 0.106592 | 0.106808 | 0.107557 | 0.108949 | 0.110185 | 0.11133 | 0.111861 | 0.112302 | 0.112869 | 0.113491 | 0.114183 | 0.114293 | 0.114537 | 0.115668 | 0.116714 | 0.117673 | 0.118206 | 0.118664 | 0.119388 | 0.119636 | 0.119759 | 0.119708 | 0.119563 | 0.120026 | 0.120342 | 0.120555 | 0.121863 | 0.122059 | 0.12165 | 0.121919 | 0.122173 | 0.122102 | 0.122319 | 0.122565 | 0.12234 | 0.122318 | 0.122266 | 0.122161 | 0.12253 | 0.122368 | 0.122059 | 0.122764 | 0.122647 | 0.122271 | 0.122589 | 0.122577 | 0.122716 | 0.122679 | 0.122641 | 0.122799 | 0.123316 | 0.123509 | 0.123554 | 0.12354 | 0.122871 | 0.121984 | 0.121637 | 0.12094 | 0.119934 | 0.119207 | 0.118767 | 0.118106 | 0.116976 | 0.115871 | 0.115636 | 0.115249 | 0.114385 | 0.113505 | 0.112151 | 0.11163 | 0.110984 | 0.10992 | 0.10949 | 0.109363 | 0.108906 | 0.107703 | 0.10682 | 0.106322 | 0.105543 | 0.104977 | 0.104557 | 0.104222 | 0.103401 | 0.101824 | 0.101068 | 0.100724 | 0.099884 | 0.099234 | 0.098227 | 0.096815 | 0.095687 | 0.095099 | 0.094249 | 0.093702 | 0.093076 | 0.091859 | 0.090596 | 0.089428 | 0.088202 | 0.087145 | 0.086142 | 0.08485 | 0.083902 | 0.083143 | 0.081762 | 0.080676 | 0.080017 | 0.078906 | 0.077738 | 0.076634 | 0.075193 | 0.074137 | 0.07324 | 0.071594 | 0.070311 | 0.069456 | 0.067537 | 0.065963 | 0.065076 | 0.063845 | 0.062248 | 0.061154 | 0.059493 | 0.057964 | 0.056673 | 0.055315 | 0.054311 | 0.05346 | 0.052219 | 0.050887 | 0.049118 | 0.047301 | 0.045886 | 0.044878 | 0.043591 | 0.042047 | 0.040211 | 0.038502 | 0.03731 | 0.036833 | 0.035242 | 0.033683 | 0.033434 | 0.032991 | 0.031588 | 0.029665 | 0.027512 | 0.026663 | 0.025512 | 0.023817 | 0.023111 | 0.022218 | 0.020344 | 0.019076 | 0.018156 | 0.016425 | 0.015433 | 0.014758 | 0.013722 | 0.012237 | 0.010391 | 0.009835 | 0.009041 | 0.008264 | 0.006867 | 0.005822 | 0.005 | 0.003859 | 0.002229 | 0.000763 | 5.8e-05 | -0.000696 | -0.001381 | -0.00061 | -0.00151 | -0.003772 | -0.005166 | -0.006271 | -0.008223 | -0.008542 | -0.008607 | -0.00954 | -0.011025 | -0.010492 | -0.010175 | -0.012072 | -0.012486 | -0.012375 | -0.013688 | -0.015476 | -0.016883 | -0.017239 | -0.017909 | -0.01874 | -0.017816 | -0.018208 | -0.020593 | -0.021303 | -0.022061 | -0.022174 | -0.022255 | -0.022364 | -0.022287 | -0.022266 | -0.023144 | -0.023016 | -0.023487 | -0.024048 | -0.024468 | -0.025952 | -0.027312 | -0.02859 | -0.029023 | -0.029847 | -0.03049 | -0.02912 | -0.027432 | -0.028581 | -0.030612 | -0.028815 | -0.02844 | -0.029812 | -0.030371 | -0.031283 | -0.032716 | -0.033353 | -0.032327 | -0.031951 | -0.033576 | -0.033367 | -0.032634 | -0.032373 | -0.031522 | -0.03103 | -0.031501 | -0.032878 | -0.032984 | -0.031294 | -0.030269 | -0.030903 | -0.030823 | -0.031127 | -0.031325 | -0.031338 | -0.031645 | -0.031055 | -0.031253 | -0.032061 | -0.032723 | -0.033015 | -0.032812 | -0.032439 | -0.031911 | -0.031365 | -0.031362 | -0.031388 | -0.030984 | -0.031476 | -0.032265 | -0.033893 | -0.033661 | -0.031466 | -0.032619 | -0.034286 | -0.035982 | -0.033999 | -0.035516 | -0.0377 | -0.037507 | -0.034633 | -0.034236 | -0.036114 | -0.035897 | -0.034598 | -0.034849 | -0.034306 | -0.033492 | -0.034654 | -0.034999 | -0.034762 | -0.03481 | -0.03461 | -0.034779 | -0.034244 | -0.034142 | -0.034351 | -0.033885 | -0.03463 | -0.035513 | -0.03578 | -0.036461 | -0.036825 | -0.036434 | -0.037958 | -0.037949 | -0.03694 | -0.037852 | -0.036865 | -0.03674 | -0.037217 | -0.03744 | -0.03786 | -0.0374 | -0.037337 | -0.036973 | -0.035506 | -0.036543 | -0.037212 | -0.03771 | -0.038504 | -0.038273 | -0.038226 | -0.039025 | -0.038198 | -0.036426 | -0.035905 | -0.036017 | -0.035976 | -0.03689 | -0.038042 | -0.039426 | -0.039289 | -0.034369 | -0.034216 | -0.036349 | -0.037689 | -0.038129 | -0.037036 | -0.035982 | -0.037117 | -0.036096 | -0.036353 | -0.036829 | -0.036952 | -0.037858 | -0.03699 | -0.035533 | -0.036478 | -0.035714 | -0.036172 | -0.038084 | -0.036862 | -0.036927 | -0.038404 | -0.038997 | -0.038082 | -0.037278 | -0.036506 | -0.035428 | -0.036159 | -0.037325 | -0.03757 | -0.038045 | -0.038119 | -0.03648 | -0.035972 | -0.036868 | -0.03732 | -0.037617 | -0.037875 | -0.038749 | -0.038805 | -0.037616 | -0.036751 | -0.037503 | -0.037515 | -0.037675 | -0.037894 | -0.037563 | -0.037451 | -0.037389 | -0.037069 | -0.036997 | -0.037527 | -0.038343 | -0.038205 | -0.037974 | -0.038249 | -0.038201 | -0.038235 | -0.038862 | -0.038778 | -0.038363 | -0.03836 | -0.039396 | -0.039156 | -0.038921 | -0.039376 | -0.039613 | -0.0398 | -0.039933 | -0.040063 | -0.040474 | -0.039845 | -0.038506 | -0.038912 | -0.039894 | -0.039462 | -0.039084
0.329 | 5 | Mixture_4_BM | 0.103679 | 0.099707 | 0.098119 | 0.095867 | 0.095988 | 0.094948 | 0.093724 | 0.09619 | 0.096667 | 0.093588 | 0.089551 | 0.09142 | 0.097152 | 0.096733 | 0.100398 | 0.106555 | 0.107119 | 0.107491 | 0.107697 | 0.108835 | 0.109956 | 0.111184 | 0.111891 | 0.111586 | 0.110208 | 0.112289 | 0.112882 | 0.113781 | 0.112923 | 0.111539 | 0.112717 | 0.112979 | 0.11332 | 0.112435 | 0.114266 | 0.11391 | 0.107373 | 0.107189 | 0.104617 | 0.100689 | 0.098498 | 0.098024 | 0.098261 | 0.097366 | 0.096267 | 0.095073 | 0.094771 | 0.095383 | 0.094689 | 0.093504 | 0.092671 | 0.092117 | 0.090995 | 0.090821 | 0.090384 | 0.089487 | 0.088236 | 0.088387 | 0.088622 | 0.087849 | 0.086997 | 0.085528 | 0.084059 | 0.082843 | 0.083277 | 0.082758 | 0.081671 | 0.079888 | 0.078759 | 0.078794 | 0.07858 | 0.07858 | 0.077443 | 0.0763 | 0.075911 | 0.075375 | 0.075316 | 0.0749 | 0.0737 | 0.073306 | 0.073027 | 0.073599 | 0.0738 | 0.072571 | 0.071476 | 0.072013 | 0.071586 | 0.070042 | 0.069388 | 0.070422 | 0.070356 | 0.069399 | 0.068697 | 0.068503 | 0.068821 | 0.069291 | 0.06973 | 0.069249 | 0.069134 | 0.069601 | 0.068745 | 0.067735 | 0.06844 | 0.0693 | 0.069252 | 0.069095 | 0.06933 | 0.070009 | 0.070125 | 0.069895 | 0.069781 | 0.069931 | 0.069819 | 0.067832 | 0.066318 | 0.065736 | 0.065529 | 0.066015 | 0.065737 | 0.065652 | 0.065951 | 0.065854 | 0.065701 | 0.066891 | 0.06686 | 0.06638 | 0.066431 | 0.067551 | 0.06855 | 0.067398 | 0.067294 | 0.068902 | 0.070998 | 0.071962 | 0.071821 | 0.071927 | 0.073434 | 0.0756 | 0.076955 | 0.078203 | 0.080039 | 0.082186 | 0.083783 | 0.085901 | 0.088419 | 0.089176 | 0.091295 | 0.094768 | 0.097846 | 0.099795 | 0.101304 | 0.103144 | 0.105515 | 0.106705 | 0.106676 | 0.105229 | 0.103243 | 0.100928 | 0.098844 | 0.097439 | 0.09587 | 0.093965 | 0.093517 | 0.09398 | 0.094628 | 0.095143 | 0.096034 | 0.096999 | 0.098549 | 0.100701 | 0.102578 | 0.10441 | 0.106612 | 0.108544 | 0.110067 | 0.112056 | 0.115257 | 0.118104 | 0.119873 | 0.122273 | 0.12511 | 0.127923 | 0.13147 | 0.135186 | 0.138185 | 0.141212 | 0.144531 | 0.147771 | 0.150578 | 0.153382 | 0.156627 | 0.160113 | 0.163984 | 0.168204 | 0.172615 | 0.176934 | 0.181734 | 0.186514 | 0.191587 | 0.196696 | 0.200671 | 0.203124 | 0.205405 | 0.20639 | 0.206684 | 0.206972 | 0.207417 | 0.207559 | 0.207433 | 0.208005 | 0.209432 | 0.211069 | 0.213553 | 0.216502 | 0.219295 | 0.221203 | 0.222103 | 0.222148 | 0.221152 | 0.219632 | 0.217987 | 0.216194 | 0.214118 | 0.2119 | 0.209917 | 0.207518 | 0.205098 | 0.203066 | 0.20113 | 0.199559 | 0.198249 | 0.196688 | 0.195679 | 0.194651 | 0.192983 | 0.191482 | 0.189848 | 0.18762 | 0.185761 | 0.183464 | 0.180464 | 0.176876 | 0.173416 | 0.16994 | 0.16616 | 0.162042 | 0.157879 | 0.154124 | 0.150537 | 0.146906 | 0.143445 | 0.140564 | 0.138389 | 0.136366 | 0.134551 | 0.132485 | 0.130249 | 0.128032 | 0.125973 | 0.123615 | 0.121191 | 0.119109 | 0.117516 | 0.115995 | 0.113922 | 0.111528 | 0.109175 | 0.106256 | 0.102912 | 0.099408 | 0.096177 | 0.092623 | 0.089022 | 0.085531 | 0.082197 | 0.078887 | 0.075717 | 0.072822 | 0.070499 | 0.06898 | 0.068027 | 0.067982 | 0.068813 | 0.070023 | 0.071848 | 0.073975 | 0.076383 | 0.078408 | 0.079529 | 0.079653 | 0.078494 | 0.076155 | 0.072865 | 0.068807 | 0.064315 | 0.059729 | 0.055408 | 0.051305 | 0.047354 | 0.043997 | 0.041467 | 0.039026 | 0.037169 | 0.036082 | 0.035751 | 0.036181 | 0.03691 | 0.037871 | 0.039406 | 0.04083 | 0.041809 | 0.042283 | 0.042168 | 0.041792 | 0.041358 | 0.040532 | 0.039454 | 0.038638 | 0.038204 | 0.038133 | 0.038474 | 0.039327 | 0.040184 | 0.041147 | 0.042222 | 0.043332 | 0.044439 | 0.045151 | 0.045683 | 0.046249 | 0.04681 | 0.047136 | 0.047166 | 0.047445 | 0.047744 | 0.048028 | 0.048397 | 0.048599 | 0.048703 | 0.048933 | 0.049415 | 0.049848 | 0.050137 | 0.050144 | 0.049849 | 0.049421 | 0.048821 | 0.048499 | 0.048264 | 0.047702 | 0.047369 | 0.047281 | 0.047257 | 0.047161 | 0.047185 | 0.047347 | 0.047477 | 0.04777 | 0.048762 | 0.049903 | 0.050779 | 0.0519 | 0.05325 | 0.054386 | 0.055421 | 0.056398 | 0.05733 | 0.058156 | 0.059185 | 0.059791 | 0.060023 | 0.06032 | 0.060356 | 0.059846 | 0.059213 | 0.058935 | 0.058962 | 0.058994 | 0.058851 | 0.058833 | 0.05927 | 0.059441 | 0.059424 | 0.058941 | 0.05824 | 0.057999 | 0.057945 | 0.057938 | 0.057849 | 0.057954 | 0.058404 | 0.058634 | 0.058652 | 0.059244 | 0.060215 | 0.060402 | 0.059739 | 0.059928 | 0.060055 | 0.059955 | 0.059978 | 0.058972 | 0.057227 | 0.056178 | 0.055099 | 0.053941 | 0.052981 | 0.052114 | 0.050804 | 0.049605 | 0.049225 | 0.049528 | 0.049168 | 0.04876 | 0.048458 | 0.048091 | 0.048442 | 0.048098 | 0.048028 | 0.048411 | 0.048635 | 0.048644 | 0.048907 | 0.049768 | 0.049906 | 0.048539 | 0.048743 | 0.048738 | 0.048593 | 0.048479 | 0.048 | 0.047672 | 0.04758 | 0.047106 | 0.045078 | 0.04425 | 0.043714 | 0.043244 | 0.042937 | 0.042356 | 0.041175 | 0.040769 | 0.040789 | 0.041123 | 0.039963 | 0.037361 | 0.037174 | 0.03709 | 0.036014 | 0.034454 | 0.033788 | 0.033302 | 0.032087 | 0.029743 | 0.028461 | 0.027203 | 0.026439 | 0.025347 | 0.02438 | 0.023919 | 0.024106 | 0.023348 | 0.022146 | 0.022085 | 0.021933 | 0.021333 | 0.020813 | 0.020478 | 0.020822 | 0.021227 | 0.020464 | 0.01962 | 0.019615 | 0.01997 | 0.020483 | 0.020513 | 0.020588 | 0.021118 | 0.020429 | 0.020193 | 0.020187 | 0.020016 | 0.019767 | 0.02005 | 0.01958 | 0.019449 | 0.020138 | 0.02084 | 0.020075 | 0.019439 | 0.019539 | 0.01978 | 0.019779 | 0.019891 | 0.020304 | 0.020639 | 0.021793 | 0.020552 | 0.019211 | 0.020379 | 0.02065 | 0.020763 | 0.021195 | 0.02099 | 0.021002 | 0.021369 | 0.021267 | 0.020898 | 0.021148 | 0.021519 | 0.021733 | 0.021799 | 0.021928 | 0.022296 | 0.022532 | 0.022799 | 0.022882 | 0.023187 | 0.023689 | 0.023949 | 0.024181 | 0.024494 | 0.024832 | 0.025017 | 0.025393 | 0.026393 | 0.027234 | 0.026858 | 0.027062 | 0.028064 | 0.028503 | 0.028784 | 0.029044 | 0.028969 | 0.029521 | 0.030243 | 0.030549 | 0.029575 | 0.029525 | 0.029885 | 0.029967 | 0.030456 | 0.030558 | 0.029378 | 0.029827 | 0.030754 | 0.02877 | 0.027308 | 0.027882 | 0.02807 | 0.027945 | 0.027076 | 0.026751 | 0.027069 | 0.026696 | 0.025246 | 0.024938 | 0.024653 | 0.023633 | 0.023885 | 0.024136 | 0.024383 | 0.022963 | 0.022005 | 0.022289 | 0.022103 | 0.022157 | 0.022612 | 0.022515 | 0.022436 | 0.021587 | 0.020809 | 0.021656 | 0.021326 | 0.020796 | 0.020824 | 0.021105 | 0.021279 | 0.021589 | 0.021168 | 0.019809 | 0.020256 | 0.020582 | 0.020472 | 0.020421 | 0.020602 | 0.021174 | 0.021486 | 0.020217 | 0.020177 | 0.020828 | 0.020748 | 0.020489 | 0.020477 | 0.020861 | 0.020584 | 0.019745 | 0.019155 | 0.019539 | 0.019968 | 0.020036 | 0.019992 | 0.019648 | 0.019443 | 0.019658 | 0.019853 | 0.019856 | 0.019917 | 0.019345 | 0.019344 | 0.019561 | 0.019761 | 0.01979 | 0.019594 | 0.019487 | 0.019453 | 0.019629 | 0.019825 | 0.019589 | 0.019692 | 0.019819 | 0.019695 | 0.019761 | 0.019446 | 0.019619 | 0.019777 | 0.019582 | 0.019383 | 0.019483 | 0.019493 | 0.019288 | 0.019258 | 0.019398 | 0.019451 | 0.019307 | 0.019292 | 0.019817 | 0.019752 | 0.019104 | 0.01903 | 0.019355 | 0.019353 | 0.01939 | 0.019465 | 0.019423 | 0.019022 | 0.019218 | 0.019502 | 0.019348 | 0.01896 | 0.018979 | 0.019451 | 0.019526 | 0.019655 | 0.019787 | 0.019274 | 0.019176 | 0.019375 | 0.019494 | 0.019633 | 0.019538 | 0.01941 | 0.019231 | 0.019155 | 0.019338 | 0.019527 | 0.019864 | 0.019881 | 0.019794 | 0.019881 | 0.019539 | 0.019181 | 0.019216 | 0.019395 | 0.019467 | 0.01952 | 0.019464 | 0.018977 | 0.018911 | 0.01913 | 0.019268 | 0.019419 | 0.019556 | 0.019634 | 0.019195 | 0.019476 | 0.019202 | 0.019241 | 0.019587 | 0.019845 | 0.01957 | 0.019436 | 0.019485 | 0.019014 | 0.018772 | 0.018699 | 0.018621 | 0.018618 | 0.018667 | 0.01811 | 0.01741 | 0.017304 | 0.017573 | 0.018007 | 0.017917 | 0.017947 | 0.017376 | 0.017147 | 0.017266 | 0.017166 | 0.016996 | 0.017754 | 0.017513 | 0.016336 | 0.015819 | 0.01656 | 0.017017 | 0.0173 | 0.017379 | 0.017668 | 0.017925 | 0.01731 | 0.017568 | 0.017677 | 0.017651 | 0.017711 | 0.017375 | 0.016753 | 0.01735 | 0.01773 | 0.017618 | 0.018234 | 0.018538 | 0.018399 | 0.017962 | 0.017707 | 0.017 | 0.017566 | 0.017583 | 0.017598 | 0.017488 | 0.01676 | 0.017105 | 0.017873 | 0.01823 | 0.018131 | 0.018555 | 0.018162 | 0.017411 | 0.017327 | 0.018291 | 0.019344 | 0.01959 | 0.019451 | 0.019571 | 0.019426 | 0.019299 | 0.020121 | 0.020436 | 0.020676 | 0.02084 | 0.021465 | 0.021848 | 0.02168 | 0.021726 | 0.021974 | 0.021767 | 0.021326 | 0.021277 | 0.020949 | 0.021605 | 0.022264 | 0.021778 | 0.021455 | 0.021262 | 0.021689 | 0.022129 | 0.021895 | 0.021249 | 0.021426 | 0.02203 | 0.022596 | 0.022934 | 0.022495 | 0.022319 | 0.021896 | 0.022034 | 0.022381 | 0.022265 | 0.022131 | 0.022002 | 0.021556 | 0.021832 | 0.021556 | 0.021209 | 0.020503 | 0.019728 | 0.019594 | 0.019382 | 0.01924 | 0.019522 | 0.020042 | 0.020082 | 0.019682 | 0.018837 | 0.018324 | 0.018127 | 0.0171 | 0.016298 | 0.017035 | 0.017699 | 0.018152 | 0.018712 | 0.01926 | 0.020072 | 0.019788 | 0.019324 | 0.019492 | 0.019412 | 0.0197 | 0.01997 | 0.019688 | 0.019935 | 0.020123 | 0.019715 | 0.019486 | 0.019753 | 0.019517 | 0.019388 | 0.020414 | 0.021346 | 0.021231 | 0.021333 | 0.021387 | 0.021708 | 0.022168 | 0.022038 | 0.020986 | 0.020395 | 0.021338 | 0.021718 | 0.022136 | 0.022644 | 0.022635 | 0.02245 | 0.02193 | 0.021183 | 0.020929 | 0.021577 | 0.022451 | 0.022933 | 0.022778 | 0.022937 | 0.022761 | 0.022687 | 0.022221 | 0.0223 | 0.022478 | 0.022768 | 0.023244 | 0.02339 | 0.02325 | 0.023158 | 0.023479 | 0.023438 | 0.023667 | 0.023861 | 0.024124 | 0.023958 | 0.02357 | 0.023541 | 0.023753 | 0.024457 | 0.024899 | 0.024522 | 0.024623 | 0.025156 | 0.024975 | 0.024488 | 0.024739 | 0.025171 | 0.025089 | 0.025485 | 0.025904 | 0.025702 | 0.025542 | 0.025748 | 0.02648 | 0.026381 | 0.025769 | 0.025973 | 0.025691 | 0.025947 | 0.026628 | 0.026856 | 0.026381 | 0.025436 | 0.025059 | 0.025793 | 0.026004 | 0.026188 | 0.026777 | 0.02689 | 0.027322 | 0.027004 | 0.026109 | 0.026068 | 0.026808 | 0.027016 | 0.025646 | 0.024758 | 0.026307 | 0.027004 | 0.025847 | 0.024784 | 0.025512 | 0.026246 | 0.026308 | 0.026556 | 0.026276 | 0.026377 | 0.026546 | 0.026679 | 0.026818 | 0.026794 | 0.026837 | 0.026762 | 0.02674 | 0.026914 | 0.026924 | 0.026695 | 0.026695 | 0.026721 | 0.026822 | 0.027057 | 0.027059 | 0.027083 | 0.027166 | 0.0272 | 0.027371 | 0.027302 | 0.02711 | 0.027321 | 0.027614 | 0.027618 | 0.027575 | 0.027824 | 0.027834 | 0.027408 | 0.027059 | 0.027096 | 0.027636 | 0.02764 | 0.027476 | 0.027265 | 0.027529 | 0.027773 | 0.027402 | 0.027389 | 0.027988 | 0.028653 | 0.02909 | 0.028549 | 0.027979 | 0.02799 | 0.028049 | 0.0284 | 0.028675 | 0.028427 | 0.028302 | 0.028685 | 0.028816 | 0.02864 | 0.028306 | 0.028412 | 0.028727 | 0.029059 | 0.029185 | 0.028934 | 0.028843 | 0.028904 | 0.028754 | 0.028782 | 0.028985 | 0.029234 | 0.029156 | 0.029281 | 0.029702 | 0.029896 | 0.029556 | 0.029308 | 0.029372 | 0.029541 | 0.029356 | 0.0294 | 0.029232 | 0.029443 | 0.029814 | 0.029698 | 0.029681 | 0.029691 | 0.029453 | 0.029762 | 0.030075 | 0.030099 | 0.030097 | 0.030589 | 0.030458 | 0.0299 | 0.03007 | 0.030081 | 0.029968 | 0.030504 | 0.030896 | 0.030414 | 0.030197 | 0.030611 | 0.030926 | 0.030698 | 0.030522 | 0.030763 | 0.030722 | 0.030457 | 0.030385 | 0.030703 | 0.031005 | 0.03144 | 0.031842 | 0.031951 | 0.031609 | 0.03114 | 0.031709 | 0.032015 | 0.03181 | 0.031751 | 0.03178 | 0.031414 | 0.031297 | 0.031833 | 0.03209 | 0.032204 | 0.03239 | 0.032808 | 0.032709 | 0.032456 | 0.032644 | 0.032924 | 0.032956 | 0.032831 | 0.032612 | 0.032797 | 0.03325 | 0.033564 | 0.033547 | 0.033615 | 0.033593 | 0.033677 | 0.033818 | 0.033948 | 0.033601 | 0.03355 | 0.033711 | 0.03352 | 0.033923 | 0.034299 | 0.034384 | 0.034418 | 0.034402 | 0.034561 | 0.035152 | 0.035363 | 0.035099 | 0.034919 | 0.034845 | 0.034775 | 0.035031 | 0.035461 | 0.035767 | 0.035771 | 0.035739 | 0.035749 | 0.035901 | 0.036039 | 0.035919 | 0.03587 | 0.03608 | 0.036348 | 0.036584 | 0.036595 | 0.036701 | 0.036886 | 0.036892 | 0.036639 | 0.036662 | 0.036901 | 0.037089 | 0.037202 | 0.03719 | 0.037128 | 0.037133 | 0.037296 | 0.037544 | 0.037735 | 0.037985 | 0.038031 | 0.037899 | 0.037933 | 0.037914 | 0.037883 | 0.038265 | 0.038459 | 0.038324 | 0.038122 | 0.037884 | 0.038248 | 0.038539 | 0.038641 | 0.038876 | 0.03906 | 0.038897 | 0.03895 | 0.039155 | 0.03928 | 0.039199 | 0.039228 | 0.039656 | 0.040067 | 0.039949 | 0.040029 | 0.040317 | 0.040532 | 0.04063 | 0.040808 | 0.04074 | 0.040678 | 0.040952 | 0.041322 | 0.041583 | 0.041665 | 0.04171 | 0.041921 | 0.042293 | 0.0425 | 0.042536 | 0.04262 | 0.042882 | 0.043154 | 0.04348 | 0.043559 | 0.043696 | 0.044105 | 0.044543 | 0.044573 | 0.044785 | 0.04544 | 0.045912 | 0.046051 | 0.04593 | 0.046043 | 0.046769 | 0.047575 | 0.048156 | 0.048693 | 0.049029 | 0.049479 | 0.050074 | 0.05057 | 0.050882 | 0.051163 | 0.052105 | 0.053383 | 0.054153 | 0.054488 | 0.055284 | 0.056136 | 0.056557 | 0.056908 | 0.057607 | 0.058262 | 0.05854 | 0.058496 | 0.058495 | 0.058784 | 0.058877 | 0.05883 | 0.058507 | 0.05765 | 0.057402 | 0.057543 | 0.057361 | 0.057084 | 0.056753 | 0.056335 | 0.056341 | 0.055893 | 0.055033 | 0.054598 | 0.054181 | 0.053615 | 0.052984 | 0.052308 | 0.052051 | 0.051824 | 0.050919 | 0.050028 | 0.049449 | 0.049197 | 0.048866 | 0.048485 | 0.04844 | 0.048132 | 0.047615 | 0.047167 | 0.046677 | 0.046055 | 0.045531 | 0.045112 | 0.044407 | 0.043492 | 0.042928 | 0.042382 | 0.041761 | 0.041396 | 0.041018 | 0.040381 | 0.039817 | 0.040007 | 0.040166 | 0.039983 | 0.03954 | 0.039236 | 0.039153 | 0.03907 | 0.039082 | 0.038904 | 0.038483 | 0.038178 | 0.038094 | 0.038507 | 0.038775 | 0.038606 | 0.038412 | 0.03859 | 0.03844 | 0.038505 | 0.038959 | 0.039315 | 0.039384 | 0.039483 | 0.039558 | 0.039905 | 0.04056 | 0.040462 | 0.040371 | 0.040436 | 0.040259 | 0.040941 | 0.041478 | 0.041737 | 0.041692 | 0.04153 | 0.042005 | 0.043047 | 0.043531 | 0.04339 | 0.043179 | 0.043407 | 0.044165 | 0.044704 | 0.044914 | 0.045269 | 0.045785 | 0.045617 | 0.045727 | 0.046232 | 0.046685 | 0.047072 | 0.046965 | 0.047288 | 0.047791 | 0.04816 | 0.048627 | 0.048835 | 0.048954 | 0.049367 | 0.049877 | 0.049901 | 0.050194 | 0.050872 | 0.051521 | 0.051661 | 0.051933 | 0.052523 | 0.052941 | 0.053441 | 0.053767 | 0.053781 | 0.05412 | 0.054982 | 0.055257 | 0.055347 | 0.055668 | 0.055952 | 0.056457 | 0.05724 | 0.057919 | 0.057935 | 0.058264 | 0.05883 | 0.059354 | 0.059298 | 0.059597 | 0.060304 | 0.061161 | 0.061798 | 0.061657 | 0.061598 | 0.06243 | 0.062894 | 0.06331 | 0.064057 | 0.064847 | 0.065572 | 0.065598 | 0.065423 | 0.06583 | 0.066212 | 0.066848 | 0.067365 | 0.067334 | 0.067811 | 0.068524 | 0.069021 | 0.069788 | 0.070146 | 0.070543 | 0.070933 | 0.071365 | 0.071947 | 0.072301 | 0.072319 | 0.072879 | 0.073327 | 0.073508 | 0.073795 | 0.074499 | 0.075299 | 0.075802 | 0.076149 | 0.076353 | 0.07641 | 0.076957 | 0.077913 | 0.078396 | 0.078469 | 0.078513 | 0.078931 | 0.079207 | 0.079594 | 0.079867 | 0.080255 | 0.080858 | 0.081078 | 0.080961 | 0.081222 | 0.082178 | 0.082352 | 0.082612 | 0.082997 | 0.083238 | 0.083915 | 0.084343 | 0.08467 | 0.0851 | 0.085527 | 0.085867 | 0.08572 | 0.085511 | 0.086142 | 0.08685 | 0.08721 | 0.086976 | 0.086745 | 0.086991 | 0.087314 | 0.087193 | 0.08708 | 0.087764 | 0.088609 | 0.088857 | 0.088369 | 0.088171 | 0.08883 | 0.088966 | 0.088996 | 0.089139 | 0.088492 | 0.088404 | 0.088767 | 0.088934 | 0.088777 | 0.088591 | 0.088751 | 0.089334 | 0.089603 | 0.089545 | 0.089646 | 0.089492 | 0.08977 | 0.09002 | 0.090311 | 0.090312 | 0.08968 | 0.089425 | 0.089508 | 0.089738 | 0.089962 | 0.09044 | 0.090157 | 0.089583 | 0.089334 | 0.089603 | 0.090098 | 0.089707 | 0.089096 | 0.088978 | 0.089463 | 0.089522 | 0.088899 | 0.088193 | 0.08847 | 0.088364 | 0.087768 | 0.087309 | 0.087304 | 0.087212 | 0.086953 | 0.086938 | 0.086914 | 0.086822 | 0.08635 | 0.086071 | 0.085981 | 0.086322 | 0.086072 | 0.084726 | 0.084312 | 0.084576 | 0.083666 | 0.083248 | 0.082962 | 0.082656 | 0.082377 | 0.081995 | 0.08212 | 0.081626 | 0.080862 | 0.081235 | 0.080935 | 0.079725 | 0.079138 | 0.079232 | 0.079253 | 0.079014 | 0.078226 | 0.077113 | 0.076254 | 0.076107 | 0.076229 | 0.075536 | 0.075163 | 0.074603 | 0.073816 | 0.073504 | 0.073202 | 0.07281 | 0.071964 | 0.071537 | 0.07106 | 0.069681 | 0.068388 | 0.06815 | 0.067806 | 0.067155 | 0.066808 | 0.06657 | 0.0657 | 0.064749 | 0.064136 | 0.063811 | 0.063059 | 0.06247 | 0.062543 | 0.062457 | 0.060886 | 0.059788 | 0.059413 | 0.058986 | 0.058587 | 0.057316 | 0.056012 | 0.055225 | 0.054872 | 0.054588 | 0.054759 | 0.054355 | 0.053016 | 0.051569 | 0.051086 | 0.051133 | 0.050177 | 0.049045 | 0.04849 | 0.047602 | 0.0475 | 0.047651 | 0.046275 | 0.045188 | 0.044623 | 0.044036 | 0.043748 | 0.043172 | 0.042484 | 0.042062 | 0.041437 | 0.040675 | 0.04023 | 0.039524 | 0.038606 | 0.038087 | 0.037545 | 0.03729 | 0.036733 | 0.03567 | 0.035122 | 0.03518 | 0.034911 | 0.034071 | 0.0332 | 0.032366 | 0.032138 | 0.031609 | 0.031277 | 0.031059 | 0.030423 | 0.029878 | 0.03012 | 0.029744 | 0.028778 | 0.028776 | 0.028604 | 0.027476 | 0.027065 | 0.026515 | 0.025735 | 0.025477 | 0.026042 | 0.025975 | 0.025619 | 0.025631 | 0.025447 | 0.024525 | 0.024332 | 0.023853 | 0.022975 | 0.022409 | 0.022089 | 0.022165 | 0.022263 | 0.022065 | 0.022074 | 0.022027 | 0.022212 | 0.021989 | 0.021337 | 0.021118 | 0.021522 | 0.021563 | 0.021 | 0.020526 | 0.021052 | 0.020987 | 0.020512 | 0.020549 | 0.020203 | 0.020302 | 0.019581 | 0.018921 | 0.018969 | 0.019487 | 0.019382 | 0.019364 | 0.019179 | 0.018849 | 0.018506 | 0.020047 | 0.019762 | 0.019061 | 0.01903 | 0.018918 | 0.018506 | 0.018479 | 0.019654 | 0.019979 | 0.019714 | 0.019092 | 0.018954 | 0.018931 | 0.019069 | 0.019437 | 0.019302 | 0.019498 | 0.020253 | 0.020814 | 0.020057 | 0.019513 | 0.019869 | 0.019971 | 0.019927 | 0.020148 | 0.020134 | 0.020658 | 0.02113 | 0.02057 | 0.020801 | 0.021728 | 0.021896 | 0.021836 | 0.020991 | 0.020703 | 0.020837 | 0.020876 | 0.020507 | 0.020729 | 0.021276 | 0.021372 | 0.020595 | 0.020546 | 0.020877 | 0.021166 | 0.020749 | 0.020349 | 0.020904 | 0.020531 | 0.020366 | 0.020316 | 0.020282 | 0.020458 | 0.020491 | 0.021201 | 0.020765 | 0.020208 | 0.020572 | 0.020491 | 0.020805 | 0.020477 | 0.020429 | 0.021677 | 0.022051 | 0.021667 | 0.022084 | 0.021977 | 0.02104 | 0.020893 | 0.020785 | 0.020628 | 0.020611 | 0.020256 | 0.020785 | 0.020225 | 0.01993 | 0.021051 | 0.020823 | 0.020801 | 0.021261 | 0.020939 | 0.020826 | 0.020802 | 0.020827 | 0.02118 | 0.021872 | 0.021897 | 0.021955 | 0.021693 | 0.021365 | 0.021069 | 0.021198 | 0.022098 | 0.021925 | 0.021596 | 0.02122 | 0.021122 | 0.021593 | 0.021473 | 0.02176 | 0.022657 | 0.022522 | 0.02182 | 0.022151 | 0.021776 | 0.021437 | 0.02143 | 0.021216 | 0.020988 | 0.022192 | 0.022199 | 0.021554 | 0.022353 | 0.022509 | 0.021863 | 0.021869 | 0.022101 | 0.02183 | 0.022213 | 0.022634 | 0.022151 | 0.02144 | 0.021481 | 0.021427 | 0.021747 | 0.022319 | 0.02183 | 0.021528 | 0.021264 | 0.021494 | 0.022118 | 0.022245 | 0.022402 | 0.022445 | 0.021895 | 0.022186 | 0.022527 | 0.022347 | 0.02247 | 0.022493 | 0.022166 | 0.02264 | 0.022325 | 0.021084 | 0.021011 | 0.021902 | 0.022434 | 0.022579 | 0.022858 | 0.023149 | 0.02248 | 0.022294 | 0.022515 | 0.022339 | 0.022462 | 0.02247 | 0.022173 | 0.02228 | 0.022481 | 0.022288 | 0.021936 | 0.022206 | 0.022232 | 0.022175 | 0.022616 | 0.022566 | 0.022258 | 0.02261 | 0.022836
0.329 | 5 | Mixture_4_BM | 0.101945 | 0.103793 | 0.10463 | 0.10011 | 0.094159 | 0.091637 | 0.091048 | 0.087883 | 0.086405 | 0.089721 | 0.092252 | 0.09534 | 0.096175 | 0.093466 | 0.095371 | 0.102165 | 0.107036 | 0.105484 | 0.101562 | 0.098526 | 0.100603 | 0.10703 | 0.111097 | 0.109472 | 0.10755 | 0.110882 | 0.113053 | 0.112061 | 0.112737 | 0.111855 | 0.111721 | 0.112085 | 0.113705 | 0.112929 | 0.114053 | 0.112283 | 0.106749 | 0.106249 | 0.103282 | 0.099262 | 0.094783 | 0.092187 | 0.092497 | 0.092821 | 0.092314 | 0.091526 | 0.089421 | 0.088782 | 0.089427 | 0.089215 | 0.08838 | 0.087988 | 0.08761 | 0.087301 | 0.087324 | 0.086276 | 0.085194 | 0.085292 | 0.084347 | 0.082645 | 0.081814 | 0.082252 | 0.08098 | 0.078584 | 0.077204 | 0.076389 | 0.07673 | 0.075639 | 0.074378 | 0.074347 | 0.074001 | 0.073321 | 0.072199 | 0.071992 | 0.071033 | 0.069797 | 0.070249 | 0.069926 | 0.069219 | 0.068966 | 0.068385 | 0.068176 | 0.068297 | 0.068217 | 0.068675 | 0.068147 | 0.066844 | 0.066081 | 0.065774 | 0.065819 | 0.066138 | 0.06698 | 0.067461 | 0.066559 | 0.065724 | 0.065173 | 0.065068 | 0.064564 | 0.064184 | 0.065108 | 0.065662 | 0.065491 | 0.065591 | 0.065402 | 0.06547 | 0.066344 | 0.066684 | 0.067806 | 0.069093 | 0.068631 | 0.06847 | 0.068376 | 0.067094 | 0.065032 | 0.064254 | 0.06459 | 0.064832 | 0.065647 | 0.065178 | 0.065095 | 0.065924 | 0.06561 | 0.065723 | 0.066186 | 0.066556 | 0.066292 | 0.066489 | 0.067618 | 0.067573 | 0.066857 | 0.067255 | 0.068203 | 0.070288 | 0.072644 | 0.073503 | 0.073247 | 0.074232 | 0.075155 | 0.076127 | 0.078526 | 0.080911 | 0.083012 | 0.083771 | 0.085273 | 0.088073 | 0.089743 | 0.091338 | 0.094199 | 0.097815 | 0.100782 | 0.102073 | 0.102946 | 0.105178 | 0.106824 | 0.106323 | 0.104754 | 0.103009 | 0.100882 | 0.098738 | 0.097352 | 0.096376 | 0.09475 | 0.09504 | 0.096053 | 0.096054 | 0.096947 | 0.09759 | 0.098314 | 0.100039 | 0.102121 | 0.103953 | 0.10593 | 0.107984 | 0.109893 | 0.111914 | 0.114051 | 0.116921 | 0.119392 | 0.121341 | 0.123864 | 0.126765 | 0.129873 | 0.133189 | 0.136449 | 0.139235 | 0.142165 | 0.145462 | 0.14855 | 0.151668 | 0.154887 | 0.158208 | 0.161927 | 0.166533 | 0.171123 | 0.175257 | 0.179995 | 0.185307 | 0.190419 | 0.195898 | 0.201205 | 0.205092 | 0.207786 | 0.210276 | 0.212194 | 0.212803 | 0.212377 | 0.212257 | 0.212679 | 0.213049 | 0.21392 | 0.215469 | 0.217646 | 0.22061 | 0.224042 | 0.227478 | 0.229833 | 0.230809 | 0.23078 | 0.229934 | 0.228373 | 0.226646 | 0.225253 | 0.223163 | 0.220431 | 0.218281 | 0.215793 | 0.213018 | 0.210741 | 0.208883 | 0.206979 | 0.20549 | 0.20395 | 0.202254 | 0.201069 | 0.199849 | 0.198106 | 0.196383 | 0.19426 | 0.192111 | 0.18945 | 0.185985 | 0.181905 | 0.178 | 0.173822 | 0.169185 | 0.164541 | 0.160587 | 0.157017 | 0.153066 | 0.148934 | 0.145766 | 0.142668 | 0.139632 | 0.137472 | 0.135493 | 0.133151 | 0.130811 | 0.128397 | 0.125943 | 0.124006 | 0.121975 | 0.119657 | 0.117541 | 0.11538 | 0.113427 | 0.111518 | 0.10911 | 0.105775 | 0.102075 | 0.098547 | 0.094731 | 0.091154 | 0.087878 | 0.084218 | 0.080638 | 0.077416 | 0.074457 | 0.071522 | 0.068849 | 0.067116 | 0.066478 | 0.066553 | 0.067151 | 0.068236 | 0.069851 | 0.071823 | 0.074002 | 0.075866 | 0.077318 | 0.077703 | 0.076666 | 0.074552 | 0.071597 | 0.067803 | 0.063408 | 0.05897 | 0.054734 | 0.050619 | 0.046612 | 0.043404 | 0.040725 | 0.038432 | 0.036848 | 0.035913 | 0.035563 | 0.035623 | 0.036267 | 0.037386 | 0.038708 | 0.039847 | 0.040749 | 0.041218 | 0.041299 | 0.04092 | 0.040451 | 0.039621 | 0.038634 | 0.03816 | 0.037813 | 0.037649 | 0.037958 | 0.038845 | 0.039743 | 0.040674 | 0.041547 | 0.042576 | 0.04354 | 0.043949 | 0.044596 | 0.045357 | 0.045583 | 0.045785 | 0.046134 | 0.046382 | 0.046686 | 0.046797 | 0.046961 | 0.047146 | 0.04742 | 0.047693 | 0.048076 | 0.048438 | 0.048455 | 0.048409 | 0.048414 | 0.048128 | 0.047609 | 0.047279 | 0.047286 | 0.046963 | 0.046549 | 0.046385 | 0.046283 | 0.046269 | 0.046384 | 0.046492 | 0.046931 | 0.04737 | 0.047957 | 0.04884 | 0.049765 | 0.05089 | 0.052077 | 0.052964 | 0.053879 | 0.054933 | 0.055831 | 0.056559 | 0.05754 | 0.058056 | 0.058272 | 0.058359 | 0.058111 | 0.057748 | 0.057413 | 0.057327 | 0.057221 | 0.056999 | 0.056881 | 0.057101 | 0.057513 | 0.057392 | 0.057063 | 0.056612 | 0.056004 | 0.055935 | 0.055947 | 0.055848 | 0.055813 | 0.055997 | 0.056285 | 0.056708 | 0.057085 | 0.057405 | 0.057947 | 0.058009 | 0.057666 | 0.05771 | 0.057439 | 0.057122 | 0.057229 | 0.056101 | 0.054606 | 0.05387 | 0.052995 | 0.051853 | 0.050931 | 0.050129 | 0.048903 | 0.048133 | 0.047953 | 0.047857 | 0.047319 | 0.046933 | 0.046706 | 0.046459 | 0.047008 | 0.04693 | 0.046664 | 0.046842 | 0.047046 | 0.047017 | 0.047135 | 0.047668 | 0.04761 | 0.046754 | 0.047228 | 0.047001 | 0.046789 | 0.046815 | 0.046311 | 0.045728 | 0.045653 | 0.044971 | 0.042924 | 0.042548 | 0.042239 | 0.041649 | 0.041122 | 0.040674 | 0.039724 | 0.03918 | 0.038928 | 0.039113 | 0.03814 | 0.036451 | 0.036308 | 0.036058 | 0.034854 | 0.03339 | 0.032725 | 0.032265 | 0.030835 | 0.028865 | 0.028143 | 0.027216 | 0.026565 | 0.025441 | 0.024809 | 0.024493 | 0.024086 | 0.023249 | 0.02245 | 0.022733 | 0.022773 | 0.022337 | 0.021734 | 0.021567 | 0.022048 | 0.022416 | 0.021444 | 0.020446 | 0.02059 | 0.021208 | 0.022003 | 0.02182 | 0.021514 | 0.021647 | 0.020763 | 0.021109 | 0.021215 | 0.021328 | 0.021283 | 0.021406 | 0.020977 | 0.021362 | 0.022017 | 0.021749 | 0.020839 | 0.020846 | 0.020975 | 0.021578 | 0.021771 | 0.021931 | 0.022468 | 0.022717 | 0.023237 | 0.021173 | 0.020317 | 0.02206 | 0.022458 | 0.022546 | 0.022726 | 0.022147 | 0.022541 | 0.023044 | 0.022559 | 0.02249 | 0.022976 | 0.023276 | 0.023366 | 0.023399 | 0.023584 | 0.023832 | 0.023816 | 0.024018 | 0.024338 | 0.024526 | 0.024722 | 0.024914 | 0.025203 | 0.02556 | 0.026045 | 0.026115 | 0.02631 | 0.026968 | 0.027054 | 0.026231 | 0.026987 | 0.027859 | 0.027981 | 0.02794 | 0.028159 | 0.028112 | 0.028632 | 0.029494 | 0.029705 | 0.028471 | 0.028495 | 0.029057 | 0.029284 | 0.0295 | 0.029113 | 0.028309 | 0.028968 | 0.029567 | 0.027438 | 0.026718 | 0.027364 | 0.027497 | 0.027508 | 0.026838 | 0.02667 | 0.027008 | 0.026769 | 0.025657 | 0.025432 | 0.025154 | 0.024624 | 0.025117 | 0.025124 | 0.02506 | 0.023478 | 0.023145 | 0.023828 | 0.023808 | 0.023864 | 0.02431 | 0.023981 | 0.023757 | 0.022739 | 0.021939 | 0.023288 | 0.023386 | 0.023212 | 0.023231 | 0.023373 | 0.023602 | 0.023644 | 0.023401 | 0.022457 | 0.023049 | 0.023303 | 0.023295 | 0.02356 | 0.023915 | 0.024203 | 0.024108 | 0.022516 | 0.022585 | 0.023252 | 0.023181 | 0.022933 | 0.022778 | 0.023186 | 0.023133 | 0.022558 | 0.022169 | 0.022726 | 0.023117 | 0.022829 | 0.022843 | 0.022668 | 0.02241 | 0.022716 | 0.022775 | 0.022645 | 0.022562 | 0.022019 | 0.022258 | 0.022101 | 0.022394 | 0.022727 | 0.022853 | 0.022615 | 0.022356 | 0.022518 | 0.022875 | 0.022902 | 0.022824 | 0.022827 | 0.022772 | 0.022743 | 0.02216 | 0.022127 | 0.022511 | 0.022667 | 0.022523 | 0.022637 | 0.022655 | 0.022429 | 0.022184 | 0.022495 | 0.022732 | 0.022433 | 0.022022 | 0.022454 | 0.022272 | 0.02155 | 0.021962 | 0.022488 | 0.022624 | 0.022607 | 0.022402 | 0.022461 | 0.022083 | 0.022002 | 0.022298 | 0.022367 | 0.022269 | 0.021741 | 0.021416 | 0.021785 | 0.022068 | 0.022229 | 0.022024 | 0.022199 | 0.02228 | 0.022284 | 0.022554 | 0.022219 | 0.021816 | 0.02187 | 0.021998 | 0.022168 | 0.022007 | 0.022273 | 0.022572 | 0.02258 | 0.022518 | 0.022354 | 0.022098 | 0.021802 | 0.021559 | 0.021647 | 0.021737 | 0.021856 | 0.021974 | 0.022007 | 0.021698 | 0.021397 | 0.021333 | 0.021407 | 0.021598 | 0.02098 | 0.020898 | 0.020861 | 0.020849 | 0.021271 | 0.021694 | 0.021535 | 0.021278 | 0.021161 | 0.021307 | 0.021141 | 0.020475 | 0.019738 | 0.019318 | 0.019593 | 0.019832 | 0.019356 | 0.019166 | 0.019088 | 0.019352 | 0.019545 | 0.019071 | 0.017988 | 0.01832 | 0.018926 | 0.018875 | 0.018597 | 0.018941 | 0.018766 | 0.018172 | 0.017445 | 0.017556 | 0.018062 | 0.018808 | 0.019093 | 0.01956 | 0.020165 | 0.019639 | 0.019679 | 0.019998 | 0.019506 | 0.018716 | 0.018581 | 0.018388 | 0.018135 | 0.018006 | 0.018011 | 0.018906 | 0.019336 | 0.01901 | 0.018676 | 0.018277 | 0.017666 | 0.018097 | 0.018711 | 0.018571 | 0.018138 | 0.017567 | 0.018276 | 0.019426 | 0.018905 | 0.018444 | 0.018592 | 0.018649 | 0.019403 | 0.019518 | 0.019198 | 0.020048 | 0.021619 | 0.021835 | 0.021415 | 0.021774 | 0.021881 | 0.021843 | 0.021887 | 0.022093 | 0.021907 | 0.023082 | 0.023405 | 0.0231 | 0.02353 | 0.023965 | 0.023847 | 0.02291 | 0.02257 | 0.022675 | 0.023494 | 0.024229 | 0.024178 | 0.023866 | 0.023388 | 0.023624 | 0.023986 | 0.023974 | 0.024049 | 0.023757 | 0.023529 | 0.023502 | 0.023574 | 0.023533 | 0.023989 | 0.023989 | 0.023514 | 0.023726 | 0.024083 | 0.024189 | 0.024245 | 0.023822 | 0.023687 | 0.023622 | 0.023094 | 0.021687 | 0.020934 | 0.020663 | 0.02074 | 0.020783 | 0.020346 | 0.020949 | 0.021383 | 0.021056 | 0.020077 | 0.019155 | 0.019054 | 0.018532 | 0.017538 | 0.017861 | 0.018826 | 0.018657 | 0.018574 | 0.019513 | 0.020278 | 0.020135 | 0.019829 | 0.020415 | 0.020563 | 0.020467 | 0.020501 | 0.020629 | 0.02155 | 0.02148 | 0.020529 | 0.020086 | 0.020206 | 0.020701 | 0.021002 | 0.021547 | 0.022182 | 0.022306 | 0.022208 | 0.021817 | 0.022652 | 0.023466 | 0.023336 | 0.022522 | 0.022119 | 0.023161 | 0.02312 | 0.022795 | 0.023515 | 0.023106 | 0.022222 | 0.02196 | 0.022254 | 0.022261 | 0.022486 | 0.023465 | 0.023856 | 0.023509 | 0.0235 | 0.023494 | 0.024 | 0.02451 | 0.024442 | 0.024263 | 0.024608 | 0.025217 | 0.02556 | 0.024959 | 0.024684 | 0.025194 | 0.025475 | 0.025109 | 0.024907 | 0.025406 | 0.02554 | 0.025533 | 0.025956 | 0.026191 | 0.027003 | 0.027626 | 0.027537 | 0.027238 | 0.027492 | 0.02736 | 0.026772 | 0.027294 | 0.02822 | 0.02819 | 0.028203 | 0.027945 | 0.027696 | 0.02782 | 0.028476 | 0.028912 | 0.028262 | 0.02761 | 0.028451 | 0.029395 | 0.029616 | 0.030026 | 0.029905 | 0.028948 | 0.028577 | 0.028171 | 0.02814 | 0.028488 | 0.028805 | 0.028853 | 0.028715 | 0.02933 | 0.029601 | 0.029095 | 0.029282 | 0.030141 | 0.02965 | 0.028446 | 0.028461 | 0.028797 | 0.028875 | 0.027563 | 0.026894 | 0.028035 | 0.028893 | 0.028626 | 0.028404 | 0.02799 | 0.027721 | 0.028349 | 0.029126 | 0.029439 | 0.029337 | 0.029149 | 0.029042 | 0.029075 | 0.029267 | 0.029035 | 0.028898 | 0.029146 | 0.029297 | 0.029241 | 0.029082 | 0.029192 | 0.029077 | 0.029189 | 0.029073 | 0.029194 | 0.029384 | 0.029049 | 0.02908 | 0.029424 | 0.029142 | 0.029025 | 0.029611 | 0.029881 | 0.029295 | 0.029033 | 0.028968 | 0.029279 | 0.029498 | 0.02964 | 0.029712 | 0.029882 | 0.02999 | 0.029717 | 0.029849 | 0.030063 | 0.030301 | 0.030587 | 0.030368 | 0.030277 | 0.030265 | 0.03025 | 0.030409 | 0.030684 | 0.030588 | 0.030427 | 0.03047 | 0.030416 | 0.030657 | 0.030734 | 0.030805 | 0.030779 | 0.030799 | 0.030618 | 0.030791 | 0.031176 | 0.03098 | 0.030563 | 0.030622 | 0.031008 | 0.031483 | 0.03114 | 0.031093 | 0.031336 | 0.031323 | 0.031128 | 0.030746 | 0.030908 | 0.03123 | 0.031242 | 0.031071 | 0.030783 | 0.03137 | 0.032004 | 0.031594 | 0.031057 | 0.030579 | 0.030831 | 0.031354 | 0.031425 | 0.031436 | 0.031496 | 0.031997 | 0.032319 | 0.031834 | 0.031502 | 0.031312 | 0.031325 | 0.031641 | 0.031922 | 0.031591 | 0.031431 | 0.031848 | 0.032078 | 0.031984 | 0.032342 | 0.032761 | 0.032982 | 0.032666 | 0.032127 | 0.032156 | 0.032539 | 0.032572 | 0.032898 | 0.033322 | 0.033175 | 0.032858 | 0.033267 | 0.033512 | 0.03339 | 0.033265 | 0.033217 | 0.033292 | 0.033252 | 0.033298 | 0.033758 | 0.033869 | 0.033647 | 0.033838 | 0.033846 | 0.033733 | 0.033695 | 0.033671 | 0.033785 | 0.033841 | 0.03379 | 0.034109 | 0.034746 | 0.035034 | 0.034811 | 0.034578 | 0.034851 | 0.035155 | 0.035224 | 0.03538 | 0.03518 | 0.03511 | 0.035335 | 0.035473 | 0.035566 | 0.035598 | 0.035808 | 0.035852 | 0.035919 | 0.035911 | 0.036159 | 0.036421 | 0.036127 | 0.036083 | 0.036155 | 0.036072 | 0.03638 | 0.036461 | 0.036537 | 0.036988 | 0.036967 | 0.037 | 0.037222 | 0.037005 | 0.037037 | 0.037199 | 0.037105 | 0.037099 | 0.037378 | 0.037393 | 0.037278 | 0.037342 | 0.037353 | 0.037294 | 0.037317 | 0.037465 | 0.037654 | 0.037649 | 0.037718 | 0.037801 | 0.037782 | 0.037832 | 0.037931 | 0.037915 | 0.038112 | 0.038317 | 0.038633 | 0.038921 | 0.038618 | 0.038419 | 0.03876 | 0.038911 | 0.038553 | 0.038479 | 0.038377 | 0.038444 | 0.038559 | 0.038635 | 0.038717 | 0.038798 | 0.038937 | 0.03909 | 0.039417 | 0.03952 | 0.039464 | 0.0396 | 0.039831 | 0.039842 | 0.039774 | 0.040077 | 0.040481 | 0.040519 | 0.040159 | 0.04017 | 0.040543 | 0.040802 | 0.040891 | 0.040866 | 0.041147 | 0.041427 | 0.041288 | 0.041277 | 0.041666 | 0.042055 | 0.042019 | 0.042058 | 0.042266 | 0.042365 | 0.042568 | 0.042846 | 0.042909 | 0.043178 | 0.043319 | 0.043353 | 0.043872 | 0.044469 | 0.044551 | 0.044518 | 0.044798 | 0.044788 | 0.045065 | 0.046052 | 0.046712 | 0.047007 | 0.047282 | 0.047902 | 0.048132 | 0.048268 | 0.048552 | 0.048834 | 0.049783 | 0.050638 | 0.050943 | 0.051209 | 0.051955 | 0.052673 | 0.053245 | 0.053636 | 0.05377 | 0.053962 | 0.054264 | 0.054618 | 0.054758 | 0.054741 | 0.054746 | 0.054532 | 0.054318 | 0.053693 | 0.053475 | 0.053544 | 0.053208 | 0.052766 | 0.052311 | 0.052047 | 0.052092 | 0.051447 | 0.050667 | 0.05053 | 0.050339 | 0.049765 | 0.049275 | 0.048715 | 0.048575 | 0.048271 | 0.047493 | 0.046829 | 0.046413 | 0.045902 | 0.045358 | 0.045477 | 0.045515 | 0.04494 | 0.044591 | 0.044292 | 0.043914 | 0.043515 | 0.042929 | 0.042449 | 0.041966 | 0.041097 | 0.040501 | 0.040367 | 0.039919 | 0.039474 | 0.039312 | 0.039059 | 0.038667 | 0.038615 | 0.038487 | 0.038424 | 0.038478 | 0.038283 | 0.037786 | 0.037833 | 0.037946 | 0.037834 | 0.037998 | 0.03798 | 0.037534 | 0.037464 | 0.037743 | 0.037597 | 0.037259 | 0.037147 | 0.036975 | 0.036915 | 0.037379 | 0.03798 | 0.038154 | 0.038086 | 0.038252 | 0.038466 | 0.038698 | 0.038585 | 0.039078 | 0.039417 | 0.03921 | 0.039483 | 0.039902 | 0.040281 | 0.040627 | 0.040664 | 0.040881 | 0.041159 | 0.041237 | 0.040939 | 0.041094 | 0.041433 | 0.041447 | 0.041499 | 0.04207 | 0.042467 | 0.042643 | 0.042652 | 0.042716 | 0.04316 | 0.043643 | 0.043889 | 0.044171 | 0.044532 | 0.044662 | 0.044714 | 0.045002 | 0.04536 | 0.045658 | 0.046021 | 0.046489 | 0.046721 | 0.046794 | 0.047014 | 0.047141 | 0.047133 | 0.047464 | 0.048191 | 0.048832 | 0.049174 | 0.049417 | 0.04983 | 0.050094 | 0.050447 | 0.050691 | 0.05074 | 0.050506 | 0.050234 | 0.050918 | 0.051678 | 0.052005 | 0.052201 | 0.05269 | 0.052645 | 0.052847 | 0.053574 | 0.053939 | 0.054121 | 0.054282 | 0.054732 | 0.055322 | 0.055845 | 0.056572 | 0.05698 | 0.056908 | 0.056992 | 0.057593 | 0.058153 | 0.058139 | 0.058146 | 0.058486 | 0.058897 | 0.05909 | 0.05925 | 0.059644 | 0.060171 | 0.06042 | 0.06094 | 0.06139 | 0.061735 | 0.062486 | 0.062575 | 0.062654 | 0.063006 | 0.063126 | 0.063363 | 0.064112 | 0.064662 | 0.0651 | 0.06547 | 0.065929 | 0.065979 | 0.06634 | 0.06697 | 0.067081 | 0.06722 | 0.067818 | 0.068145 | 0.068388 | 0.068605 | 0.068849 | 0.069325 | 0.069395 | 0.069388 | 0.069394 | 0.069541 | 0.070143 | 0.070546 | 0.07087 | 0.071269 | 0.071699 | 0.071415 | 0.07157 | 0.072217 | 0.072867 | 0.073809 | 0.073962 | 0.073444 | 0.073586 | 0.073957 | 0.074488 | 0.075068 | 0.074892 | 0.07499 | 0.075525 | 0.075619 | 0.075582 | 0.075965 | 0.076078 | 0.076146 | 0.076319 | 0.076591 | 0.076652 | 0.07675 | 0.077215 | 0.077256 | 0.077303 | 0.077561 | 0.077437 | 0.077678 | 0.078087 | 0.077639 | 0.077145 | 0.077195 | 0.077767 | 0.077979 | 0.077527 | 0.077035 | 0.077581 | 0.078416 | 0.078268 | 0.078399 | 0.07839 | 0.078216 | 0.078408 | 0.078533 | 0.078192 | 0.077728 | 0.077889 | 0.078288 | 0.078641 | 0.078874 | 0.078833 | 0.078454 | 0.078466 | 0.078437 | 0.078178 | 0.078343 | 0.077886 | 0.076987 | 0.077081 | 0.077586 | 0.077728 | 0.077156 | 0.07655 | 0.076766 | 0.076734 | 0.076467 | 0.076461 | 0.076276 | 0.07555 | 0.075413 | 0.075479 | 0.07488 | 0.074569 | 0.074555 | 0.074488 | 0.074307 | 0.074154 | 0.073753 | 0.073255 | 0.073069 | 0.072704 | 0.071965 | 0.071742 | 0.071692 | 0.07127 | 0.070818 | 0.070449 | 0.07101 | 0.071102 | 0.070609 | 0.07056 | 0.069646 | 0.06859 | 0.068448 | 0.068743 | 0.06862 | 0.067839 | 0.067215 | 0.066407 | 0.066019 | 0.065541 | 0.064738 | 0.064536 | 0.06457 | 0.063796 | 0.063251 | 0.063516 | 0.062837 | 0.062407 | 0.062078 | 0.062018 | 0.061431 | 0.060003 | 0.059225 | 0.059052 | 0.058534 | 0.05782 | 0.05748 | 0.057068 | 0.056144 | 0.05557 | 0.055039 | 0.054141 | 0.053724 | 0.053631 | 0.053215 | 0.052811 | 0.052292 | 0.051762 | 0.051283 | 0.050682 | 0.049872 | 0.04897 | 0.048253 | 0.04735 | 0.046767 | 0.046658 | 0.046291 | 0.045889 | 0.044921 | 0.043811 | 0.04339 | 0.043098 | 0.042027 | 0.041409 | 0.041474 | 0.0409 | 0.040119 | 0.039758 | 0.038417 | 0.037548 | 0.037635 | 0.037319 | 0.037273 | 0.037044 | 0.036533 | 0.035982 | 0.035609 | 0.035037 | 0.034227 | 0.033305 | 0.03249 | 0.032274 | 0.032115 | 0.031887 | 0.031423 | 0.030717 | 0.030611 | 0.030569 | 0.029935 | 0.029017 | 0.028736 | 0.027453 | 0.027299 | 0.027599 | 0.026941 | 0.026324 | 0.025876 | 0.025404 | 0.025619 | 0.025175 | 0.02415 | 0.023682 | 0.024124 | 0.023362 | 0.023159 | 0.023187 | 0.022931 | 0.022706 | 0.022694 | 0.022353 | 0.021978 | 0.022224 | 0.022277 | 0.022181 | 0.021637 | 0.020883 | 0.020195 | 0.019823 | 0.019572 | 0.020008 | 0.020166 | 0.020149 | 0.020839 | 0.020885 | 0.020494 | 0.019984 | 0.020072 | 0.020283 | 0.02035 | 0.019926 | 0.019525 | 0.018936 | 0.019154 | 0.019456 | 0.019066 | 0.019224 | 0.019195 | 0.019825 | 0.019388 | 0.019432 | 0.019658 | 0.019622 | 0.019517 | 0.0195 | 0.019793 | 0.01993 | 0.019118 | 0.019326 | 0.019357 | 0.019239 | 0.019381 | 0.019414 | 0.019494 | 0.018533 | 0.018687 | 0.019729 | 0.019654 | 0.019284 | 0.01922 | 0.019321 | 0.01972 | 0.019698 | 0.019356 | 0.019565 | 0.02009 | 0.020116 | 0.019748 | 0.020103 | 0.02062 | 0.020443 | 0.020076 | 0.020232 | 0.020251 | 0.020591 | 0.020924 | 0.020155 | 0.02 | 0.019857 | 0.019945 | 0.021329 | 0.0214 | 0.021528 | 0.021382 | 0.021206 | 0.020875 | 0.020103 | 0.020568 | 0.021374 | 0.021305 | 0.021141 | 0.020996 | 0.021492 | 0.021387 | 0.0205 | 0.020864 | 0.020946 | 0.020284 | 0.020541 | 0.021146 | 0.021305 | 0.020724 | 0.020893 | 0.020906 | 0.020486 | 0.020661 | 0.020685 | 0.021062 | 0.021308 | 0.02129 | 0.021802 | 0.022162 | 0.021936 | 0.021054 | 0.021429 | 0.021192 | 0.021165 | 0.021548 | 0.021468 | 0.021759 | 0.021341 | 0.021572 | 0.020751 | 0.019552 | 0.021149 | 0.022103 | 0.022057 | 0.022353 | 0.022115 | 0.0214 | 0.021155 | 0.021032 | 0.021241 | 0.021971 | 0.021738 | 0.021075 | 0.021281 | 0.021946 | 0.02193 | 0.021069 | 0.02033 | 0.021279 | 0.021767 | 0.021619 | 0.021664 | 0.022336 | 0.02204 | 0.021298 | 0.021174 | 0.021716 | 0.02154 | 0.021515 | 0.021762 | 0.021701 | 0.021777 | 0.021722 | 0.021674 | 0.022207 | 0.022461 | 0.022092 | 0.022591 | 0.023041 | 0.022754 | 0.022336 | 0.02189 | 0.02213 | 0.022664 | 0.022705 | 0.022231 | 0.021515 | 0.021473 | 0.021871 | 0.021821 | 0.021904 | 0.022069 | 0.022608 | 0.022604 | 0.022257 | 0.02255 | 0.022739 | 0.022594 | 0.022974 | 0.022731 | 0.022786 | 0.023077 | 0.023117 | 0.0227 | 0.022514 | 0.022566 | 0.023052 | 0.023012 | 0.02242 | 0.02257 | 0.022765 | 0.022505 | 0.022506 | 0.022927 | 0.023032 | 0.022774 | 0.022513 | 0.022755 | 0.022654 | 0.022492 | 0.022601 | 0.023017 | 0.023074 | 0.023074 | 0.02296 | 0.022657 | 0.022182 | 0.022575 | 0.023088 | 0.022813 | 0.022527 | 0.022387 | 0.022742 | 0.023343
0.329 | 5 | Mixture_4_BM | 0.098097 | 0.095372 | 0.095503 | 0.100549 | 0.103343 | 0.104455 | 0.101074 | 0.096124 | 0.093536 | 0.092457 | 0.093505 | 0.097842 | 0.100753 | 0.100876 | 0.10079 | 0.105277 | 0.108002 | 0.108634 | 0.10707 | 0.102966 | 0.103694 | 0.106868 | 0.111358 | 0.114327 | 0.113501 | 0.114535 | 0.117928 | 0.118758 | 0.116775 | 0.114492 | 0.114826 | 0.11668 | 0.117754 | 0.115435 | 0.115779 | 0.112447 | 0.103503 | 0.104723 | 0.103161 | 0.098939 | 0.096237 | 0.095858 | 0.095666 | 0.095311 | 0.096062 | 0.095352 | 0.095206 | 0.095172 | 0.095948 | 0.094784 | 0.0923 | 0.090857 | 0.090517 | 0.09045 | 0.090327 | 0.089439 | 0.088271 | 0.088336 | 0.087787 | 0.086875 | 0.086983 | 0.086391 | 0.084968 | 0.08284 | 0.081717 | 0.08101 | 0.08132 | 0.080907 | 0.078287 | 0.077331 | 0.078638 | 0.078133 | 0.076243 | 0.075483 | 0.074742 | 0.073958 | 0.073941 | 0.073307 | 0.072475 | 0.072697 | 0.072577 | 0.072047 | 0.071822 | 0.072011 | 0.072048 | 0.071962 | 0.071085 | 0.070554 | 0.070586 | 0.070603 | 0.070021 | 0.069492 | 0.069717 | 0.06984 | 0.068904 | 0.068865 | 0.069442 | 0.069161 | 0.069252 | 0.069959 | 0.069451 | 0.069098 | 0.069515 | 0.069142 | 0.068606 | 0.068423 | 0.068521 | 0.069555 | 0.070649 | 0.071036 | 0.070632 | 0.070236 | 0.069405 | 0.067852 | 0.067044 | 0.06653 | 0.065604 | 0.066028 | 0.066748 | 0.06774 | 0.06765 | 0.066943 | 0.066806 | 0.067527 | 0.068242 | 0.067448 | 0.067598 | 0.069324 | 0.069751 | 0.068302 | 0.067883 | 0.069413 | 0.071076 | 0.072423 | 0.073529 | 0.074558 | 0.075323 | 0.076749 | 0.078234 | 0.080371 | 0.082075 | 0.083658 | 0.085087 | 0.086468 | 0.088884 | 0.0908 | 0.093006 | 0.095498 | 0.098212 | 0.101422 | 0.103838 | 0.105361 | 0.107266 | 0.108627 | 0.108556 | 0.10725 | 0.105711 | 0.103299 | 0.100795 | 0.09931 | 0.097846 | 0.095461 | 0.09557 | 0.096275 | 0.096249 | 0.097425 | 0.098862 | 0.099222 | 0.100645 | 0.103026 | 0.105504 | 0.107343 | 0.108853 | 0.111086 | 0.113129 | 0.115096 | 0.117976 | 0.120332 | 0.122079 | 0.124854 | 0.128266 | 0.131122 | 0.133995 | 0.137251 | 0.14023 | 0.143525 | 0.147215 | 0.150391 | 0.153507 | 0.156765 | 0.160029 | 0.163614 | 0.167293 | 0.171333 | 0.175907 | 0.181081 | 0.186293 | 0.190979 | 0.195997 | 0.201076 | 0.205265 | 0.208214 | 0.210385 | 0.211486 | 0.211729 | 0.211738 | 0.211889 | 0.212572 | 0.212499 | 0.212299 | 0.213637 | 0.215875 | 0.21899 | 0.222318 | 0.225296 | 0.227024 | 0.227449 | 0.227589 | 0.227207 | 0.226109 | 0.224113 | 0.222002 | 0.219766 | 0.217403 | 0.215296 | 0.213095 | 0.210903 | 0.2086 | 0.206265 | 0.20433 | 0.20262 | 0.201295 | 0.200288 | 0.199693 | 0.198733 | 0.197037 | 0.19479 | 0.192201 | 0.18978 | 0.187618 | 0.184801 | 0.181236 | 0.177587 | 0.173364 | 0.16913 | 0.164791 | 0.160859 | 0.157049 | 0.153106 | 0.149164 | 0.14583 | 0.14312 | 0.140636 | 0.138434 | 0.136253 | 0.134279 | 0.132362 | 0.1298 | 0.127345 | 0.125541 | 0.123699 | 0.121277 | 0.11908 | 0.117176 | 0.115206 | 0.113053 | 0.110401 | 0.107172 | 0.103864 | 0.100418 | 0.096874 | 0.093585 | 0.090173 | 0.086469 | 0.083043 | 0.079433 | 0.076027 | 0.073147 | 0.070606 | 0.069057 | 0.068519 | 0.068377 | 0.069031 | 0.070356 | 0.072049 | 0.073876 | 0.076082 | 0.078069 | 0.079493 | 0.079771 | 0.078835 | 0.076725 | 0.0733 | 0.069304 | 0.06493 | 0.060194 | 0.055615 | 0.051279 | 0.047386 | 0.044195 | 0.0414 | 0.038899 | 0.037143 | 0.036099 | 0.035753 | 0.036118 | 0.037016 | 0.038099 | 0.039164 | 0.040327 | 0.041348 | 0.042018 | 0.042087 | 0.041661 | 0.041127 | 0.040179 | 0.039294 | 0.038661 | 0.038105 | 0.037944 | 0.038407 | 0.039252 | 0.040246 | 0.041228 | 0.042223 | 0.043442 | 0.044569 | 0.045068 | 0.045623 | 0.046477 | 0.046874 | 0.046742 | 0.04699 | 0.047407 | 0.047671 | 0.048081 | 0.048364 | 0.048479 | 0.048704 | 0.049052 | 0.049257 | 0.049438 | 0.049682 | 0.049805 | 0.049574 | 0.049123 | 0.048726 | 0.048406 | 0.048066 | 0.047667 | 0.047542 | 0.047304 | 0.047165 | 0.047142 | 0.04708 | 0.047073 | 0.047405 | 0.048002 | 0.048875 | 0.049802 | 0.050783 | 0.051847 | 0.053057 | 0.054201 | 0.055326 | 0.056406 | 0.057302 | 0.058135 | 0.059249 | 0.059689 | 0.059892 | 0.060241 | 0.060151 | 0.059691 | 0.059354 | 0.058966 | 0.058711 | 0.058643 | 0.058613 | 0.05865 | 0.05903 | 0.059199 | 0.059144 | 0.058557 | 0.057617 | 0.057344 | 0.057551 | 0.057698 | 0.05755 | 0.05761 | 0.057952 | 0.058436 | 0.058662 | 0.05914 | 0.05992 | 0.059959 | 0.059649 | 0.059868 | 0.05979 | 0.059345 | 0.059316 | 0.058494 | 0.056885 | 0.055746 | 0.054531 | 0.053255 | 0.052535 | 0.051883 | 0.050299 | 0.048991 | 0.049 | 0.049291 | 0.04876 | 0.048418 | 0.048148 | 0.047647 | 0.048212 | 0.04803 | 0.047849 | 0.048245 | 0.04824 | 0.048178 | 0.048568 | 0.049241 | 0.049264 | 0.048024 | 0.048429 | 0.048524 | 0.048436 | 0.048313 | 0.047814 | 0.047243 | 0.047162 | 0.046489 | 0.044149 | 0.043653 | 0.04319 | 0.042555 | 0.042193 | 0.041809 | 0.040747 | 0.04029 | 0.040137 | 0.040413 | 0.039247 | 0.036874 | 0.036823 | 0.036842 | 0.03586 | 0.034112 | 0.033129 | 0.032644 | 0.031382 | 0.029011 | 0.028013 | 0.026896 | 0.026078 | 0.024899 | 0.024026 | 0.023654 | 0.023649 | 0.022747 | 0.021476 | 0.021648 | 0.021499 | 0.02067 | 0.020422 | 0.020428 | 0.020745 | 0.021334 | 0.020754 | 0.019002 | 0.019054 | 0.019504 | 0.020181 | 0.020302 | 0.020004 | 0.020093 | 0.019504 | 0.019623 | 0.019551 | 0.019618 | 0.019455 | 0.019636 | 0.019284 | 0.019474 | 0.01997 | 0.019653 | 0.019444 | 0.019712 | 0.019586 | 0.019871 | 0.01987 | 0.020101 | 0.020849 | 0.021118 | 0.021528 | 0.019344 | 0.018495 | 0.020199 | 0.02036 | 0.020336 | 0.020748 | 0.020624 | 0.020942 | 0.021408 | 0.020994 | 0.020707 | 0.021195 | 0.021497 | 0.02164 | 0.021713 | 0.021796 | 0.022043 | 0.022411 | 0.022779 | 0.02287 | 0.023171 | 0.023317 | 0.023346 | 0.023724 | 0.024264 | 0.024806 | 0.024929 | 0.025151 | 0.025893 | 0.026635 | 0.026408 | 0.026732 | 0.027674 | 0.027943 | 0.027932 | 0.028412 | 0.028512 | 0.028734 | 0.02934 | 0.029727 | 0.028839 | 0.028799 | 0.029156 | 0.029173 | 0.029725 | 0.029797 | 0.028742 | 0.029259 | 0.030191 | 0.028149 | 0.026958 | 0.027448 | 0.027262 | 0.026977 | 0.026291 | 0.026025 | 0.026115 | 0.02557 | 0.024499 | 0.024309 | 0.024088 | 0.023577 | 0.023717 | 0.02366 | 0.023768 | 0.021857 | 0.021221 | 0.022104 | 0.021941 | 0.021889 | 0.022403 | 0.022504 | 0.022315 | 0.021127 | 0.019775 | 0.020902 | 0.021142 | 0.02102 | 0.021064 | 0.021202 | 0.021427 | 0.021425 | 0.021132 | 0.020201 | 0.020698 | 0.020885 | 0.020511 | 0.020614 | 0.021315 | 0.021912 | 0.022213 | 0.020781 | 0.020504 | 0.021198 | 0.021082 | 0.020956 | 0.020686 | 0.020806 | 0.020819 | 0.020399 | 0.019783 | 0.019955 | 0.020242 | 0.019912 | 0.019925 | 0.019716 | 0.019594 | 0.020099 | 0.020105 | 0.019977 | 0.020183 | 0.019242 | 0.019479 | 0.020053 | 0.02022 | 0.02013 | 0.020185 | 0.020145 | 0.019927 | 0.020244 | 0.020432 | 0.020022 | 0.020118 | 0.02038 | 0.020247 | 0.020095 | 0.019648 | 0.019768 | 0.02004 | 0.019732 | 0.019639 | 0.019965 | 0.019992 | 0.019716 | 0.019619 | 0.019869 | 0.01995 | 0.019845 | 0.01938 | 0.019616 | 0.019912 | 0.019484 | 0.019467 | 0.019502 | 0.01971 | 0.020046 | 0.019885 | 0.019909 | 0.019439 | 0.019549 | 0.020281 | 0.020103 | 0.019352 | 0.019332 | 0.01977 | 0.019976 | 0.019729 | 0.019749 | 0.019664 | 0.019578 | 0.019689 | 0.019815 | 0.020282 | 0.020188 | 0.019911 | 0.019647 | 0.01964 | 0.01948 | 0.019552 | 0.019908 | 0.020159 | 0.020206 | 0.019761 | 0.01966 | 0.019616 | 0.019154 | 0.019135 | 0.019053 | 0.018992 | 0.01936 | 0.019056 | 0.019332 | 0.019365 | 0.019262 | 0.019776 | 0.019828 | 0.019831 | 0.019541 | 0.019314 | 0.019152 | 0.019309 | 0.019588 | 0.019656 | 0.019498 | 0.019148 | 0.018979 | 0.018905 | 0.019302 | 0.019313 | 0.018853 | 0.018484 | 0.018542 | 0.018509 | 0.018277 | 0.018554 | 0.018577 | 0.018085 | 0.017218 | 0.017171 | 0.016833 | 0.016988 | 0.017384 | 0.016656 | 0.016077 | 0.017656 | 0.018672 | 0.017477 | 0.016611 | 0.016514 | 0.016698 | 0.017273 | 0.017404 | 0.018617 | 0.01915 | 0.018494 | 0.018098 | 0.017745 | 0.017708 | 0.017824 | 0.017657 | 0.016987 | 0.016971 | 0.01744 | 0.017049 | 0.017545 | 0.018251 | 0.017834 | 0.017317 | 0.017484 | 0.016802 | 0.016684 | 0.017138 | 0.017279 | 0.017364 | 0.017097 | 0.017632 | 0.01853 | 0.018591 | 0.018115 | 0.018704 | 0.018532 | 0.018207 | 0.018499 | 0.018956 | 0.019876 | 0.0207 | 0.020233 | 0.01984 | 0.01993 | 0.019905 | 0.020407 | 0.020098 | 0.020162 | 0.020496 | 0.021139 | 0.021373 | 0.020873 | 0.021262 | 0.021517 | 0.021677 | 0.021815 | 0.021431 | 0.020821 | 0.021175 | 0.02207 | 0.022155 | 0.022004 | 0.021714 | 0.021476 | 0.022016 | 0.021971 | 0.021285 | 0.021573 | 0.021795 | 0.02188 | 0.021924 | 0.022186 | 0.022383 | 0.022231 | 0.021728 | 0.021665 | 0.022044 | 0.022491 | 0.022808 | 0.022252 | 0.022277 | 0.022017 | 0.021414 | 0.020424 | 0.019912 | 0.01959 | 0.019372 | 0.019654 | 0.019745 | 0.02028 | 0.020564 | 0.019386 | 0.018 | 0.017429 | 0.017816 | 0.017967 | 0.017733 | 0.017685 | 0.01799 | 0.018032 | 0.017859 | 0.018759 | 0.020184 | 0.020223 | 0.019704 | 0.01972 | 0.019878 | 0.020043 | 0.019695 | 0.019426 | 0.019894 | 0.019935 | 0.020041 | 0.01947 | 0.018648 | 0.019428 | 0.019897 | 0.020092 | 0.020476 | 0.020809 | 0.021672 | 0.021052 | 0.020716 | 0.021361 | 0.022264 | 0.0218 | 0.020898 | 0.021664 | 0.022037 | 0.0218 | 0.022319 | 0.022336 | 0.022023 | 0.021644 | 0.021467 | 0.021269 | 0.021671 | 0.02256 | 0.02244 | 0.022267 | 0.022389 | 0.022257 | 0.022253 | 0.022358 | 0.022614 | 0.022457 | 0.022852 | 0.023397 | 0.023448 | 0.023577 | 0.023673 | 0.023941 | 0.023832 | 0.023828 | 0.023562 | 0.023615 | 0.023615 | 0.023733 | 0.02408 | 0.02433 | 0.024848 | 0.025468 | 0.025728 | 0.025216 | 0.02484 | 0.024887 | 0.024894 | 0.025112 | 0.025428 | 0.025678 | 0.026107 | 0.026504 | 0.026617 | 0.026275 | 0.026074 | 0.026787 | 0.02667 | 0.025901 | 0.026028 | 0.026055 | 0.02655 | 0.027242 | 0.027104 | 0.026365 | 0.026133 | 0.026501 | 0.026757 | 0.026473 | 0.026733 | 0.026991 | 0.026469 | 0.026051 | 0.026488 | 0.026369 | 0.026798 | 0.02742 | 0.027038 | 0.026293 | 0.026031 | 0.026145 | 0.02624 | 0.025261 | 0.025912 | 0.028348 | 0.027957 | 0.026631 | 0.027343 | 0.027036 | 0.026258 | 0.026555 | 0.026795 | 0.027354 | 0.027328 | 0.027028 | 0.02699 | 0.027127 | 0.026985 | 0.026619 | 0.026545 | 0.026735 | 0.026945 | 0.027033 | 0.026916 | 0.027096 | 0.027403 | 0.027748 | 0.027623 | 0.027665 | 0.027791 | 0.027562 | 0.02767 | 0.027607 | 0.027303 | 0.02756 | 0.027615 | 0.027467 | 0.027091 | 0.026958 | 0.026827 | 0.027508 | 0.028296 | 0.028615 | 0.028228 | 0.027848 | 0.028309 | 0.028132 | 0.027736 | 0.027897 | 0.028383 | 0.028676 | 0.028325 | 0.028081 | 0.02829 | 0.028492 | 0.028667 | 0.028788 | 0.028606 | 0.028694 | 0.028956 | 0.028754 | 0.028401 | 0.02846 | 0.028761 | 0.02891 | 0.028651 | 0.028468 | 0.028908 | 0.029214 | 0.028977 | 0.028652 | 0.028849 | 0.02928 | 0.029514 | 0.029015 | 0.028788 | 0.029535 | 0.029933 | 0.029399 | 0.02895 | 0.028857 | 0.02909 | 0.029281 | 0.029198 | 0.029215 | 0.029633 | 0.029718 | 0.029435 | 0.029235 | 0.02899 | 0.029158 | 0.029624 | 0.029995 | 0.029917 | 0.029542 | 0.029892 | 0.030198 | 0.03008 | 0.029957 | 0.029879 | 0.029905 | 0.030166 | 0.03015 | 0.029911 | 0.030111 | 0.030216 | 0.03031 | 0.030376 | 0.030586 | 0.030763 | 0.031055 | 0.031098 | 0.030637 | 0.030755 | 0.031051 | 0.031025 | 0.031081 | 0.030991 | 0.030798 | 0.030877 | 0.031494 | 0.0318 | 0.031811 | 0.03163 | 0.031316 | 0.031289 | 0.031462 | 0.031715 | 0.03203 | 0.032059 | 0.032018 | 0.032178 | 0.032286 | 0.032306 | 0.032134 | 0.032235 | 0.032492 | 0.03276 | 0.032717 | 0.032545 | 0.032842 | 0.033243 | 0.033306 | 0.033436 | 0.033583 | 0.033453 | 0.03348 | 0.033654 | 0.033421 | 0.03349 | 0.033587 | 0.033641 | 0.03384 | 0.034079 | 0.034391 | 0.034502 | 0.034393 | 0.034232 | 0.034694 | 0.035005 | 0.034687 | 0.034512 | 0.034582 | 0.034605 | 0.03473 | 0.03492 | 0.035126 | 0.035095 | 0.034978 | 0.035171 | 0.035685 | 0.035854 | 0.035653 | 0.035481 | 0.03559 | 0.03598 | 0.036297 | 0.035969 | 0.035937 | 0.036377 | 0.036572 | 0.036415 | 0.036422 | 0.036466 | 0.036665 | 0.03668 | 0.036547 | 0.036553 | 0.036574 | 0.036685 | 0.036647 | 0.0368 | 0.037345 | 0.03754 | 0.037426 | 0.037293 | 0.037433 | 0.037738 | 0.037883 | 0.037997 | 0.037857 | 0.037645 | 0.037294 | 0.037367 | 0.037828 | 0.038067 | 0.038117 | 0.03839 | 0.038626 | 0.038642 | 0.038667 | 0.038737 | 0.038777 | 0.038834 | 0.039206 | 0.039402 | 0.039257 | 0.039625 | 0.039946 | 0.039868 | 0.039826 | 0.040079 | 0.040272 | 0.040257 | 0.040359 | 0.040637 | 0.040686 | 0.040848 | 0.041131 | 0.041049 | 0.041289 | 0.041688 | 0.04195 | 0.042041 | 0.042225 | 0.042611 | 0.042873 | 0.042888 | 0.042987 | 0.043585 | 0.044151 | 0.044183 | 0.044542 | 0.044774 | 0.044645 | 0.044976 | 0.045326 | 0.045434 | 0.045994 | 0.046787 | 0.047259 | 0.047518 | 0.048002 | 0.048852 | 0.049236 | 0.049271 | 0.049528 | 0.049971 | 0.050767 | 0.051908 | 0.052732 | 0.053222 | 0.054143 | 0.054831 | 0.054996 | 0.055514 | 0.056294 | 0.056793 | 0.056976 | 0.057198 | 0.057212 | 0.057203 | 0.057169 | 0.057055 | 0.05682 | 0.056336 | 0.056355 | 0.05646 | 0.055859 | 0.055204 | 0.054699 | 0.054344 | 0.054393 | 0.053977 | 0.05345 | 0.052989 | 0.052572 | 0.051969 | 0.051374 | 0.050839 | 0.050311 | 0.049851 | 0.049497 | 0.048705 | 0.048127 | 0.047582 | 0.047276 | 0.047479 | 0.047674 | 0.04711 | 0.046534 | 0.045733 | 0.045426 | 0.044732 | 0.043873 | 0.043405 | 0.042673 | 0.041903 | 0.041657 | 0.041404 | 0.040685 | 0.040161 | 0.04001 | 0.039903 | 0.039258 | 0.038869 | 0.038796 | 0.038941 | 0.038704 | 0.038287 | 0.037827 | 0.037802 | 0.038023 | 0.038052 | 0.037899 | 0.0377 | 0.037656 | 0.037746 | 0.037625 | 0.037386 | 0.037652 | 0.037726 | 0.037334 | 0.03742 | 0.037861 | 0.038129 | 0.038303 | 0.038679 | 0.038998 | 0.039149 | 0.039071 | 0.038795 | 0.039049 | 0.039727 | 0.039747 | 0.039871 | 0.040008 | 0.04015 | 0.040654 | 0.041165 | 0.041285 | 0.041551 | 0.042063 | 0.041772 | 0.041714 | 0.04201 | 0.042513 | 0.042881 | 0.043139 | 0.043566 | 0.044103 | 0.043976 | 0.043931 | 0.04452 | 0.044819 | 0.045048 | 0.045349 | 0.04555 | 0.04582 | 0.046393 | 0.047292 | 0.047783 | 0.047836 | 0.048229 | 0.04868 | 0.048597 | 0.04882 | 0.049166 | 0.049479 | 0.049621 | 0.049783 | 0.050385 | 0.050824 | 0.051125 | 0.051674 | 0.052271 | 0.052187 | 0.052679 | 0.053265 | 0.053552 | 0.053776 | 0.053781 | 0.054376 | 0.054881 | 0.055359 | 0.055676 | 0.056252 | 0.056513 | 0.056785 | 0.056922 | 0.057367 | 0.05813 | 0.058392 | 0.058858 | 0.058979 | 0.059406 | 0.060332 | 0.060848 | 0.060878 | 0.061249 | 0.062035 | 0.062514 | 0.062467 | 0.062632 | 0.062975 | 0.063403 | 0.064106 | 0.064488 | 0.064581 | 0.065139 | 0.06545 | 0.065953 | 0.066803 | 0.067345 | 0.06781 | 0.06783 | 0.06881 | 0.069688 | 0.069562 | 0.069393 | 0.069892 | 0.069975 | 0.070281 | 0.071192 | 0.072334 | 0.072467 | 0.072353 | 0.07262 | 0.072842 | 0.072984 | 0.073378 | 0.074483 | 0.075444 | 0.07533 | 0.075246 | 0.075947 | 0.076476 | 0.076943 | 0.077353 | 0.077257 | 0.07724 | 0.07745 | 0.077515 | 0.078089 | 0.078874 | 0.079333 | 0.079465 | 0.079624 | 0.080201 | 0.08098 | 0.080898 | 0.08091 | 0.081412 | 0.08182 | 0.082102 | 0.08208 | 0.082146 | 0.082533 | 0.082826 | 0.083467 | 0.083846 | 0.083728 | 0.083987 | 0.084144 | 0.084381 | 0.084834 | 0.084938 | 0.085023 | 0.085263 | 0.084976 | 0.08485 | 0.085068 | 0.085234 | 0.0853 | 0.085731 | 0.085426 | 0.084983 | 0.085367 | 0.085862 | 0.085733 | 0.08552 | 0.085702 | 0.086022 | 0.086111 | 0.086325 | 0.086602 | 0.086456 | 0.086235 | 0.086314 | 0.086713 | 0.086653 | 0.08608 | 0.085929 | 0.086375 | 0.086779 | 0.087256 | 0.087498 | 0.086811 | 0.086318 | 0.086412 | 0.086371 | 0.086337 | 0.086384 | 0.086357 | 0.086041 | 0.085803 | 0.085539 | 0.084823 | 0.084595 | 0.085195 | 0.085011 | 0.08414 | 0.084065 | 0.083972 | 0.083374 | 0.083415 | 0.083076 | 0.082855 | 0.083294 | 0.082908 | 0.082517 | 0.082793 | 0.082814 | 0.082221 | 0.081628 | 0.081299 | 0.080432 | 0.079265 | 0.079108 | 0.079083 | 0.078789 | 0.078996 | 0.078979 | 0.078834 | 0.07826 | 0.077658 | 0.077688 | 0.076684 | 0.075666 | 0.075647 | 0.075775 | 0.075402 | 0.074818 | 0.074365 | 0.073688 | 0.07319 | 0.072438 | 0.072394 | 0.072224 | 0.071806 | 0.07114 | 0.069892 | 0.069751 | 0.069948 | 0.069258 | 0.068209 | 0.068002 | 0.067831 | 0.066445 | 0.065416 | 0.064944 | 0.064887 | 0.064628 | 0.063309 | 0.06226 | 0.06206 | 0.061644 | 0.061254 | 0.060413 | 0.059937 | 0.059691 | 0.059063 | 0.05843 | 0.057275 | 0.056646 | 0.056719 | 0.056202 | 0.055237 | 0.054656 | 0.05406 | 0.052935 | 0.052163 | 0.051513 | 0.051066 | 0.05068 | 0.05022 | 0.049082 | 0.047738 | 0.047405 | 0.047089 | 0.046327 | 0.045861 | 0.045164 | 0.044595 | 0.044264 | 0.043137 | 0.042026 | 0.041631 | 0.041395 | 0.040922 | 0.04016 | 0.03943 | 0.03898 | 0.038495 | 0.038077 | 0.037589 | 0.036915 | 0.035976 | 0.035391 | 0.035173 | 0.0348 | 0.033779 | 0.033142 | 0.032954 | 0.032727 | 0.032265 | 0.031504 | 0.031562 | 0.030171 | 0.029521 | 0.029749 | 0.029178 | 0.028722 | 0.028335 | 0.027878 | 0.027939 | 0.027387 | 0.026427 | 0.026139 | 0.025838 | 0.025208 | 0.025016 | 0.024668 | 0.024413 | 0.02376 | 0.023529 | 0.023346 | 0.023137 | 0.023205 | 0.023331 | 0.022914 | 0.022363 | 0.021415 | 0.020917 | 0.020509 | 0.019987 | 0.020731 | 0.021267 | 0.020656 | 0.020833 | 0.020758 | 0.020485 | 0.020006 | 0.019596 | 0.019755 | 0.020005 | 0.019915 | 0.019623 | 0.019573 | 0.019275 | 0.018853 | 0.018159 | 0.018243 | 0.018134 | 0.018337 | 0.018468 | 0.018602 | 0.018365 | 0.018442 | 0.018601 | 0.018448 | 0.018147 | 0.018188 | 0.017594 | 0.018053 | 0.018275 | 0.017936 | 0.01805 | 0.017966 | 0.017846 | 0.017409 | 0.018755 | 0.01997 | 0.018656 | 0.017408 | 0.017714 | 0.017961 | 0.017789 | 0.017996 | 0.018403 | 0.018561 | 0.018591 | 0.018766 | 0.018734 | 0.018148 | 0.017951 | 0.01885 | 0.019507 | 0.018999 | 0.018053 | 0.018212 | 0.018967 | 0.01873 | 0.019066 | 0.019439 | 0.0193 | 0.01965 | 0.019277 | 0.019279 | 0.018702 | 0.018727 | 0.018862 | 0.01868 | 0.019746 | 0.020549 | 0.019895 | 0.019903 | 0.020034 | 0.019999 | 0.019643 | 0.018844 | 0.019151 | 0.019323 | 0.0192 | 0.019592 | 0.019471 | 0.019352 | 0.019026 | 0.019316 | 0.01973 | 0.019616 | 0.01939 | 0.019368 | 0.019484 | 0.019473 | 0.019697 | 0.020224 | 0.020227 | 0.019763 | 0.019612 | 0.019987 | 0.019541 | 0.019317 | 0.019949 | 0.020096 | 0.020013 | 0.019365 | 0.019457 | 0.019209 | 0.018769 | 0.020142 | 0.020471 | 0.020288 | 0.020865 | 0.02081 | 0.020651 | 0.020386 | 0.020082 | 0.020591 | 0.020387 | 0.019432 | 0.019225 | 0.019541 | 0.020124 | 0.020221 | 0.020326 | 0.021209 | 0.020713 | 0.020421 | 0.020059 | 0.020244 | 0.020511 | 0.020241 | 0.02017 | 0.02056 | 0.020658 | 0.020371 | 0.020359 | 0.019953 | 0.019796 | 0.019699 | 0.019685 | 0.019941 | 0.020749 | 0.020875 | 0.02009 | 0.020034 | 0.020776 | 0.02097 | 0.020589 | 0.020569 | 0.020694 | 0.021542 | 0.022064 | 0.021386 | 0.020344 | 0.020132 | 0.020482 | 0.020508 | 0.020358 | 0.020225 | 0.020338 | 0.020317 | 0.020541 | 0.021427 | 0.021486 | 0.020923 | 0.020725 | 0.020635 | 0.020576 | 0.020857 | 0.021223 | 0.0213 | 0.021188 | 0.021078 | 0.021379 | 0.021253 | 0.020971 | 0.020985 | 0.020887 | 0.021104 | 0.021084 | 0.021386 | 0.02165 | 0.021085 | 0.020879 | 0.021256 | 0.020936 | 0.020943 | 0.021473 | 0.021494 | 0.02132 | 0.021318 | 0.021263 | 0.021153 | 0.021271 | 0.021079 | 0.021109 | 0.021255 | 0.021144 | 0.020652 | 0.020842 | 0.021558
0.329 | 5 | Mixture_4_BM | 0.082947 | 0.080238 | 0.084121 | 0.086337 | 0.084233 | 0.083794 | 0.08193 | 0.077787 | 0.076055 | 0.075274 | 0.074083 | 0.074687 | 0.073941 | 0.074825 | 0.074888 | 0.076617 | 0.081367 | 0.081942 | 0.082189 | 0.080403 | 0.080143 | 0.08312 | 0.085225 | 0.086235 | 0.086919 | 0.087673 | 0.087346 | 0.087265 | 0.087547 | 0.085239 | 0.085638 | 0.08787 | 0.085784 | 0.082507 | 0.083393 | 0.095078 | 0.094724 | 0.084285 | 0.080368 | 0.078727 | 0.077317 | 0.076103 | 0.075428 | 0.073459 | 0.071488 | 0.072015 | 0.072751 | 0.070624 | 0.068577 | 0.068118 | 0.067777 | 0.067129 | 0.066145 | 0.064585 | 0.06305 | 0.062011 | 0.061724 | 0.060795 | 0.059395 | 0.059216 | 0.05997 | 0.059847 | 0.0604 | 0.059417 | 0.056977 | 0.056509 | 0.055979 | 0.055514 | 0.054207 | 0.053545 | 0.053639 | 0.053208 | 0.052806 | 0.052528 | 0.052202 | 0.051634 | 0.050623 | 0.049572 | 0.049123 | 0.049795 | 0.050522 | 0.050717 | 0.049061 | 0.046567 | 0.045908 | 0.04697 | 0.047207 | 0.046747 | 0.04737 | 0.047018 | 0.047018 | 0.047439 | 0.047216 | 0.046884 | 0.04684 | 0.046567 | 0.046115 | 0.046107 | 0.04674 | 0.046927 | 0.046273 | 0.046352 | 0.046072 | 0.046577 | 0.04768 | 0.046952 | 0.046826 | 0.047027 | 0.046927 | 0.047086 | 0.047276 | 0.04604 | 0.045241 | 0.045353 | 0.044609 | 0.043726 | 0.043733 | 0.044299 | 0.044814 | 0.045033 | 0.044744 | 0.044746 | 0.044311 | 0.04411 | 0.044541 | 0.044926 | 0.044643 | 0.044598 | 0.044778 | 0.045106 | 0.045656 | 0.046029 | 0.046514 | 0.047318 | 0.04747 | 0.04741 | 0.048574 | 0.050015 | 0.05164 | 0.052369 | 0.052459 | 0.053138 | 0.054065 | 0.055415 | 0.056564 | 0.057343 | 0.059167 | 0.061012 | 0.062687 | 0.064978 | 0.066747 | 0.068085 | 0.069261 | 0.069358 | 0.069486 | 0.068479 | 0.06668 | 0.065299 | 0.064291 | 0.062954 | 0.061758 | 0.061065 | 0.06094 | 0.060759 | 0.060821 | 0.061934 | 0.063602 | 0.065056 | 0.066103 | 0.066702 | 0.067282 | 0.068283 | 0.069608 | 0.070836 | 0.07174 | 0.072975 | 0.074484 | 0.076163 | 0.077334 | 0.079193 | 0.081382 | 0.083293 | 0.084923 | 0.086838 | 0.089614 | 0.091883 | 0.093722 | 0.095531 | 0.097133 | 0.099116 | 0.101337 | 0.103807 | 0.106625 | 0.109609 | 0.112473 | 0.115612 | 0.118888 | 0.122893 | 0.126705 | 0.129928 | 0.132999 | 0.135811 | 0.137713 | 0.138455 | 0.138828 | 0.138551 | 0.137619 | 0.136956 | 0.13744 | 0.138214 | 0.139083 | 0.140919 | 0.142707 | 0.144703 | 0.147089 | 0.148846 | 0.149609 | 0.149789 | 0.149383 | 0.148621 | 0.147279 | 0.145866 | 0.144638 | 0.143414 | 0.14182 | 0.140018 | 0.138523 | 0.136995 | 0.135413 | 0.134146 | 0.133607 | 0.133267 | 0.132125 | 0.130878 | 0.130353 | 0.129415 | 0.128679 | 0.127784 | 0.12612 | 0.124311 | 0.122807 | 0.120883 | 0.118054 | 0.115494 | 0.113221 | 0.110326 | 0.107607 | 0.105007 | 0.102229 | 0.099345 | 0.096911 | 0.094792 | 0.093021 | 0.091374 | 0.089987 | 0.088629 | 0.087351 | 0.085741 | 0.083858 | 0.082098 | 0.08056 | 0.079129 | 0.077739 | 0.076232 | 0.075028 | 0.073501 | 0.071577 | 0.069561 | 0.067242 | 0.064752 | 0.062383 | 0.059999 | 0.057667 | 0.05509 | 0.052455 | 0.049841 | 0.047453 | 0.045657 | 0.044236 | 0.043016 | 0.042508 | 0.04264 | 0.043205 | 0.043824 | 0.044809 | 0.04644 | 0.047977 | 0.049465 | 0.050164 | 0.049915 | 0.049237 | 0.048014 | 0.045796 | 0.042939 | 0.039969 | 0.036938 | 0.033856 | 0.031022 | 0.028563 | 0.026402 | 0.024801 | 0.023206 | 0.021963 | 0.021279 | 0.020881 | 0.020922 | 0.021377 | 0.022155 | 0.022972 | 0.023987 | 0.024724 | 0.024949 | 0.025066 | 0.025089 | 0.024542 | 0.024063 | 0.023583 | 0.023144 | 0.022797 | 0.022637 | 0.023001 | 0.023579 | 0.023977 | 0.02472 | 0.025531 | 0.026038 | 0.026565 | 0.0272 | 0.027579 | 0.027903 | 0.027976 | 0.027989 | 0.028297 | 0.028589 | 0.028658 | 0.028758 | 0.029068 | 0.029486 | 0.029547 | 0.029635 | 0.030044 | 0.030372 | 0.030543 | 0.030198 | 0.02976 | 0.029537 | 0.029447 | 0.029481 | 0.029274 | 0.028898 | 0.028576 | 0.028197 | 0.028201 | 0.028205 | 0.027964 | 0.028109 | 0.028537 | 0.028845 | 0.029046 | 0.029565 | 0.030362 | 0.031008 | 0.03143 | 0.032083 | 0.032839 | 0.033426 | 0.034228 | 0.034975 | 0.035103 | 0.035598 | 0.03616 | 0.036428 | 0.036661 | 0.036224 | 0.035539 | 0.035238 | 0.034819 | 0.034494 | 0.034646 | 0.034689 | 0.034633 | 0.03519 | 0.036406 | 0.037291 | 0.035923 | 0.034127 | 0.033781 | 0.033757 | 0.033558 | 0.033418 | 0.033761 | 0.034453 | 0.034865 | 0.035094 | 0.036254 | 0.037378 | 0.036238 | 0.035138 | 0.035173 | 0.035117 | 0.035349 | 0.035548 | 0.034287 | 0.03332 | 0.032248 | 0.03115 | 0.030268 | 0.030346 | 0.030834 | 0.029114 | 0.028311 | 0.029246 | 0.029904 | 0.029774 | 0.02928 | 0.027863 | 0.027661 | 0.028016 | 0.027741 | 0.02773 | 0.027927 | 0.027676 | 0.027648 | 0.029048 | 0.030413 | 0.028451 | 0.027465 | 0.027975 | 0.027322 | 0.027149 | 0.027185 | 0.026781 | 0.026796 | 0.02738 | 0.025973 | 0.024252 | 0.023774 | 0.023389 | 0.023351 | 0.023362 | 0.022575 | 0.022154 | 0.022458 | 0.023395 | 0.023621 | 0.020607 | 0.019302 | 0.019051 | 0.018713 | 0.017257 | 0.016756 | 0.017173 | 0.01752 | 0.016018 | 0.015078 | 0.013794 | 0.012917 | 0.012244 | 0.011252 | 0.011205 | 0.012035 | 0.01297 | 0.011141 | 0.00955 | 0.009738 | 0.009801 | 0.009392 | 0.009215 | 0.00921 | 0.009752 | 0.012968 | 0.013795 | 0.012267 | 0.010821 | 0.010898 | 0.011565 | 0.010469 | 0.010536 | 0.010047 | 0.009863 | 0.010232 | 0.009788 | 0.009075 | 0.009405 | 0.009249 | 0.008895 | 0.00924 | 0.009282 | 0.009148 | 0.010589 | 0.010593 | 0.009216 | 0.009715 | 0.009609 | 0.009132 | 0.009553 | 0.00996 | 0.008814 | 0.007034 | 0.007963 | 0.008179 | 0.00833 | 0.008712 | 0.008283 | 0.008447 | 0.008949 | 0.008579 | 0.008332 | 0.008457 | 0.008743 | 0.00901 | 0.008858 | 0.009145 | 0.009492 | 0.009602 | 0.009568 | 0.009487 | 0.009582 | 0.009963 | 0.010254 | 0.010741 | 0.011052 | 0.011088 | 0.010921 | 0.010907 | 0.011314 | 0.011645 | 0.010763 | 0.010791 | 0.012179 | 0.01282 | 0.012549 | 0.012226 | 0.011966 | 0.012493 | 0.013197 | 0.013769 | 0.012999 | 0.012502 | 0.012789 | 0.013035 | 0.013437 | 0.013396 | 0.012113 | 0.012023 | 0.012848 | 0.011533 | 0.010768 | 0.01109 | 0.011192 | 0.011488 | 0.01064 | 0.010239 | 0.010988 | 0.011169 | 0.01011 | 0.009712 | 0.009312 | 0.008592 | 0.009224 | 0.01047 | 0.010705 | 0.009246 | 0.007714 | 0.008519 | 0.008472 | 0.007879 | 0.007829 | 0.007394 | 0.007692 | 0.007716 | 0.007464 | 0.008129 | 0.007618 | 0.00683 | 0.006841 | 0.00686 | 0.007239 | 0.008168 | 0.00827 | 0.007425 | 0.007142 | 0.007232 | 0.006615 | 0.006104 | 0.006694 | 0.007795 | 0.008078 | 0.007306 | 0.006414 | 0.006626 | 0.006316 | 0.006879 | 0.007556 | 0.007047 | 0.007583 | 0.008614 | 0.007782 | 0.006405 | 0.006342 | 0.006461 | 0.006323 | 0.006362 | 0.006038 | 0.005593 | 0.005924 | 0.006453 | 0.006257 | 0.005492 | 0.005536 | 0.005525 | 0.005786 | 0.006225 | 0.005818 | 0.005701 | 0.005107 | 0.004835 | 0.005816 | 0.006071 | 0.005443 | 0.005579 | 0.005285 | 0.005262 | 0.005761 | 0.005537 | 0.004755 | 0.004481 | 0.004584 | 0.005114 | 0.005052 | 0.004922 | 0.004912 | 0.004323 | 0.004134 | 0.004667 | 0.004917 | 0.004609 | 0.004423 | 0.004381 | 0.004059 | 0.003852 | 0.003564 | 0.003189 | 0.003296 | 0.004132 | 0.004926 | 0.005015 | 0.004751 | 0.004007 | 0.003474 | 0.003323 | 0.002989 | 0.003263 | 0.004022 | 0.004201 | 0.003552 | 0.003571 | 0.004311 | 0.004024 | 0.003179 | 0.003077 | 0.003206 | 0.003098 | 0.002861 | 0.002678 | 0.002608 | 0.002229 | 0.002429 | 0.003151 | 0.002967 | 0.002553 | 0.002883 | 0.003051 | 0.002484 | 0.002083 | 0.002074 | 0.00256 | 0.002637 | 0.002633 | 0.002245 | 0.002176 | 0.002446 | 0.001741 | 0.001454 | 0.001812 | 0.001961 | 0.002174 | 0.001596 | 0.001515 | 0.001877 | 0.002056 | 0.001657 | 0.000854 | 0.000277 | 0.000517 | 0.001322 | 0.002482 | 0.002228 | 0.001738 | 0.000757 | 0.000338 | 0.000988 | 0.001119 | 0.000289 | -6.5e-05 | -0.000429 | -0.000667 | -0.001002 | -0.00043 | -0.000652 | -0.001164 | -0.000953 | -0.001029 | -0.001224 | -0.001319 | -0.000492 | 0.000304 | 0.000264 | -0.00051 | -0.000574 | -0.000702 | -0.00058 | 0.000462 | 0.000548 | 0.000379 | 0.000165 | -0.000383 | -0.000599 | -0.000341 | -0.000419 | -0.000161 | -0.000716 | -0.001398 | -0.001487 | -0.000643 | 0.000241 | 4.8e-05 | -0.000726 | -0.001188 | -0.001372 | -0.000891 | -0.000602 | -0.001277 | -0.001685 | -0.002442 | -0.002693 | -0.00145 | -0.000312 | -0.000107 | -0.000452 | -0.000773 | -0.001468 | -0.001404 | -0.000897 | -0.000833 | -0.00062 | -0.000706 | -0.000856 | -0.000457 | -8.8e-05 | 0.000679 | 0.000544 | -0.000143 | -0.000481 | -0.000149 | -0.000102 | -0.000375 | -0.000325 | -0.000368 | -2.7e-05 | 0.000548 | 0.000385 | 9.2e-05 | 0.000291 | 0.000363 | -0.000228 | -0.000518 | -0.000146 | 0.000184 | 1.5e-05 | -0.000342 | -0.000976 | -0.001234 | -0.000906 | -0.000272 | -0.000417 | -0.000897 | -0.000751 | -0.000877 | -0.000662 | -0.000627 | -0.001265 | -0.00147 | -0.001519 | -0.001608 | -0.001855 | -0.001974 | -0.001592 | -0.00247 | -0.003196 | -0.002882 | -0.003061 | -0.003576 | -0.004068 | -0.00301 | -0.001962 | -0.002202 | -0.003745 | -0.004884 | -0.004923 | -0.005102 | -0.004144 | -0.003463 | -0.00395 | -0.00473 | -0.004042 | -0.003577 | -0.003283 | -0.003567 | -0.004619 | -0.004302 | -0.003829 | -0.004513 | -0.004579 | -0.003867 | -0.003617 | -0.004852 | -0.0055 | -0.004724 | -0.004024 | -0.003899 | -0.004431 | -0.005095 | -0.004111 | -0.004317 | -0.004613 | -0.004692 | -0.004459 | -0.003915 | -0.002861 | -0.002959 | -0.003508 | -0.003283 | -0.002735 | -0.002603 | -0.00293 | -0.003533 | -0.003255 | -0.002525 | -0.002799 | -0.003193 | -0.003175 | -0.003776 | -0.003632 | -0.002804 | -0.002848 | -0.003293 | -0.002683 | -0.001963 | -0.002263 | -0.002669 | -0.002183 | -0.001851 | -0.001792 | -0.00142 | -0.001282 | -0.001306 | -0.002135 | -0.002356 | -0.001805 | -0.001952 | -0.002047 | -0.002056 | -0.001987 | -0.001502 | -0.000947 | 0.000727 | 0.002019 | 0.002499 | 0.003625 | 0.00544 | 0.007302 | 0.008416 | 0.009673 | 0.011845 | 0.014666 | 0.017071 | 0.018716 | 0.019596 | 0.020629 | 0.022243 | 0.025406 | 0.029015 | 0.032001 | 0.033789 | 0.034684 | 0.035574 | 0.037092 | 0.037808 | 0.03665 | 0.036287 | 0.036542 | 0.038451 | 0.040655 | 0.040307 | 0.036558 | 0.030404 | 0.029883 | 0.035495 | 0.043196 | 0.050496 | 0.055366 | 0.056909 | 0.05711 | 0.05484 | 0.052603 | 0.047839 | 0.041511 | 0.036333 | 0.031158 | 0.026223 | 0.021601 | 0.015727 | 0.010079 | 0.005508 | 0.001624 | -0.001497 | -0.003139 | -0.003778 | -0.004316 | -0.00436 | -0.004177 | -0.004093 | -0.004038 | -0.003914 | -0.004066 | -0.004417 | -0.004613 | -0.004482 | -0.004293 | -0.004754 | -0.004828 | -0.004257 | -0.004165 | -0.004627 | -0.004954 | -0.004951 | -0.005053 | -0.005288 | -0.005471 | -0.005405 | -0.005283 | -0.005101 | -0.004874 | -0.004795 | -0.004891 | -0.005131 | -0.005228 | -0.005179 | -0.005286 | -0.005141 | -0.004979 | -0.005328 | -0.005437 | -0.005323 | -0.005303 | -0.005066 | -0.005062 | -0.005053 | -0.004919 | -0.005018 | -0.005248 | -0.005479 | -0.005109 | -0.005013 | -0.005252 | -0.005194 | -0.005304 | -0.005509 | -0.005431 | -0.005193 | -0.005439 | -0.005494 | -0.005529 | -0.005748 | -0.005986 | -0.006386 | -0.006137 | -0.005874 | -0.005901 | -0.006185 | -0.006386 | -0.006257 | -0.005924 | -0.005746 | -0.005927 | -0.005927 | -0.006255 | -0.006652 | -0.006399 | -0.006325 | -0.006516 | -0.006673 | -0.006407 | -0.006575 | -0.006625 | -0.006583 | -0.006987 | -0.00693 | -0.006648 | -0.006618 | -0.006767 | -0.006843 | -0.007055 | -0.006851 | -0.006324 | -0.006319 | -0.006599 | -0.006895 | -0.006841 | -0.006564 | -0.006502 | -0.00664 | -0.006809 | -0.006686 | -0.006898 | -0.007393 | -0.007109 | -0.006904 | -0.007348 | -0.007509 | -0.007315 | -0.007035 | -0.006905 | -0.006796 | -0.006689 | -0.006821 | -0.006698 | -0.006705 | -0.006693 | -0.006946 | -0.00722 | -0.00698 | -0.006901 | -0.006975 | -0.00722 | -0.007091 | -0.006847 | -0.006777 | -0.006973 | -0.007116 | -0.006881 | -0.006709 | -0.00687 | -0.006905 | -0.006781 | -0.006705 | -0.006676 | -0.006547 | -0.006621 | -0.006488 | -0.006289 | -0.006352 | -0.006473 | -0.006568 | -0.006441 | -0.006287 | -0.006276 | -0.006524 | -0.006715 | -0.006566 | -0.006387 | -0.006384 | -0.006396 | -0.006428 | -0.006423 | -0.00629 | -0.006319 | -0.006349 | -0.0064 | -0.006585 | -0.006624 | -0.006625 | -0.006491 | -0.006279 | -0.006257 | -0.006221 | -0.006228 | -0.006546 | -0.006645 | -0.006579 | -0.006512 | -0.006584 | -0.007007 | -0.007115 | -0.006627 | -0.006435 | -0.006714 | -0.006823 | -0.006681 | -0.006687 | -0.006664 | -0.006645 | -0.006725 | -0.006946 | -0.007263 | -0.00712 | -0.006923 | -0.007068 | -0.007057 | -0.007142 | -0.00743 | -0.007208 | -0.006885 | -0.006837 | -0.006761 | -0.00695 | -0.007141 | -0.006976 | -0.006982 | -0.007089 | -0.007138 | -0.006957 | -0.006904 | -0.006966 | -0.00706 | -0.006992 | -0.006926 | -0.007161 | -0.007159 | -0.007136 | -0.007148 | -0.006932 | -0.006575 | -0.006987 | -0.00728 | -0.007061 | -0.00705 | -0.006992 | -0.006724 | -0.006543 | -0.006662 | -0.0068 | -0.006926 | -0.006643 | -0.006215 | -0.006133 | -0.006306 | -0.006234 | -0.005907 | -0.00591 | -0.006023 | -0.005581 | -0.005528 | -0.005675 | -0.005542 | -0.005185 | -0.005207 | -0.005149 | -0.005 | -0.00473 | -0.004539 | -0.004379 | -0.003878 | -0.003352 | -0.003052 | -0.003172 | -0.00283 | -0.002561 | -0.00271 | -0.002062 | -0.001077 | -0.000737 | -0.000833 | -0.000501 | -0.000431 | -0.000335 | 0.000213 | 0.000418 | 0.000479 | 0.000458 | 0.000561 | 0.000127 | -0.000253 | -0.000385 | -0.000577 | -0.000653 | -0.000555 | -0.000388 | -0.000765 | -0.001488 | -0.001782 | -0.00158 | -0.001326 | -0.001957 | -0.00279 | -0.003011 | -0.00324 | -0.00353 | -0.003988 | -0.004614 | -0.004889 | -0.004902 | -0.005248 | -0.005698 | -0.005679 | -0.005645 | -0.006233 | -0.006578 | -0.006787 | -0.006963 | -0.00725 | -0.00792 | -0.008591 | -0.008666 | -0.008859 | -0.009357 | -0.010008 | -0.010758 | -0.011489 | -0.011599 | -0.011408 | -0.011461 | -0.011825 | -0.012066 | -0.012449 | -0.012407 | -0.01247 | -0.012476 | -0.012718 | -0.012752 | -0.012606 | -0.012699 | -0.012969 | -0.01313 | -0.013646 | -0.014229 | -0.014385 | -0.014361 | -0.014231 | -0.014044 | -0.014401 | -0.014964 | -0.015067 | -0.014995 | -0.014916 | -0.014837 | -0.014882 | -0.015066 | -0.014901 | -0.014719 | -0.014549 | -0.014735 | -0.015342 | -0.015236 | -0.014887 | -0.01488 | -0.01487 | -0.014616 | -0.014678 | -0.0148 | -0.014883 | -0.015072 | -0.015124 | -0.014951 | -0.014484 | -0.014026 | -0.014259 | -0.014455 | -0.014487 | -0.014579 | -0.014498 | -0.014204 | -0.013937 | -0.013869 | -0.013669 | -0.013483 | -0.013713 | -0.013437 | -0.01305 | -0.013204 | -0.013534 | -0.013551 | -0.013584 | -0.013513 | -0.012634 | -0.012182 | -0.011971 | -0.012025 | -0.011845 | -0.011932 | -0.011991 | -0.011458 | -0.011003 | -0.011417 | -0.01181 | -0.011302 | -0.010663 | -0.010747 | -0.010569 | -0.01057 | -0.010669 | -0.010062 | -0.010165 | -0.00998 | -0.009981 | -0.010095 | -0.009545 | -0.009457 | -0.009106 | -0.008417 | -0.008599 | -0.008953 | -0.009061 | -0.008768 | -0.008183 | -0.00841 | -0.008829 | -0.008342 | -0.007842 | -0.00757 | -0.007546 | -0.007162 | -0.007274 | -0.007106 | -0.00695 | -0.007125 | -0.006612 | -0.006058 | -0.006216 | -0.006433 | -0.006363 | -0.006419 | -0.006207 | -0.005551 | -0.005691 | -0.005928 | -0.00486 | -0.004168 | -0.003987 | -0.004174 | -0.004366 | -0.004351 | -0.004181 | -0.004186 | -0.003879 | -0.003567 | -0.003712 | -0.003637 | -0.003621 | -0.00323 | -0.003049 | -0.003705 | -0.004014 | -0.003379 | -0.002452 | -0.002156 | -0.003101 | -0.003092 | -0.002998 | -0.002853 | -0.002381 | -0.001984 | -0.001954 | -0.001737 | -0.001187 | -0.001688 | -0.002197 | -0.001599 | -0.001411 | -0.001288 | -0.001053 | -0.000648 | -0.000723 | -0.000972 | -0.000686 | -0.00079 | -0.001272 | -0.001062 | -0.00071 | -0.000678 | -0.000784 | -0.000824 | -0.000816 | -0.000717 | -0.00037 | -0.000721 | -0.001257 | -0.001275 | -0.000973 | -0.000775 | -0.00054 | -0.000722 | -0.001388 | -0.001402 | -0.00115 | -0.000952 | -0.000438 | 0.000181 | 1.4e-05 | -0.00055 | -0.000936 | -0.001164 | -0.000937 | -0.000877 | -0.001234 | -0.001491 | -0.001962 | -0.001978 | -0.001755 | -0.002125 | -0.002206 | -0.002103 | -0.002343 | -0.002457 | -0.002193 | -0.001571 | -0.00131 | -0.001409 | -0.001984 | -0.002419 | -0.00269 | -0.00333 | -0.003357 | -0.003188 | -0.004122 | -0.004561 | -0.004463 | -0.004549 | -0.004524 | -0.004378 | -0.004461 | -0.004998 | -0.005239 | -0.005029 | -0.005561 | -0.006039 | -0.005852 | -0.00581 | -0.006365 | -0.007038 | -0.007178 | -0.007605 | -0.008387 | -0.008698 | -0.008565 | -0.007726 | -0.008052 | -0.008628 | -0.008889 | -0.009622 | -0.009883 | -0.009824 | -0.010491 | -0.010752 | -0.011151 | -0.011205 | -0.011597 | -0.011538 | -0.011791 | -0.01205 | -0.012839 | -0.013217 | -0.013206 | -0.013628 | -0.014177 | -0.01475 | -0.015338 | -0.015162 | -0.015498 | -0.016089 | -0.016011 | -0.016212 | -0.016964 | -0.017568 | -0.018128 | -0.017927 | -0.01859 | -0.019712 | -0.019939 | -0.019793 | -0.019827 | -0.020287 | -0.020956 | -0.021709 | -0.022483 | -0.022916 | -0.023214 | -0.023418 | -0.02438 | -0.024968 | -0.024981 | -0.024931 | -0.024995 | -0.025557 | -0.026679 | -0.027606 | -0.027613 | -0.027758 | -0.028705 | -0.029373 | -0.030043 | -0.030581 | -0.030509 | -0.030692 | -0.031427 | -0.031818 | -0.031677 | -0.031631 | -0.03262 | -0.03391 | -0.035575 | -0.035404 | -0.034627 | -0.034984 | -0.035183 | -0.0353 | -0.036286 | -0.036715 | -0.03744 | -0.039151 | -0.039481 | -0.038609 | -0.039407 | -0.040925 | -0.041222 | -0.040654 | -0.039661 | -0.039532 | -0.04083 | -0.041308 | -0.042069 | -0.043341 | -0.044012 | -0.044421 | -0.044661 | -0.044977 | -0.044043 | -0.041034 | -0.041433 | -0.044626 | -0.046036 | -0.046837 | -0.047773 | -0.047668 | -0.047493 | -0.048232 | -0.048725 | -0.046581 | -0.044437 | -0.046651 | -0.048027 | -0.047308 | -0.047762 | -0.049382 | -0.050142 | -0.050573 | -0.051477 | -0.051593 | -0.049853 | -0.049903 | -0.052037 | -0.051278 | -0.05144 | -0.052165 | -0.05134 | -0.051788 | -0.053191 | -0.053554 | -0.052634 | -0.04913 | -0.04941 | -0.052485 | -0.053516 | -0.054965 | -0.056518 | -0.05756 | -0.057027 | -0.056991 | -0.057063 | -0.053981 | -0.051525 | -0.053549 | -0.05669 | -0.055825 | -0.05569 | -0.057619 | -0.058667 | -0.058942 | -0.059845 | -0.060292 | -0.057334 | -0.055326 | -0.058481 | -0.057638 | -0.055643 | -0.056772 | -0.05702 | -0.058034 | -0.058535 | -0.058668 | -0.057613 | -0.055575 | -0.055134 | -0.057264 | -0.057596 | -0.057827 | -0.058367 | -0.057224 | -0.056858 | -0.05736 | -0.057997 | -0.057482 | -0.056637 | -0.056869 | -0.058372 | -0.059286 | -0.058824 | -0.057649 | -0.056196 | -0.056077 | -0.056237 | -0.057708 | -0.05892 | -0.058962 | -0.056989 | -0.05413 | -0.057278 | -0.059943 | -0.061519 | -0.058193 | -0.058461 | -0.061152 | -0.060787 | -0.058949 | -0.060042 | -0.062484 | -0.062377 | -0.061423 | -0.062579 | -0.06268 | -0.060996 | -0.061826 | -0.062268 | -0.062185 | -0.062517 | -0.062706 | -0.063234 | -0.062284 | -0.062326 | -0.0627 | -0.06167 | -0.062556 | -0.063444 | -0.063529 | -0.064342 | -0.064589 | -0.063843 | -0.064693 | -0.064052 | -0.061927 | -0.064033 | -0.064045 | -0.063188 | -0.064418 | -0.065563 | -0.065724 | -0.064041 | -0.063948 | -0.063788 | -0.061023 | -0.063021 | -0.064687 | -0.065102 | -0.066398 | -0.065918 | -0.065208 | -0.066101 | -0.065227 | -0.06269 | -0.0624 | -0.064154 | -0.064798 | -0.065878 | -0.066139 | -0.066859 | -0.066054 | -0.061422 | -0.062759 | -0.064985 | -0.066837 | -0.067137 | -0.065065 | -0.06384 | -0.065323 | -0.063649 | -0.064013 | -0.065494 | -0.065821 | -0.067087 | -0.066106 | -0.06433 | -0.06579 | -0.064629 | -0.06466 | -0.067675 | -0.067056 | -0.06634 | -0.067679 | -0.068265 | -0.066434 | -0.064428 | -0.063781 | -0.063791 | -0.065762 | -0.067637 | -0.068197 | -0.06875 | -0.068673 | -0.067172 | -0.06673 | -0.067208 | -0.067897 | -0.068082 | -0.067746 | -0.069276 | -0.069249 | -0.067732 | -0.066879 | -0.068219 | -0.068854 | -0.069444 | -0.069622 | -0.068678 | -0.068457 | -0.068813 | -0.068383 | -0.068333 | -0.069238 | -0.069715 | -0.069443 | -0.069534 | -0.070407 | -0.07071 | -0.070734 | -0.07116 | -0.070691 | -0.070294 | -0.070744 | -0.07149 | -0.071536 | -0.071437 | -0.071693 | -0.071873 | -0.071706 | -0.07165 | -0.072424 | -0.072588 | -0.072379 | -0.072471 | -0.072595 | -0.072702 | -0.072433 | -0.072386
0.329 | 5 | Mixture_4_BM | 0.075047 | 0.074879 | 0.080029 | 0.078308 | 0.070274 | 0.070533 | 0.070547 | 0.069019 | 0.070357 | 0.073074 | 0.072034 | 0.06719 | 0.063259 | 0.063961 | 0.062323 | 0.063797 | 0.069957 | 0.075138 | 0.075845 | 0.073505 | 0.073794 | 0.075607 | 0.077272 | 0.076063 | 0.073494 | 0.076865 | 0.079996 | 0.079995 | 0.077426 | 0.075149 | 0.075165 | 0.075433 | 0.073027 | 0.071691 | 0.073663 | 0.083859 | 0.087142 | 0.077958 | 0.072013 | 0.06855 | 0.066309 | 0.06586 | 0.065223 | 0.062721 | 0.062453 | 0.063932 | 0.064146 | 0.062844 | 0.061152 | 0.059981 | 0.059317 | 0.058718 | 0.05797 | 0.056181 | 0.05556 | 0.055033 | 0.053753 | 0.052992 | 0.052277 | 0.05187 | 0.051743 | 0.052048 | 0.052318 | 0.050627 | 0.049263 | 0.049061 | 0.048962 | 0.048866 | 0.047275 | 0.046814 | 0.046011 | 0.045979 | 0.045767 | 0.045013 | 0.044552 | 0.043648 | 0.0427 | 0.04282 | 0.043427 | 0.043462 | 0.042839 | 0.042284 | 0.042046 | 0.04189 | 0.041026 | 0.040041 | 0.039821 | 0.039706 | 0.040072 | 0.040378 | 0.04076 | 0.040766 | 0.040108 | 0.039953 | 0.040527 | 0.040493 | 0.038802 | 0.039053 | 0.040072 | 0.040183 | 0.040589 | 0.041416 | 0.040718 | 0.040219 | 0.041914 | 0.041291 | 0.040341 | 0.040501 | 0.040532 | 0.03982 | 0.039692 | 0.039454 | 0.039411 | 0.039435 | 0.038863 | 0.037751 | 0.037792 | 0.037788 | 0.037962 | 0.037803 | 0.037664 | 0.038651 | 0.038895 | 0.038622 | 0.039194 | 0.039548 | 0.039179 | 0.039954 | 0.040511 | 0.040593 | 0.041023 | 0.04126 | 0.04085 | 0.041012 | 0.041491 | 0.04241 | 0.04313 | 0.04358 | 0.044422 | 0.045166 | 0.045551 | 0.04639 | 0.048184 | 0.049189 | 0.049377 | 0.050408 | 0.052569 | 0.054566 | 0.056016 | 0.057767 | 0.05888 | 0.059817 | 0.060594 | 0.060457 | 0.060379 | 0.059965 | 0.059084 | 0.057943 | 0.057094 | 0.05551 | 0.054382 | 0.054086 | 0.054432 | 0.054954 | 0.0545 | 0.054892 | 0.055786 | 0.056668 | 0.057496 | 0.058214 | 0.059149 | 0.060477 | 0.061245 | 0.061999 | 0.063519 | 0.065205 | 0.066539 | 0.067875 | 0.069128 | 0.070371 | 0.072293 | 0.074368 | 0.075746 | 0.077387 | 0.079366 | 0.081625 | 0.083523 | 0.085091 | 0.086855 | 0.088614 | 0.090709 | 0.092946 | 0.095104 | 0.097854 | 0.100725 | 0.103546 | 0.107096 | 0.110941 | 0.114479 | 0.11747 | 0.119994 | 0.122528 | 0.124689 | 0.125674 | 0.125768 | 0.125451 | 0.125044 | 0.124913 | 0.125576 | 0.12627 | 0.127036 | 0.128951 | 0.131382 | 0.133225 | 0.135289 | 0.137298 | 0.137973 | 0.138095 | 0.13801 | 0.137286 | 0.136392 | 0.135093 | 0.133968 | 0.132743 | 0.130975 | 0.129625 | 0.128557 | 0.126979 | 0.125037 | 0.123577 | 0.123201 | 0.123108 | 0.122122 | 0.121351 | 0.120878 | 0.120108 | 0.119574 | 0.118618 | 0.116858 | 0.115078 | 0.113632 | 0.111651 | 0.109374 | 0.107338 | 0.104768 | 0.101917 | 0.099178 | 0.096361 | 0.093536 | 0.091259 | 0.089373 | 0.086986 | 0.085002 | 0.083417 | 0.081789 | 0.080199 | 0.078965 | 0.077341 | 0.075699 | 0.074222 | 0.072748 | 0.071532 | 0.070498 | 0.069129 | 0.067762 | 0.066242 | 0.064614 | 0.06266 | 0.060382 | 0.058002 | 0.055657 | 0.05327 | 0.051175 | 0.049086 | 0.046743 | 0.044237 | 0.04206 | 0.040318 | 0.038986 | 0.038054 | 0.037556 | 0.037599 | 0.037957 | 0.03832 | 0.039102 | 0.0406 | 0.042203 | 0.043572 | 0.044287 | 0.044271 | 0.043626 | 0.042337 | 0.040498 | 0.038061 | 0.035188 | 0.032455 | 0.02983 | 0.027268 | 0.025057 | 0.023007 | 0.021612 | 0.020438 | 0.019325 | 0.01848 | 0.018239 | 0.018515 | 0.018919 | 0.019431 | 0.019921 | 0.020778 | 0.021641 | 0.022078 | 0.022043 | 0.0219 | 0.02157 | 0.021111 | 0.020615 | 0.020157 | 0.019967 | 0.019936 | 0.020239 | 0.020775 | 0.021382 | 0.022094 | 0.022472 | 0.022911 | 0.023576 | 0.024003 | 0.024178 | 0.024333 | 0.024274 | 0.024463 | 0.024782 | 0.024944 | 0.024911 | 0.024862 | 0.025138 | 0.025487 | 0.025692 | 0.026048 | 0.026375 | 0.026405 | 0.026486 | 0.026199 | 0.025899 | 0.025763 | 0.025676 | 0.025678 | 0.025626 | 0.025296 | 0.024909 | 0.024595 | 0.024643 | 0.024804 | 0.02468 | 0.024726 | 0.025358 | 0.025527 | 0.025393 | 0.026141 | 0.026926 | 0.027189 | 0.027592 | 0.028201 | 0.028843 | 0.029472 | 0.029955 | 0.030391 | 0.030593 | 0.031125 | 0.031498 | 0.031664 | 0.03197 | 0.031534 | 0.030883 | 0.030495 | 0.030152 | 0.03017 | 0.030389 | 0.030405 | 0.03021 | 0.030502 | 0.031513 | 0.032476 | 0.031481 | 0.029839 | 0.029315 | 0.029179 | 0.028991 | 0.028945 | 0.029341 | 0.029954 | 0.030175 | 0.030378 | 0.031143 | 0.032063 | 0.031459 | 0.030464 | 0.030373 | 0.03036 | 0.030692 | 0.030874 | 0.029722 | 0.028893 | 0.027974 | 0.026863 | 0.026208 | 0.02648 | 0.026709 | 0.025156 | 0.024611 | 0.025458 | 0.025917 | 0.025535 | 0.025248 | 0.024401 | 0.024248 | 0.024569 | 0.024315 | 0.024284 | 0.024371 | 0.024071 | 0.02409 | 0.025128 | 0.026229 | 0.024962 | 0.024067 | 0.02416 | 0.023825 | 0.023738 | 0.023415 | 0.022899 | 0.023024 | 0.023612 | 0.022518 | 0.020888 | 0.020523 | 0.02017 | 0.020183 | 0.02021 | 0.019583 | 0.019326 | 0.019343 | 0.019759 | 0.019741 | 0.017591 | 0.01667 | 0.016276 | 0.015975 | 0.015164 | 0.014871 | 0.014914 | 0.014644 | 0.013828 | 0.013505 | 0.01243 | 0.01163 | 0.010998 | 0.010432 | 0.01063 | 0.010904 | 0.011484 | 0.010131 | 0.008896 | 0.009134 | 0.00893 | 0.008499 | 0.008449 | 0.008241 | 0.008407 | 0.010563 | 0.011831 | 0.011107 | 0.010113 | 0.010129 | 0.010087 | 0.009027 | 0.009384 | 0.008978 | 0.008966 | 0.009493 | 0.008969 | 0.008434 | 0.00896 | 0.008963 | 0.008457 | 0.007954 | 0.007127 | 0.00759 | 0.009324 | 0.009754 | 0.008716 | 0.009144 | 0.009177 | 0.008592 | 0.008704 | 0.00876 | 0.008131 | 0.007504 | 0.008132 | 0.008195 | 0.008024 | 0.007903 | 0.007648 | 0.008307 | 0.008715 | 0.008067 | 0.007843 | 0.008382 | 0.008749 | 0.008827 | 0.008633 | 0.008951 | 0.00927 | 0.009234 | 0.009207 | 0.009362 | 0.009472 | 0.009482 | 0.009457 | 0.009818 | 0.01023 | 0.0104 | 0.010294 | 0.010227 | 0.01015 | 0.010104 | 0.009216 | 0.009544 | 0.010743 | 0.011035 | 0.010892 | 0.010732 | 0.010211 | 0.010468 | 0.011154 | 0.011231 | 0.010285 | 0.010381 | 0.011112 | 0.011349 | 0.011422 | 0.010978 | 0.009934 | 0.010149 | 0.010418 | 0.009329 | 0.009348 | 0.010009 | 0.010266 | 0.010237 | 0.009134 | 0.008866 | 0.009694 | 0.009879 | 0.009199 | 0.009 | 0.00852 | 0.008247 | 0.008827 | 0.009543 | 0.009423 | 0.008532 | 0.007763 | 0.008486 | 0.008401 | 0.007814 | 0.007565 | 0.006846 | 0.006956 | 0.007046 | 0.00711 | 0.007814 | 0.007569 | 0.00708 | 0.007114 | 0.007106 | 0.007641 | 0.008606 | 0.008195 | 0.007173 | 0.007294 | 0.007731 | 0.007306 | 0.006755 | 0.007204 | 0.007986 | 0.008343 | 0.007456 | 0.006714 | 0.006937 | 0.006768 | 0.007322 | 0.007759 | 0.007367 | 0.007906 | 0.00899 | 0.008403 | 0.007042 | 0.00685 | 0.006936 | 0.007202 | 0.007262 | 0.006809 | 0.006334 | 0.006521 | 0.007053 | 0.006705 | 0.00601 | 0.006238 | 0.006386 | 0.006588 | 0.006819 | 0.00666 | 0.006507 | 0.006099 | 0.006064 | 0.006833 | 0.006706 | 0.006105 | 0.00635 | 0.006197 | 0.006305 | 0.00679 | 0.006414 | 0.005789 | 0.005623 | 0.005684 | 0.00592 | 0.005617 | 0.005603 | 0.005887 | 0.005395 | 0.005284 | 0.005508 | 0.005342 | 0.00531 | 0.005699 | 0.005762 | 0.005541 | 0.005327 | 0.005019 | 0.0048 | 0.004913 | 0.005401 | 0.005802 | 0.006315 | 0.00636 | 0.005498 | 0.00476 | 0.004559 | 0.004114 | 0.004345 | 0.005088 | 0.005369 | 0.004768 | 0.004997 | 0.005452 | 0.004918 | 0.004508 | 0.004421 | 0.004116 | 0.003965 | 0.003946 | 0.003884 | 0.00389 | 0.00384 | 0.003937 | 0.004197 | 0.003781 | 0.003647 | 0.00431 | 0.004322 | 0.0041 | 0.004322 | 0.004125 | 0.004186 | 0.004752 | 0.00484 | 0.004293 | 0.003971 | 0.003679 | 0.003148 | 0.002914 | 0.003273 | 0.003889 | 0.004264 | 0.003485 | 0.003186 | 0.003259 | 0.003786 | 0.003552 | 0.002835 | 0.002191 | 0.002602 | 0.003747 | 0.004683 | 0.004137 | 0.003406 | 0.002124 | 0.002028 | 0.002231 | 0.00237 | 0.002418 | 0.002115 | 0.002062 | 0.00174 | 0.001024 | 0.001253 | 0.001143 | 0.000868 | 0.001257 | 0.000658 | 0.000343 | 0.000385 | 0.000726 | 0.001701 | 0.002049 | 0.002071 | 0.002521 | 0.002539 | 0.002339 | 0.002515 | 0.00199 | 0.001827 | 0.001574 | 0.001154 | 0.000841 | 0.001256 | 0.001242 | 0.001131 | 0.00151 | 0.001303 | 0.000927 | 0.001318 | 0.002045 | 0.001734 | 0.000934 | 0.001163 | 0.001615 | 0.001356 | 0.000673 | 0.000699 | 0.000494 | -0.000534 | -0.000868 | 0.000827 | 0.002137 | 0.001619 | 0.001022 | 0.000724 | 0.000688 | 0.000879 | 0.000903 | 0.001425 | 0.002152 | 0.001708 | 0.000834 | 0.000936 | 0.001396 | 0.002059 | 0.001537 | 0.000987 | 0.00105 | 0.001958 | 0.002033 | 0.00157 | 0.001521 | 0.001507 | 0.001455 | 0.001819 | 0.002061 | 0.001766 | 0.001749 | 0.001996 | 0.001832 | 0.001652 | 0.001739 | 0.001648 | 0.001478 | 0.001404 | 0.0012 | 0.000775 | 0.001226 | 0.001893 | 0.001794 | 0.001431 | 0.001497 | 0.001552 | 0.001715 | 0.000851 | 0.000411 | 0.001383 | 0.001714 | 0.001045 | 0.000204 | 0.00022 | 0.000274 | -0.000321 | -0.000574 | -0.000304 | -0.000402 | -0.000541 | -0.000494 | 7.2e-05 | 9.3e-05 | -0.00032 | -0.00115 | -0.002423 | -0.002569 | -0.001457 | -0.000835 | -0.00083 | -0.000682 | -0.001366 | -0.001713 | -0.001448 | -0.001153 | -0.001586 | -0.002205 | -0.001776 | -0.00075 | -0.000652 | -0.001149 | -0.000676 | -0.000516 | -0.001633 | -0.002071 | -0.001575 | -0.001401 | -0.001489 | -0.000978 | -0.00106 | -0.001023 | -0.001255 | -0.001246 | -0.001301 | -0.001543 | -0.001508 | -0.000849 | -0.000866 | -0.00127 | -0.000937 | -0.000445 | -0.000302 | -0.000631 | -0.001393 | -0.001206 | -0.000968 | -0.000465 | -4.4e-05 | -0.000679 | -0.001391 | -0.001124 | -0.000537 | -0.000279 | -0.000188 | 0.00018 | 0.000443 | 0.000367 | -3.9e-05 | 0.000527 | 0.001075 | 0.001035 | 0.00118 | 0.001074 | 0.001115 | 0.000739 | 0.000433 | 0.0008 | 0.000728 | 0.00058 | 0.000286 | 0.000261 | 0.000917 | 0.001377 | 0.002575 | 0.003992 | 0.004919 | 0.006169 | 0.007538 | 0.009359 | 0.010535 | 0.011089 | 0.013162 | 0.016594 | 0.019109 | 0.020657 | 0.022036 | 0.02312 | 0.024649 | 0.028241 | 0.032347 | 0.035054 | 0.036376 | 0.037629 | 0.038271 | 0.038696 | 0.039603 | 0.03986 | 0.040332 | 0.040632 | 0.041823 | 0.043305 | 0.043502 | 0.040004 | 0.033414 | 0.032681 | 0.038503 | 0.046259 | 0.053278 | 0.058029 | 0.059108 | 0.059964 | 0.058294 | 0.055836 | 0.051485 | 0.045943 | 0.040486 | 0.03451 | 0.028682 | 0.023576 | 0.01805 | 0.012575 | 0.007735 | 0.003564 | 0.000445 | -0.001197 | -0.001943 | -0.00252 | -0.002519 | -0.002336 | -0.002064 | -0.001845 | -0.001663 | -0.00159 | -0.001849 | -0.001819 | -0.001921 | -0.002381 | -0.002759 | -0.00262 | -0.002408 | -0.002447 | -0.002426 | -0.002371 | -0.00242 | -0.002454 | -0.002649 | -0.002844 | -0.002874 | -0.002872 | -0.002671 | -0.002519 | -0.002633 | -0.00285 | -0.002913 | -0.002827 | -0.002976 | -0.003197 | -0.002967 | -0.002773 | -0.002685 | -0.002796 | -0.002839 | -0.00295 | -0.002827 | -0.002523 | -0.002705 | -0.002882 | -0.003216 | -0.003196 | -0.002958 | -0.002777 | -0.002748 | -0.003091 | -0.003063 | -0.003131 | -0.003529 | -0.003702 | -0.003386 | -0.003295 | -0.003486 | -0.003402 | -0.003541 | -0.003766 | -0.003921 | -0.003493 | -0.003646 | -0.004128 | -0.003629 | -0.003575 | -0.004068 | -0.003801 | -0.003225 | -0.003574 | -0.003877 | -0.00368 | -0.00385 | -0.004028 | -0.004049 | -0.004032 | -0.003862 | -0.003325 | -0.003679 | -0.00414 | -0.004331 | -0.004844 | -0.004924 | -0.004591 | -0.004448 | -0.004639 | -0.0048 | -0.004565 | -0.00414 | -0.004049 | -0.004567 | -0.004751 | -0.004725 | -0.00432 | -0.004182 | -0.00432 | -0.004443 | -0.004692 | -0.004509 | -0.004667 | -0.005087 | -0.005148 | -0.00497 | -0.00466 | -0.004496 | -0.004804 | -0.004793 | -0.004447 | -0.004627 | -0.004795 | -0.004529 | -0.004519 | -0.004828 | -0.004543 | -0.004467 | -0.00471 | -0.004668 | -0.004913 | -0.004901 | -0.005009 | -0.00506 | -0.004785 | -0.004665 | -0.004661 | -0.004779 | -0.004765 | -0.004789 | -0.005038 | -0.005105 | -0.00519 | -0.005265 | -0.005098 | -0.004691 | -0.004781 | -0.005002 | -0.005003 | -0.004764 | -0.004897 | -0.005138 | -0.005064 | -0.004838 | -0.004724 | -0.004908 | -0.005116 | -0.005111 | -0.004876 | -0.004774 | -0.004878 | -0.005 | -0.0049 | -0.004652 | -0.004872 | -0.005161 | -0.004781 | -0.004702 | -0.005147 | -0.005471 | -0.005153 | -0.004864 | -0.004778 | -0.004853 | -0.004895 | -0.005164 | -0.005342 | -0.005248 | -0.005303 | -0.005325 | -0.005186 | -0.005353 | -0.005217 | -0.00523 | -0.005831 | -0.005856 | -0.005559 | -0.005429 | -0.005418 | -0.005467 | -0.005559 | -0.005793 | -0.005945 | -0.005813 | -0.005709 | -0.005669 | -0.005595 | -0.00566 | -0.005843 | -0.005951 | -0.006003 | -0.005886 | -0.005775 | -0.005705 | -0.00589 | -0.006092 | -0.005965 | -0.005852 | -0.005735 | -0.005677 | -0.005831 | -0.0058 | -0.005856 | -0.005974 | -0.005629 | -0.005821 | -0.006172 | -0.006075 | -0.005991 | -0.005981 | -0.005862 | -0.005886 | -0.005895 | -0.005755 | -0.006047 | -0.005953 | -0.005731 | -0.005887 | -0.005934 | -0.005817 | -0.006004 | -0.005724 | -0.005516 | -0.005355 | -0.00511 | -0.005163 | -0.005565 | -0.00565 | -0.005295 | -0.004902 | -0.005065 | -0.005075 | -0.004959 | -0.004856 | -0.005081 | -0.004917 | -0.004839 | -0.004639 | -0.004171 | -0.004037 | -0.003685 | -0.003035 | -0.002806 | -0.00329 | -0.003223 | -0.002607 | -0.002733 | -0.002703 | -0.002222 | -0.001852 | -0.001553 | -0.000885 | -0.001003 | -0.001215 | -0.001015 | -0.000708 | -0.000385 | -0.000726 | -0.000777 | -0.001112 | -0.001511 | -0.001359 | -0.001622 | -0.001694 | -0.0013 | -0.001319 | -0.002057 | -0.00282 | -0.002878 | -0.002674 | -0.002835 | -0.002818 | -0.00295 | -0.00334 | -0.003563 | -0.004067 | -0.004659 | -0.005093 | -0.005526 | -0.005666 | -0.005688 | -0.005901 | -0.006196 | -0.006325 | -0.006529 | -0.006699 | -0.007043 | -0.006988 | -0.007117 | -0.007904 | -0.008294 | -0.008022 | -0.00823 | -0.008837 | -0.009416 | -0.009645 | -0.0101 | -0.01036 | -0.010187 | -0.010352 | -0.010973 | -0.011197 | -0.011363 | -0.011257 | -0.011365 | -0.01116 | -0.011126 | -0.011395 | -0.011792 | -0.011833 | -0.011782 | -0.01202 | -0.012342 | -0.012545 | -0.01277 | -0.012897 | -0.01289 | -0.012697 | -0.01275 | -0.012988 | -0.013109 | -0.013178 | -0.012934 | -0.012863 | -0.013331 | -0.013498 | -0.013163 | -0.012898 | -0.012818 | -0.013257 | -0.013976 | -0.013941 | -0.013546 | -0.013056 | -0.012706 | -0.012941 | -0.01302 | -0.012689 | -0.012963 | -0.01351 | -0.013315 | -0.013393 | -0.013271 | -0.013222 | -0.013283 | -0.013117 | -0.01305 | -0.012847 | -0.012904 | -0.012773 | -0.012814 | -0.013222 | -0.01294 | -0.012609 | -0.012695 | -0.01248 | -0.012285 | -0.012452 | -0.012737 | -0.012888 | -0.012885 | -0.013023 | -0.012446 | -0.011759 | -0.01131 | -0.011697 | -0.012038 | -0.011592 | -0.011217 | -0.011161 | -0.011267 | -0.011587 | -0.0115 | -0.01114 | -0.010432 | -0.010527 | -0.01076 | -0.010466 | -0.010754 | -0.010669 | -0.010891 | -0.010407 | -0.010109 | -0.010253 | -0.009951 | -0.010125 | -0.009931 | -0.009237 | -0.009157 | -0.009475 | -0.009954 | -0.009852 | -0.009356 | -0.009317 | -0.009548 | -0.009321 | -0.009345 | -0.009542 | -0.009299 | -0.0089 | -0.008906 | -0.008963 | -0.008803 | -0.008566 | -0.008336 | -0.008119 | -0.008069 | -0.00793 | -0.007873 | -0.007884 | -0.007683 | -0.006935 | -0.007363 | -0.007863 | -0.00749 | -0.006904 | -0.00628 | -0.006068 | -0.006439 | -0.006679 | -0.006322 | -0.006103 | -0.006337 | -0.005942 | -0.005538 | -0.005581 | -0.005507 | -0.005205 | -0.005184 | -0.005878 | -0.006169 | -0.005791 | -0.005191 | -0.005066 | -0.005453 | -0.005147 | -0.00509 | -0.005217 | -0.004881 | -0.00473 | -0.004604 | -0.004613 | -0.004273 | -0.004421 | -0.004828 | -0.004683 | -0.004683 | -0.004452 | -0.004352 | -0.004323 | -0.004284 | -0.004151 | -0.003576 | -0.003547 | -0.004425 | -0.004467 | -0.004366 | -0.004272 | -0.004268 | -0.004348 | -0.003886 | -0.003531 | -0.003534 | -0.004382 | -0.004571 | -0.004239 | -0.00431 | -0.004094 | -0.003936 | -0.00387 | -0.003808 | -0.004232 | -0.004612 | -0.004408 | -0.004168 | -0.004013 | -0.004221 | -0.004513 | -0.004023 | -0.003952 | -0.004289 | -0.004699 | -0.004462 | -0.004457 | -0.005375 | -0.005359 | -0.004973 | -0.005284 | -0.005288 | -0.005068 | -0.005075 | -0.005328 | -0.005055 | -0.00479 | -0.005244 | -0.005304 | -0.005116 | -0.005208 | -0.005588 | -0.005676 | -0.005733 | -0.00636 | -0.006987 | -0.00707 | -0.007311 | -0.007695 | -0.007569 | -0.007737 | -0.008235 | -0.008481 | -0.008639 | -0.008698 | -0.008752 | -0.009056 | -0.009498 | -0.009542 | -0.009668 | -0.0101 | -0.010423 | -0.010958 | -0.01118 | -0.010895 | -0.010581 | -0.0101 | -0.010765 | -0.011382 | -0.011268 | -0.011619 | -0.011663 | -0.011955 | -0.01259 | -0.012565 | -0.012929 | -0.013269 | -0.013393 | -0.013206 | -0.01354 | -0.013813 | -0.014363 | -0.014827 | -0.015212 | -0.01559 | -0.016021 | -0.01671 | -0.017118 | -0.017144 | -0.017386 | -0.017539 | -0.017695 | -0.01809 | -0.018187 | -0.018346 | -0.018835 | -0.018934 | -0.019668 | -0.020642 | -0.020631 | -0.02071 | -0.020898 | -0.021317 | -0.021697 | -0.022447 | -0.022521 | -0.022513 | -0.023197 | -0.023926 | -0.025039 | -0.025363 | -0.025111 | -0.025239 | -0.025534 | -0.02593 | -0.026321 | -0.027215 | -0.027786 | -0.02798 | -0.028453 | -0.028901 | -0.02957 | -0.030015 | -0.03012 | -0.029806 | -0.030067 | -0.030968 | -0.031168 | -0.030574 | -0.030997 | -0.032316 | -0.033623 | -0.033699 | -0.033673 | -0.033697 | -0.033368 | -0.033397 | -0.034575 | -0.034867 | -0.035244 | -0.036781 | -0.036993 | -0.035813 | -0.036764 | -0.038451 | -0.038665 | -0.037716 | -0.036604 | -0.037368 | -0.039109 | -0.038765 | -0.038238 | -0.039374 | -0.040899 | -0.041817 | -0.041342 | -0.04099 | -0.040261 | -0.037641 | -0.038209 | -0.041077 | -0.042079 | -0.04281 | -0.044015 | -0.04374 | -0.043176 | -0.043958 | -0.044771 | -0.042582 | -0.039943 | -0.04237 | -0.043864 | -0.042988 | -0.042807 | -0.044348 | -0.045845 | -0.045924 | -0.046109 | -0.046237 | -0.044587 | -0.044736 | -0.046496 | -0.045678 | -0.045912 | -0.046777 | -0.046443 | -0.04702 | -0.047654 | -0.047672 | -0.047405 | -0.0439 | -0.042965 | -0.045569 | -0.046471 | -0.048603 | -0.050078 | -0.051041 | -0.050961 | -0.051089 | -0.051478 | -0.049139 | -0.045346 | -0.046534 | -0.050166 | -0.049315 | -0.049011 | -0.050934 | -0.051598 | -0.05192 | -0.053584 | -0.055 | -0.052045 | -0.049276 | -0.051636 | -0.050113 | -0.04776 | -0.050286 | -0.050876 | -0.05158 | -0.05213 | -0.052639 | -0.051101 | -0.048235 | -0.048407 | -0.050843 | -0.050618 | -0.050735 | -0.050926 | -0.050218 | -0.050808 | -0.05111 | -0.051467 | -0.051053 | -0.049428 | -0.049583 | -0.051586 | -0.052606 | -0.051956 | -0.05073 | -0.049908 | -0.049463 | -0.048798 | -0.050657 | -0.051558 | -0.051567 | -0.050546 | -0.048155 | -0.050687 | -0.053321 | -0.055005 | -0.052163 | -0.053263 | -0.055931 | -0.054021 | -0.050474 | -0.052098 | -0.055478 | -0.055373 | -0.053753 | -0.054835 | -0.055267 | -0.053965 | -0.054571 | -0.055033 | -0.054923 | -0.055481 | -0.05559 | -0.055853 | -0.05521 | -0.055006 | -0.055288 | -0.05455 | -0.055634 | -0.056743 | -0.056893 | -0.057638 | -0.058254 | -0.057709 | -0.058558 | -0.057672 | -0.054634 | -0.056642 | -0.056893 | -0.056298 | -0.057704 | -0.058562 | -0.059049 | -0.057034 | -0.056358 | -0.05709 | -0.054739 | -0.056091 | -0.057747 | -0.058393 | -0.059443 | -0.058806 | -0.057956 | -0.058446 | -0.057906 | -0.056307 | -0.056347 | -0.057707 | -0.058164 | -0.059144 | -0.059257 | -0.06007 | -0.059152 | -0.053163 | -0.054939 | -0.057697 | -0.059803 | -0.060128 | -0.058188 | -0.057489 | -0.058867 | -0.056411 | -0.056453 | -0.057776 | -0.057806 | -0.060036 | -0.059328 | -0.056552 | -0.058022 | -0.057025 | -0.05704 | -0.060294 | -0.059521 | -0.05851 | -0.060253 | -0.061225 | -0.060134 | -0.059042 | -0.057364 | -0.055747 | -0.057446 | -0.059857 | -0.060757 | -0.061476 | -0.062052 | -0.060503 | -0.058832 | -0.059527 | -0.060776 | -0.06064 | -0.060165 | -0.06144 | -0.061776 | -0.0608 | -0.059725 | -0.060755 | -0.061229 | -0.061649 | -0.062058 | -0.061066 | -0.06139 | -0.062028 | -0.06094 | -0.061223 | -0.06254 | -0.062837 | -0.062411 | -0.062209 | -0.06264 | -0.062821 | -0.062943 | -0.063179 | -0.063311 | -0.062919 | -0.062945 | -0.063636 | -0.063309 | -0.063351 | -0.063738 | -0.064096 | -0.063926 | -0.063803 | -0.06429 | -0.064808 | -0.064276 | -0.06369 | -0.06366 | -0.064059 | -0.064266 | -0.064699
0.164 | 6 | Mixture_5_BM | 0.156952 | 0.156928 | 0.153423 | 0.149591 | 0.147917 | 0.146576 | 0.146559 | 0.144806 | 0.14483 | 0.142313 | 0.142835 | 0.143901 | 0.147365 | 0.157816 | 0.164955 | 0.163736 | 0.163239 | 0.163725 | 0.165991 | 0.164845 | 0.166967 | 0.171274 | 0.172103 | 0.171566 | 0.17162 | 0.173004 | 0.174675 | 0.174208 | 0.175899 | 0.179231 | 0.178897 | 0.179273 | 0.177889 | 0.175437 | 0.177549 | 0.175583 | 0.164045 | 0.163466 | 0.161507 | 0.157797 | 0.153216 | 0.149982 | 0.149357 | 0.147734 | 0.145413 | 0.145146 | 0.143148 | 0.143008 | 0.142398 | 0.140654 | 0.139614 | 0.139363 | 0.13928 | 0.138597 | 0.137353 | 0.136262 | 0.134769 | 0.132231 | 0.131147 | 0.131785 | 0.130465 | 0.130104 | 0.130154 | 0.129455 | 0.128264 | 0.126559 | 0.124662 | 0.123475 | 0.122046 | 0.121277 | 0.121259 | 0.119977 | 0.119083 | 0.118599 | 0.117209 | 0.115591 | 0.113026 | 0.112031 | 0.112584 | 0.111803 | 0.110269 | 0.110428 | 0.110853 | 0.11048 | 0.110811 | 0.109207 | 0.107269 | 0.106508 | 0.105628 | 0.10588 | 0.106026 | 0.105166 | 0.105507 | 0.105649 | 0.105056 | 0.105465 | 0.104832 | 0.103822 | 0.104006 | 0.103646 | 0.102583 | 0.103026 | 0.10346 | 0.103844 | 0.105156 | 0.105057 | 0.10487 | 0.105694 | 0.106573 | 0.107344 | 0.107261 | 0.105342 | 0.103679 | 0.102485 | 0.101364 | 0.100718 | 0.0998 | 0.099019 | 0.099112 | 0.09928 | 0.099466 | 0.09956 | 0.099295 | 0.100062 | 0.101444 | 0.101653 | 0.101499 | 0.101482 | 0.102051 | 0.103063 | 0.103181 | 0.104013 | 0.106885 | 0.108997 | 0.110502 | 0.111143 | 0.113355 | 0.116783 | 0.119109 | 0.121722 | 0.125128 | 0.127963 | 0.130395 | 0.134291 | 0.137261 | 0.140845 | 0.146905 | 0.152765 | 0.15677 | 0.161127 | 0.165613 | 0.168974 | 0.17111 | 0.172675 | 0.172689 | 0.170328 | 0.166652 | 0.163312 | 0.159859 | 0.156738 | 0.154229 | 0.151994 | 0.15088 | 0.151557 | 0.1521 | 0.152739 | 0.154941 | 0.15771 | 0.161034 | 0.164056 | 0.166448 | 0.169048 | 0.172234 | 0.175824 | 0.180047 | 0.184151 | 0.188217 | 0.193171 | 0.198034 | 0.202632 | 0.20767 | 0.213624 | 0.21981 | 0.225449 | 0.230894 | 0.236656 | 0.243134 | 0.24889 | 0.254944 | 0.261472 | 0.267943 | 0.274729 | 0.281914 | 0.28968 | 0.298282 | 0.307239 | 0.317063 | 0.326711 | 0.336312 | 0.345839 | 0.354144 | 0.360386 | 0.36479 | 0.367494 | 0.368536 | 0.367804 | 0.366324 | 0.365193 | 0.365478 | 0.367437 | 0.371076 | 0.376013 | 0.38086 | 0.386106 | 0.390966 | 0.393715 | 0.395082 | 0.39506 | 0.393158 | 0.389348 | 0.384809 | 0.379697 | 0.375301 | 0.371201 | 0.36711 | 0.362198 | 0.358203 | 0.355046 | 0.352067 | 0.348155 | 0.344769 | 0.341945 | 0.339407 | 0.335777 | 0.332022 | 0.328767 | 0.325397 | 0.321657 | 0.317575 | 0.313202 | 0.30863 | 0.3028 | 0.297006 | 0.29119 | 0.284126 | 0.276548 | 0.26937 | 0.261774 | 0.254769 | 0.248623 | 0.243438 | 0.238545 | 0.234002 | 0.229455 | 0.224962 | 0.219982 | 0.214473 | 0.20975 | 0.205067 | 0.200021 | 0.195518 | 0.191545 | 0.187629 | 0.18415 | 0.181133 | 0.177646 | 0.173777 | 0.169425 | 0.164873 | 0.160098 | 0.154699 | 0.148996 | 0.143406 | 0.137647 | 0.131992 | 0.126333 | 0.120995 | 0.116302 | 0.112444 | 0.109163 | 0.107388 | 0.106729 | 0.106982 | 0.108798 | 0.111743 | 0.114984 | 0.118276 | 0.120592 | 0.121682 | 0.12142 | 0.119446 | 0.115674 | 0.110405 | 0.104094 | 0.097197 | 0.090411 | 0.084055 | 0.078001 | 0.072105 | 0.066751 | 0.062241 | 0.058715 | 0.055654 | 0.053536 | 0.052822 | 0.053092 | 0.05407 | 0.055719 | 0.057723 | 0.059705 | 0.06087 | 0.061493 | 0.061386 | 0.060864 | 0.060193 | 0.058995 | 0.057932 | 0.057267 | 0.056853 | 0.056934 | 0.057455 | 0.058394 | 0.059769 | 0.061354 | 0.06308 | 0.064593 | 0.06584 | 0.067057 | 0.068195 | 0.068827 | 0.069244 | 0.069707 | 0.070341 | 0.07072 | 0.071081 | 0.071404 | 0.07185 | 0.072429 | 0.072913 | 0.073465 | 0.074087 | 0.074333 | 0.074358 | 0.074267 | 0.074037 | 0.073544 | 0.072886 | 0.072257 | 0.071506 | 0.070693 | 0.069716 | 0.069012 | 0.068773 | 0.068496 | 0.068494 | 0.068893 | 0.069416 | 0.070081 | 0.071276 | 0.072791 | 0.074412 | 0.076359 | 0.078316 | 0.079978 | 0.08165 | 0.082907 | 0.083991 | 0.085148 | 0.086239 | 0.087008 | 0.087748 | 0.088194 | 0.088057 | 0.087881 | 0.087849 | 0.08791 | 0.088171 | 0.088238 | 0.08807 | 0.087916 | 0.087966 | 0.08834 | 0.088484 | 0.087837 | 0.087095 | 0.087579 | 0.087742 | 0.087537 | 0.087545 | 0.087895 | 0.088529 | 0.089098 | 0.089763 | 0.090678 | 0.091368 | 0.09155 | 0.09104 | 0.091336 | 0.09142 | 0.090856 | 0.090563 | 0.08899 | 0.087031 | 0.086072 | 0.084322 | 0.082526 | 0.080959 | 0.0798 | 0.077699 | 0.075598 | 0.07549 | 0.075508 | 0.074583 | 0.074148 | 0.073536 | 0.072769 | 0.073585 | 0.073702 | 0.073479 | 0.073752 | 0.073898 | 0.073736 | 0.073951 | 0.074345 | 0.073584 | 0.071761 | 0.072513 | 0.072099 | 0.07134 | 0.071485 | 0.070542 | 0.06951 | 0.069474 | 0.068627 | 0.065312 | 0.064406 | 0.064018 | 0.063142 | 0.062338 | 0.061175 | 0.059573 | 0.059039 | 0.058551 | 0.058465 | 0.056593 | 0.052825 | 0.052781 | 0.052653 | 0.050948 | 0.048231 | 0.047068 | 0.045999 | 0.043631 | 0.040109 | 0.038225 | 0.036104 | 0.034852 | 0.033156 | 0.031842 | 0.030944 | 0.029778 | 0.028503 | 0.026953 | 0.026517 | 0.026232 | 0.024951 | 0.024528 | 0.024237 | 0.024231 | 0.024622 | 0.024158 | 0.022938 | 0.023 | 0.022824 | 0.022947 | 0.02291 | 0.022364 | 0.022364 | 0.02193 | 0.022351 | 0.022375 | 0.022028 | 0.022095 | 0.022431 | 0.021883 | 0.02187 | 0.022795 | 0.022419 | 0.02104 | 0.021711 | 0.021409 | 0.0218 | 0.022292 | 0.022138 | 0.022483 | 0.022576 | 0.02257 | 0.021189 | 0.021511 | 0.022671 | 0.022755 | 0.022779 | 0.02315 | 0.022776 | 0.023071 | 0.023913 | 0.023706 | 0.023408 | 0.023944 | 0.024136 | 0.024629 | 0.025191 | 0.025262 | 0.025264 | 0.025719 | 0.025949 | 0.026062 | 0.026721 | 0.027232 | 0.027743 | 0.027985 | 0.028285 | 0.028777 | 0.029422 | 0.030173 | 0.031015 | 0.031849 | 0.031571 | 0.031975 | 0.033504 | 0.034248 | 0.034537 | 0.035143 | 0.035451 | 0.036144 | 0.037235 | 0.037734 | 0.036789 | 0.036787 | 0.03715 | 0.036961 | 0.037071 | 0.037147 | 0.035846 | 0.035803 | 0.036203 | 0.032437 | 0.032189 | 0.033603 | 0.033595 | 0.033028 | 0.031986 | 0.031429 | 0.031369 | 0.030529 | 0.028979 | 0.02884 | 0.028542 | 0.027245 | 0.027357 | 0.027434 | 0.027553 | 0.02558 | 0.02443 | 0.025309 | 0.024726 | 0.02431 | 0.024558 | 0.024183 | 0.024378 | 0.024205 | 0.022632 | 0.023298 | 0.023161 | 0.022819 | 0.023075 | 0.02337 | 0.023479 | 0.023371 | 0.022943 | 0.021596 | 0.022072 | 0.022429 | 0.022114 | 0.022247 | 0.022603 | 0.02287 | 0.023116 | 0.021751 | 0.021727 | 0.022342 | 0.021731 | 0.021794 | 0.021788 | 0.021735 | 0.021682 | 0.021738 | 0.020842 | 0.020636 | 0.02083 | 0.020873 | 0.021381 | 0.020815 | 0.020065 | 0.020622 | 0.020684 | 0.020267 | 0.020639 | 0.020531 | 0.02042 | 0.020296 | 0.02026 | 0.02016 | 0.020417 | 0.020794 | 0.020639 | 0.02056 | 0.020653 | 0.020036 | 0.019731 | 0.020072 | 0.020285 | 0.020432 | 0.020227 | 0.019773 | 0.019498 | 0.019573 | 0.019571 | 0.019562 | 0.019629 | 0.019503 | 0.019192 | 0.019067 | 0.019109 | 0.019737 | 0.019647 | 0.019481 | 0.019761 | 0.019252 | 0.018988 | 0.019022 | 0.019097 | 0.019045 | 0.019296 | 0.019723 | 0.01918 | 0.019023 | 0.019054 | 0.018713 | 0.018846 | 0.019238 | 0.019543 | 0.019556 | 0.019121 | 0.018714 | 0.018707 | 0.019248 | 0.019723 | 0.018763 | 0.018292 | 0.018803 | 0.018597 | 0.01859 | 0.01893 | 0.018714 | 0.018083 | 0.018247 | 0.018739 | 0.018582 | 0.017862 | 0.018269 | 0.018224 | 0.017944 | 0.017768 | 0.017869 | 0.017803 | 0.017811 | 0.017706 | 0.017956 | 0.018237 | 0.018427 | 0.018396 | 0.017595 | 0.016937 | 0.016764 | 0.017479 | 0.01759 | 0.017491 | 0.017642 | 0.017324 | 0.017595 | 0.017894 | 0.016959 | 0.015965 | 0.015831 | 0.016394 | 0.016247 | 0.016095 | 0.01643 | 0.01653 | 0.016886 | 0.016814 | 0.015678 | 0.015513 | 0.015669 | 0.015311 | 0.015371 | 0.015165 | 0.014741 | 0.014033 | 0.014513 | 0.014931 | 0.013866 | 0.01325 | 0.013365 | 0.013951 | 0.014714 | 0.015038 | 0.015803 | 0.01595 | 0.015334 | 0.015984 | 0.01677 | 0.016067 | 0.015444 | 0.015761 | 0.016256 | 0.015812 | 0.014912 | 0.014519 | 0.014731 | 0.014888 | 0.014903 | 0.015256 | 0.015631 | 0.014902 | 0.014246 | 0.014187 | 0.01494 | 0.014752 | 0.014326 | 0.014438 | 0.013959 | 0.013641 | 0.014802 | 0.015598 | 0.016108 | 0.015956 | 0.016576 | 0.016856 | 0.016692 | 0.016242 | 0.016867 | 0.018288 | 0.018823 | 0.018735 | 0.018708 | 0.018764 | 0.019065 | 0.019101 | 0.018927 | 0.01878 | 0.019038 | 0.019516 | 0.019272 | 0.019268 | 0.019755 | 0.020208 | 0.020765 | 0.021081 | 0.021232 | 0.021323 | 0.021306 | 0.02103 | 0.020657 | 0.020315 | 0.020543 | 0.020852 | 0.020952 | 0.020944 | 0.021141 | 0.021579 | 0.021297 | 0.020899 | 0.021269 | 0.02176 | 0.022077 | 0.021603 | 0.02118 | 0.021691 | 0.021792 | 0.021208 | 0.020922 | 0.0211 | 0.02079 | 0.020031 | 0.019424 | 0.01932 | 0.018576 | 0.017723 | 0.017143 | 0.016607 | 0.016449 | 0.016352 | 0.015717 | 0.015653 | 0.015236 | 0.013185 | 0.012977 | 0.013731 | 0.014351 | 0.014578 | 0.014737 | 0.015592 | 0.016368 | 0.01635 | 0.016705 | 0.017015 | 0.016859 | 0.015719 | 0.016255 | 0.016993 | 0.016226 | 0.015691 | 0.01574 | 0.016363 | 0.017073 | 0.017602 | 0.017737 | 0.01809 | 0.018441 | 0.018669 | 0.018634 | 0.018172 | 0.018083 | 0.018413 | 0.019091 | 0.018975 | 0.01916 | 0.019693 | 0.020448 | 0.020187 | 0.019901 | 0.020789 | 0.020777 | 0.020409 | 0.020811 | 0.021703 | 0.021298 | 0.020289 | 0.020812 | 0.021427 | 0.021517 | 0.021621 | 0.022045 | 0.022186 | 0.022205 | 0.021979 | 0.021827 | 0.022456 | 0.023008 | 0.022887 | 0.022846 | 0.022514 | 0.022472 | 0.022961 | 0.023532 | 0.024049 | 0.024688 | 0.024539 | 0.024178 | 0.024386 | 0.024511 | 0.024617 | 0.02508 | 0.025177 | 0.025141 | 0.024979 | 0.025432 | 0.02605 | 0.02648 | 0.02666 | 0.026321 | 0.026301 | 0.026775 | 0.026569 | 0.026497 | 0.02708 | 0.027332 | 0.027124 | 0.026627 | 0.027453 | 0.028212 | 0.027803 | 0.027359 | 0.027008 | 0.027368 | 0.027677 | 0.026816 | 0.027007 | 0.02753 | 0.027457 | 0.027675 | 0.026864 | 0.026844 | 0.027408 | 0.028494 | 0.02911 | 0.028975 | 0.028502 | 0.027875 | 0.026607 | 0.026577 | 0.027303 | 0.026389 | 0.025461 | 0.026117 | 0.027214 | 0.027864 | 0.027717 | 0.02814 | 0.028814 | 0.028629 | 0.028259 | 0.028605 | 0.02875 | 0.028637 | 0.028475 | 0.028571 | 0.028801 | 0.029034 | 0.029129 | 0.028904 | 0.028938 | 0.028997 | 0.02896 | 0.028961 | 0.02912 | 0.029187 | 0.028736 | 0.028661 | 0.028918 | 0.02907 | 0.029045 | 0.029 | 0.029189 | 0.029384 | 0.029145 | 0.029328 | 0.029853 | 0.02975 | 0.029808 | 0.029891 | 0.02972 | 0.02993 | 0.030215 | 0.030309 | 0.03013 | 0.030438 | 0.030612 | 0.03028 | 0.03006 | 0.030514 | 0.031027 | 0.031272 | 0.030975 | 0.031257 | 0.031548 | 0.031425 | 0.031458 | 0.03132 | 0.031105 | 0.031103 | 0.03119 | 0.031308 | 0.031092 | 0.03113 | 0.031405 | 0.031639 | 0.031638 | 0.03163 | 0.031764 | 0.031941 | 0.032123 | 0.032632 | 0.03242 | 0.031964 | 0.03204 | 0.0322 | 0.032036 | 0.031578 | 0.031943 | 0.032455 | 0.032579 | 0.032651 | 0.032678 | 0.032443 | 0.032076 | 0.032167 | 0.032189 | 0.0327 | 0.033293 | 0.033246 | 0.033138 | 0.033412 | 0.033298 | 0.033319 | 0.033683 | 0.033489 | 0.033324 | 0.033585 | 0.034052 | 0.034281 | 0.034019 | 0.033932 | 0.033817 | 0.033533 | 0.033763 | 0.033981 | 0.034547 | 0.035068 | 0.034984 | 0.034923 | 0.034889 | 0.034877 | 0.034814 | 0.035154 | 0.035229 | 0.035028 | 0.03521 | 0.03586 | 0.035785 | 0.035526 | 0.035734 | 0.036281 | 0.036604 | 0.036529 | 0.036688 | 0.036974 | 0.036982 | 0.037202 | 0.037615 | 0.038044 | 0.037864 | 0.037781 | 0.038092 | 0.038343 | 0.038738 | 0.03902 | 0.038926 | 0.038975 | 0.038938 | 0.038977 | 0.039409 | 0.040023 | 0.040412 | 0.040572 | 0.040524 | 0.040478 | 0.040464 | 0.040651 | 0.041062 | 0.041137 | 0.041216 | 0.041405 | 0.041647 | 0.042094 | 0.042312 | 0.042546 | 0.042506 | 0.042466 | 0.042417 | 0.042755 | 0.042979 | 0.042991 | 0.043101 | 0.043466 | 0.044029 | 0.044272 | 0.044191 | 0.044273 | 0.044093 | 0.043977 | 0.044257 | 0.044611 | 0.044857 | 0.044863 | 0.04462 | 0.044775 | 0.045137 | 0.045546 | 0.045768 | 0.045702 | 0.045811 | 0.045976 | 0.046157 | 0.046549 | 0.046652 | 0.046414 | 0.046466 | 0.046755 | 0.046879 | 0.046895 | 0.046942 | 0.047084 | 0.047092 | 0.047082 | 0.047168 | 0.047356 | 0.04776 | 0.047736 | 0.047786 | 0.047859 | 0.047981 | 0.048267 | 0.048303 | 0.048211 | 0.048466 | 0.049016 | 0.049351 | 0.049427 | 0.049551 | 0.049527 | 0.049585 | 0.049833 | 0.050343 | 0.050571 | 0.050729 | 0.051001 | 0.051345 | 0.051316 | 0.051458 | 0.051702 | 0.051862 | 0.052102 | 0.052774 | 0.053086 | 0.053301 | 0.053371 | 0.053422 | 0.053993 | 0.054553 | 0.055113 | 0.05536 | 0.055621 | 0.056073 | 0.056229 | 0.056636 | 0.057089 | 0.057308 | 0.057778 | 0.058224 | 0.058488 | 0.059127 | 0.059985 | 0.060525 | 0.061334 | 0.062144 | 0.062723 | 0.063223 | 0.063916 | 0.065369 | 0.066477 | 0.06722 | 0.068254 | 0.069213 | 0.070416 | 0.071824 | 0.072902 | 0.07432 | 0.07555 | 0.076487 | 0.077869 | 0.079127 | 0.080085 | 0.080991 | 0.081528 | 0.082504 | 0.083579 | 0.083755 | 0.083686 | 0.083969 | 0.084042 | 0.084216 | 0.084417 | 0.084265 | 0.083682 | 0.083393 | 0.083312 | 0.082711 | 0.082028 | 0.081341 | 0.080908 | 0.080336 | 0.079427 | 0.078759 | 0.078466 | 0.078185 | 0.077475 | 0.076575 | 0.075615 | 0.075003 | 0.074516 | 0.073706 | 0.072968 | 0.072521 | 0.072155 | 0.071451 | 0.0706 | 0.070063 | 0.069064 | 0.067931 | 0.06715 | 0.066146 | 0.064673 | 0.063242 | 0.061922 | 0.061105 | 0.060321 | 0.059156 | 0.057617 | 0.056782 | 0.056149 | 0.055198 | 0.054186 | 0.053537 | 0.052897 | 0.052151 | 0.051492 | 0.050986 | 0.050475 | 0.050182 | 0.049797 | 0.04947 | 0.049447 | 0.049423 | 0.049308 | 0.049162 | 0.04895 | 0.048682 | 0.048757 | 0.049158 | 0.049341 | 0.049174 | 0.048881 | 0.048835 | 0.049307 | 0.049346 | 0.049134 | 0.04967 | 0.050259 | 0.050714 | 0.050754 | 0.050519 | 0.051251 | 0.052128 | 0.052214 | 0.052357 | 0.052754 | 0.052862 | 0.053617 | 0.05469 | 0.054679 | 0.054898 | 0.055463 | 0.055647 | 0.056027 | 0.056667 | 0.057246 | 0.057732 | 0.057983 | 0.058582 | 0.059163 | 0.059743 | 0.060369 | 0.060825 | 0.061661 | 0.062354 | 0.062314 | 0.062583 | 0.063565 | 0.064885 | 0.065236 | 0.065403 | 0.066122 | 0.066567 | 0.066746 | 0.06742 | 0.068571 | 0.069619 | 0.069958 | 0.070408 | 0.071277 | 0.071751 | 0.072202 | 0.072842 | 0.073297 | 0.073891 | 0.074824 | 0.075438 | 0.075995 | 0.076686 | 0.077211 | 0.078432 | 0.079043 | 0.079252 | 0.079446 | 0.080548 | 0.081427 | 0.081669 | 0.082562 | 0.083803 | 0.084561 | 0.085164 | 0.085916 | 0.086964 | 0.087565 | 0.088005 | 0.088894 | 0.089759 | 0.089941 | 0.090187 | 0.091207 | 0.092067 | 0.092947 | 0.094184 | 0.095104 | 0.096011 | 0.096861 | 0.097459 | 0.097861 | 0.098482 | 0.099503 | 0.100808 | 0.10139 | 0.101397 | 0.101983 | 0.102707 | 0.103822 | 0.104789 | 0.105461 | 0.106403 | 0.106981 | 0.107552 | 0.108088 | 0.109208 | 0.110435 | 0.110766 | 0.111007 | 0.111892 | 0.112549 | 0.112857 | 0.113645 | 0.114353 | 0.114885 | 0.115789 | 0.116568 | 0.117292 | 0.117489 | 0.117709 | 0.118482 | 0.118953 | 0.11924 | 0.119941 | 0.121097 | 0.121862 | 0.122286 | 0.122943 | 0.123388 | 0.12393 | 0.124392 | 0.124476 | 0.124707 | 0.125287 | 0.125593 | 0.126649 | 0.127429 | 0.127249 | 0.12757 | 0.128032 | 0.128382 | 0.128971 | 0.129475 | 0.129625 | 0.12977 | 0.129825 | 0.130228 | 0.130682 | 0.13124 | 0.131833 | 0.132038 | 0.132503 | 0.132873 | 0.133203 | 0.133145 | 0.133084 | 0.133304 | 0.13329 | 0.133198 | 0.13353 | 0.133837 | 0.133622 | 0.134125 | 0.134464 | 0.134468 | 0.135099 | 0.135559 | 0.13543 | 0.135248 | 0.135546 | 0.135568 | 0.135481 | 0.135343 | 0.135479 | 0.135514 | 0.135346 | 0.135672 | 0.136062 | 0.135754 | 0.135538 | 0.135497 | 0.135373 | 0.135081 | 0.134502 | 0.134612 | 0.135424 | 0.135812 | 0.135019 | 0.134424 | 0.134453 | 0.134037 | 0.133446 | 0.133217 | 0.132879 | 0.132833 | 0.132461 | 0.132023 | 0.132038 | 0.132173 | 0.13191 | 0.131809 | 0.131039 | 0.130596 | 0.13045 | 0.130403 | 0.130039 | 0.128793 | 0.128227 | 0.127792 | 0.1274 | 0.126714 | 0.125662 | 0.124733 | 0.124129 | 0.123609 | 0.12345 | 0.122884 | 0.122141 | 0.121524 | 0.120829 | 0.120321 | 0.119592 | 0.118571 | 0.117655 | 0.117066 | 0.116399 | 0.115674 | 0.115115 | 0.114198 | 0.113188 | 0.112385 | 0.111145 | 0.110275 | 0.109635 | 0.108664 | 0.107616 | 0.105969 | 0.105127 | 0.104811 | 0.103843 | 0.103058 | 0.102329 | 0.101105 | 0.099441 | 0.098676 | 0.098075 | 0.096939 | 0.095668 | 0.094579 | 0.093757 | 0.092409 | 0.090902 | 0.089953 | 0.088792 | 0.08746 | 0.086499 | 0.085647 | 0.084844 | 0.083476 | 0.081895 | 0.081164 | 0.079424 | 0.078271 | 0.077574 | 0.076236 | 0.074716 | 0.073742 | 0.072945 | 0.071468 | 0.06969 | 0.068528 | 0.067882 | 0.066968 | 0.065594 | 0.064811 | 0.063551 | 0.062066 | 0.060912 | 0.059681 | 0.058724 | 0.058196 | 0.057541 | 0.055875 | 0.054632 | 0.053831 | 0.052614 | 0.051229 | 0.049975 | 0.04917 | 0.048222 | 0.046759 | 0.045652 | 0.045247 | 0.044369 | 0.043692 | 0.042905 | 0.042471 | 0.041544 | 0.039404 | 0.037338 | 0.037471 | 0.036997 | 0.036067 | 0.035403 | 0.034679 | 0.033751 | 0.032852 | 0.032476 | 0.031621 | 0.029375 | 0.028399 | 0.029152 | 0.028858 | 0.028342 | 0.028206 | 0.027144 | 0.025677 | 0.025317 | 0.025114 | 0.02412 | 0.023572 | 0.023767 | 0.023729 | 0.022657 | 0.021382 | 0.021442 | 0.021134 | 0.020642 | 0.021083 | 0.020994 | 0.018977 | 0.018141 | 0.018897 | 0.018449 | 0.018459 | 0.018581 | 0.019192 | 0.019575 | 0.019587 | 0.018935 | 0.017253 | 0.01644 | 0.016187 | 0.017046 | 0.01698 | 0.016105 | 0.016961 | 0.016983 | 0.016164 | 0.01599 | 0.016506 | 0.017305 | 0.016619 | 0.016608 | 0.016621 | 0.015351 | 0.016161 | 0.016537 | 0.016414 | 0.016507 | 0.017193 | 0.016581 | 0.015221 | 0.014371 | 0.014772 | 0.015452 | 0.016304 | 0.016784 | 0.016708 | 0.016473 | 0.016527 | 0.017257 | 0.018005 | 0.017315 | 0.015863 | 0.016166 | 0.016474 | 0.016398 | 0.016944 | 0.016941 | 0.016374 | 0.016106 | 0.016678 | 0.017075 | 0.016896 | 0.017623 | 0.01758 | 0.017323 | 0.017081 | 0.017287 | 0.017004 | 0.015992 | 0.018098 | 0.018411 | 0.016534 | 0.015989 | 0.016787 | 0.016344 | 0.016243 | 0.016859 | 0.017762 | 0.018186 | 0.018036 | 0.017724 | 0.016859 | 0.01724 | 0.018232 | 0.018205 | 0.017599 | 0.017369 | 0.018273 | 0.018272 | 0.017132 | 0.017004 | 0.017619 | 0.017675 | 0.018125 | 0.018299 | 0.019064 | 0.019536 | 0.018495 | 0.017831 | 0.017818 | 0.01744 | 0.017743 | 0.018543 | 0.018708 | 0.018269 | 0.018799 | 0.019492 | 0.017861 | 0.01756 | 0.018635 | 0.018617 | 0.018688 | 0.018872 | 0.018968 | 0.019073 | 0.018832 | 0.01726 | 0.017809 | 0.01871 | 0.018635 | 0.019153 | 0.019785 | 0.019918 | 0.019139 | 0.017566 | 0.018343 | 0.018767 | 0.019045 | 0.019357 | 0.019676 | 0.020004 | 0.020064 | 0.019674 | 0.018874 | 0.019207 | 0.018743 | 0.018918 | 0.01955 | 0.01973 | 0.020438 | 0.019822 | 0.018323 | 0.019332 | 0.020062 | 0.019515 | 0.019374 | 0.020005 | 0.02054 | 0.020662 | 0.020287 | 0.019629 | 0.019799 | 0.020141 | 0.019889 | 0.019501 | 0.019313 | 0.019308 | 0.019172 | 0.019423 | 0.020035 | 0.02011 | 0.019764 | 0.020735 | 0.020849 | 0.019951 | 0.019853 | 0.020517 | 0.021081 | 0.020716 | 0.020117 | 0.020063 | 0.021273 | 0.021596 | 0.020795 | 0.020427 | 0.020904 | 0.021081 | 0.020835 | 0.020931 | 0.020863 | 0.020342 | 0.020423 | 0.020378 | 0.02045 | 0.021044 | 0.021323 | 0.021552 | 0.021348 | 0.020932 | 0.020678 | 0.02059 | 0.020678 | 0.020261 | 0.020111 | 0.020344 | 0.020645 | 0.021044 | 0.020886 | 0.021161 | 0.021351 | 0.021061
0.164 | 6 | Mixture_5_BM | 0.156952 | 0.156928 | 0.153423 | 0.149591 | 0.147917 | 0.146576 | 0.146559 | 0.144806 | 0.14483 | 0.142313 | 0.142835 | 0.143901 | 0.147365 | 0.157816 | 0.164955 | 0.163736 | 0.163239 | 0.163725 | 0.165991 | 0.164845 | 0.166967 | 0.171274 | 0.172103 | 0.171566 | 0.17162 | 0.173004 | 0.174675 | 0.174208 | 0.175899 | 0.179231 | 0.178897 | 0.179273 | 0.177889 | 0.175437 | 0.177549 | 0.175583 | 0.164045 | 0.163466 | 0.161507 | 0.157797 | 0.153216 | 0.149982 | 0.149357 | 0.147734 | 0.145413 | 0.145146 | 0.143148 | 0.143008 | 0.142398 | 0.140654 | 0.139614 | 0.139363 | 0.13928 | 0.138597 | 0.137353 | 0.136262 | 0.134769 | 0.132231 | 0.131147 | 0.131785 | 0.130465 | 0.130104 | 0.130154 | 0.129455 | 0.128264 | 0.126559 | 0.124662 | 0.123475 | 0.122046 | 0.121277 | 0.121259 | 0.119977 | 0.119083 | 0.118599 | 0.117209 | 0.115591 | 0.113026 | 0.112031 | 0.112584 | 0.111803 | 0.110269 | 0.110428 | 0.110853 | 0.11048 | 0.110811 | 0.109207 | 0.107269 | 0.106508 | 0.105628 | 0.10588 | 0.106026 | 0.105166 | 0.105507 | 0.105649 | 0.105056 | 0.105465 | 0.104832 | 0.103822 | 0.104006 | 0.103646 | 0.102583 | 0.103026 | 0.10346 | 0.103844 | 0.105156 | 0.105057 | 0.10487 | 0.105694 | 0.106573 | 0.107344 | 0.107261 | 0.105342 | 0.103679 | 0.102485 | 0.101364 | 0.100718 | 0.0998 | 0.099019 | 0.099112 | 0.09928 | 0.099466 | 0.09956 | 0.099295 | 0.100062 | 0.101444 | 0.101653 | 0.101499 | 0.101482 | 0.102051 | 0.103063 | 0.103181 | 0.104013 | 0.106885 | 0.108997 | 0.110502 | 0.111143 | 0.113355 | 0.116783 | 0.119109 | 0.121722 | 0.125128 | 0.127963 | 0.130395 | 0.134291 | 0.137261 | 0.140845 | 0.146905 | 0.152765 | 0.15677 | 0.161127 | 0.165613 | 0.168974 | 0.17111 | 0.172675 | 0.172689 | 0.170328 | 0.166652 | 0.163312 | 0.159859 | 0.156738 | 0.154229 | 0.151994 | 0.15088 | 0.151557 | 0.1521 | 0.152739 | 0.154941 | 0.15771 | 0.161034 | 0.164056 | 0.166448 | 0.169048 | 0.172234 | 0.175824 | 0.180047 | 0.184151 | 0.188217 | 0.193171 | 0.198034 | 0.202632 | 0.20767 | 0.213624 | 0.21981 | 0.225449 | 0.230894 | 0.236656 | 0.243134 | 0.24889 | 0.254944 | 0.261472 | 0.267943 | 0.274729 | 0.281914 | 0.28968 | 0.298282 | 0.307239 | 0.317063 | 0.326711 | 0.336312 | 0.345839 | 0.354144 | 0.360386 | 0.36479 | 0.367494 | 0.368536 | 0.367804 | 0.366324 | 0.365193 | 0.365478 | 0.367437 | 0.371076 | 0.376013 | 0.38086 | 0.386106 | 0.390966 | 0.393715 | 0.395082 | 0.39506 | 0.393158 | 0.389348 | 0.384809 | 0.379697 | 0.375301 | 0.371201 | 0.36711 | 0.362198 | 0.358203 | 0.355046 | 0.352067 | 0.348155 | 0.344769 | 0.341945 | 0.339407 | 0.335777 | 0.332022 | 0.328767 | 0.325397 | 0.321657 | 0.317575 | 0.313202 | 0.30863 | 0.3028 | 0.297006 | 0.29119 | 0.284126 | 0.276548 | 0.26937 | 0.261774 | 0.254769 | 0.248623 | 0.243438 | 0.238545 | 0.234002 | 0.229455 | 0.224962 | 0.219982 | 0.214473 | 0.20975 | 0.205067 | 0.200021 | 0.195518 | 0.191545 | 0.187629 | 0.18415 | 0.181133 | 0.177646 | 0.173777 | 0.169425 | 0.164873 | 0.160098 | 0.154699 | 0.148996 | 0.143406 | 0.137647 | 0.131992 | 0.126333 | 0.120995 | 0.116302 | 0.112444 | 0.109163 | 0.107388 | 0.106729 | 0.106982 | 0.108798 | 0.111743 | 0.114984 | 0.118276 | 0.120592 | 0.121682 | 0.12142 | 0.119446 | 0.115674 | 0.110405 | 0.104094 | 0.097197 | 0.090411 | 0.084055 | 0.078001 | 0.072105 | 0.066751 | 0.062241 | 0.058715 | 0.055654 | 0.053536 | 0.052822 | 0.053092 | 0.05407 | 0.055719 | 0.057723 | 0.059705 | 0.06087 | 0.061493 | 0.061386 | 0.060864 | 0.060193 | 0.058995 | 0.057932 | 0.057267 | 0.056853 | 0.056934 | 0.057455 | 0.058394 | 0.059769 | 0.061354 | 0.06308 | 0.064593 | 0.06584 | 0.067057 | 0.068195 | 0.068827 | 0.069244 | 0.069707 | 0.070341 | 0.07072 | 0.071081 | 0.071404 | 0.07185 | 0.072429 | 0.072913 | 0.073465 | 0.074087 | 0.074333 | 0.074358 | 0.074267 | 0.074037 | 0.073544 | 0.072886 | 0.072257 | 0.071506 | 0.070693 | 0.069716 | 0.069012 | 0.068773 | 0.068496 | 0.068494 | 0.068893 | 0.069416 | 0.070081 | 0.071276 | 0.072791 | 0.074412 | 0.076359 | 0.078316 | 0.079978 | 0.08165 | 0.082907 | 0.083991 | 0.085148 | 0.086239 | 0.087008 | 0.087748 | 0.088194 | 0.088057 | 0.087881 | 0.087849 | 0.08791 | 0.088171 | 0.088238 | 0.08807 | 0.087916 | 0.087966 | 0.08834 | 0.088484 | 0.087837 | 0.087095 | 0.087579 | 0.087742 | 0.087537 | 0.087545 | 0.087895 | 0.088529 | 0.089098 | 0.089763 | 0.090678 | 0.091368 | 0.09155 | 0.09104 | 0.091336 | 0.09142 | 0.090856 | 0.090563 | 0.08899 | 0.087031 | 0.086072 | 0.084322 | 0.082526 | 0.080959 | 0.0798 | 0.077699 | 0.075598 | 0.07549 | 0.075508 | 0.074583 | 0.074148 | 0.073536 | 0.072769 | 0.073585 | 0.073702 | 0.073479 | 0.073752 | 0.073898 | 0.073736 | 0.073951 | 0.074345 | 0.073584 | 0.071761 | 0.072513 | 0.072099 | 0.07134 | 0.071485 | 0.070542 | 0.06951 | 0.069474 | 0.068627 | 0.065312 | 0.064406 | 0.064018 | 0.063142 | 0.062338 | 0.061175 | 0.059573 | 0.059039 | 0.058551 | 0.058465 | 0.056593 | 0.052825 | 0.052781 | 0.052653 | 0.050948 | 0.048231 | 0.047068 | 0.045999 | 0.043631 | 0.040109 | 0.038225 | 0.036104 | 0.034852 | 0.033156 | 0.031842 | 0.030944 | 0.029778 | 0.028503 | 0.026953 | 0.026517 | 0.026232 | 0.024951 | 0.024528 | 0.024237 | 0.024231 | 0.024622 | 0.024158 | 0.022938 | 0.023 | 0.022824 | 0.022947 | 0.02291 | 0.022364 | 0.022364 | 0.02193 | 0.022351 | 0.022375 | 0.022028 | 0.022095 | 0.022431 | 0.021883 | 0.02187 | 0.022795 | 0.022419 | 0.02104 | 0.021711 | 0.021409 | 0.0218 | 0.022292 | 0.022138 | 0.022483 | 0.022576 | 0.02257 | 0.021189 | 0.021511 | 0.022671 | 0.022755 | 0.022779 | 0.02315 | 0.022776 | 0.023071 | 0.023913 | 0.023706 | 0.023408 | 0.023944 | 0.024136 | 0.024629 | 0.025191 | 0.025262 | 0.025264 | 0.025719 | 0.025949 | 0.026062 | 0.026721 | 0.027232 | 0.027743 | 0.027985 | 0.028285 | 0.028777 | 0.029422 | 0.030173 | 0.031015 | 0.031849 | 0.031571 | 0.031975 | 0.033504 | 0.034248 | 0.034537 | 0.035143 | 0.035451 | 0.036144 | 0.037235 | 0.037734 | 0.036789 | 0.036787 | 0.03715 | 0.036961 | 0.037071 | 0.037147 | 0.035846 | 0.035803 | 0.036203 | 0.032437 | 0.032189 | 0.033603 | 0.033595 | 0.033028 | 0.031986 | 0.031429 | 0.031369 | 0.030529 | 0.028979 | 0.02884 | 0.028542 | 0.027245 | 0.027357 | 0.027434 | 0.027553 | 0.02558 | 0.02443 | 0.025309 | 0.024726 | 0.02431 | 0.024558 | 0.024183 | 0.024378 | 0.024205 | 0.022632 | 0.023298 | 0.023161 | 0.022819 | 0.023075 | 0.02337 | 0.023479 | 0.023371 | 0.022943 | 0.021596 | 0.022072 | 0.022429 | 0.022114 | 0.022247 | 0.022603 | 0.02287 | 0.023116 | 0.021751 | 0.021727 | 0.022342 | 0.021731 | 0.021794 | 0.021788 | 0.021735 | 0.021682 | 0.021738 | 0.020842 | 0.020636 | 0.02083 | 0.020873 | 0.021381 | 0.020815 | 0.020065 | 0.020622 | 0.020684 | 0.020267 | 0.020639 | 0.020531 | 0.02042 | 0.020296 | 0.02026 | 0.02016 | 0.020417 | 0.020794 | 0.020639 | 0.02056 | 0.020653 | 0.020036 | 0.019731 | 0.020072 | 0.020285 | 0.020432 | 0.020227 | 0.019773 | 0.019498 | 0.019573 | 0.019571 | 0.019562 | 0.019629 | 0.019503 | 0.019192 | 0.019067 | 0.019109 | 0.019737 | 0.019647 | 0.019481 | 0.019761 | 0.019252 | 0.018988 | 0.019022 | 0.019097 | 0.019045 | 0.019296 | 0.019723 | 0.01918 | 0.019023 | 0.019054 | 0.018713 | 0.018846 | 0.019238 | 0.019543 | 0.019556 | 0.019121 | 0.018714 | 0.018707 | 0.019248 | 0.019723 | 0.018763 | 0.018292 | 0.018803 | 0.018597 | 0.01859 | 0.01893 | 0.018714 | 0.018083 | 0.018247 | 0.018739 | 0.018582 | 0.017862 | 0.018269 | 0.018224 | 0.017944 | 0.017768 | 0.017869 | 0.017803 | 0.017811 | 0.017706 | 0.017956 | 0.018237 | 0.018427 | 0.018396 | 0.017595 | 0.016937 | 0.016764 | 0.017479 | 0.01759 | 0.017491 | 0.017642 | 0.017324 | 0.017595 | 0.017894 | 0.016959 | 0.015965 | 0.015831 | 0.016394 | 0.016247 | 0.016095 | 0.01643 | 0.01653 | 0.016886 | 0.016814 | 0.015678 | 0.015513 | 0.015669 | 0.015311 | 0.015371 | 0.015165 | 0.014741 | 0.014033 | 0.014513 | 0.014931 | 0.013866 | 0.01325 | 0.013365 | 0.013951 | 0.014714 | 0.015038 | 0.015803 | 0.01595 | 0.015334 | 0.015984 | 0.01677 | 0.016067 | 0.015444 | 0.015761 | 0.016256 | 0.015812 | 0.014912 | 0.014519 | 0.014731 | 0.014888 | 0.014903 | 0.015256 | 0.015631 | 0.014902 | 0.014246 | 0.014187 | 0.01494 | 0.014752 | 0.014326 | 0.014438 | 0.013959 | 0.013641 | 0.014802 | 0.015598 | 0.016108 | 0.015956 | 0.016576 | 0.016856 | 0.016692 | 0.016242 | 0.016867 | 0.018288 | 0.018823 | 0.018735 | 0.018708 | 0.018764 | 0.019065 | 0.019101 | 0.018927 | 0.01878 | 0.019038 | 0.019516 | 0.019272 | 0.019268 | 0.019755 | 0.020208 | 0.020765 | 0.021081 | 0.021232 | 0.021323 | 0.021306 | 0.02103 | 0.020657 | 0.020315 | 0.020543 | 0.020852 | 0.020952 | 0.020944 | 0.021141 | 0.021579 | 0.021297 | 0.020899 | 0.021269 | 0.02176 | 0.022077 | 0.021603 | 0.02118 | 0.021691 | 0.021792 | 0.021208 | 0.020922 | 0.0211 | 0.02079 | 0.020031 | 0.019424 | 0.01932 | 0.018576 | 0.017723 | 0.017143 | 0.016607 | 0.016449 | 0.016352 | 0.015717 | 0.015653 | 0.015236 | 0.013185 | 0.012977 | 0.013731 | 0.014351 | 0.014578 | 0.014737 | 0.015592 | 0.016368 | 0.01635 | 0.016705 | 0.017015 | 0.016859 | 0.015719 | 0.016255 | 0.016993 | 0.016226 | 0.015691 | 0.01574 | 0.016363 | 0.017073 | 0.017602 | 0.017737 | 0.01809 | 0.018441 | 0.018669 | 0.018634 | 0.018172 | 0.018083 | 0.018413 | 0.019091 | 0.018975 | 0.01916 | 0.019693 | 0.020448 | 0.020187 | 0.019901 | 0.020789 | 0.020777 | 0.020409 | 0.020811 | 0.021703 | 0.021298 | 0.020289 | 0.020812 | 0.021427 | 0.021517 | 0.021621 | 0.022045 | 0.022186 | 0.022205 | 0.021979 | 0.021827 | 0.022456 | 0.023008 | 0.022887 | 0.022846 | 0.022514 | 0.022472 | 0.022961 | 0.023532 | 0.024049 | 0.024688 | 0.024539 | 0.024178 | 0.024386 | 0.024511 | 0.024617 | 0.02508 | 0.025177 | 0.025141 | 0.024979 | 0.025432 | 0.02605 | 0.02648 | 0.02666 | 0.026321 | 0.026301 | 0.026775 | 0.026569 | 0.026497 | 0.02708 | 0.027332 | 0.027124 | 0.026627 | 0.027453 | 0.028212 | 0.027803 | 0.027359 | 0.027008 | 0.027368 | 0.027677 | 0.026816 | 0.027007 | 0.02753 | 0.027457 | 0.027675 | 0.026864 | 0.026844 | 0.027408 | 0.028494 | 0.02911 | 0.028975 | 0.028502 | 0.027875 | 0.026607 | 0.026577 | 0.027303 | 0.026389 | 0.025461 | 0.026117 | 0.027214 | 0.027864 | 0.027717 | 0.02814 | 0.028814 | 0.028629 | 0.028259 | 0.028605 | 0.02875 | 0.028637 | 0.028475 | 0.028571 | 0.028801 | 0.029034 | 0.029129 | 0.028904 | 0.028938 | 0.028997 | 0.02896 | 0.028961 | 0.02912 | 0.029187 | 0.028736 | 0.028661 | 0.028918 | 0.02907 | 0.029045 | 0.029 | 0.029189 | 0.029384 | 0.029145 | 0.029328 | 0.029853 | 0.02975 | 0.029808 | 0.029891 | 0.02972 | 0.02993 | 0.030215 | 0.030309 | 0.03013 | 0.030438 | 0.030612 | 0.03028 | 0.03006 | 0.030514 | 0.031027 | 0.031272 | 0.030975 | 0.031257 | 0.031548 | 0.031425 | 0.031458 | 0.03132 | 0.031105 | 0.031103 | 0.03119 | 0.031308 | 0.031092 | 0.03113 | 0.031405 | 0.031639 | 0.031638 | 0.03163 | 0.031764 | 0.031941 | 0.032123 | 0.032632 | 0.03242 | 0.031964 | 0.03204 | 0.0322 | 0.032036 | 0.031578 | 0.031943 | 0.032455 | 0.032579 | 0.032651 | 0.032678 | 0.032443 | 0.032076 | 0.032167 | 0.032189 | 0.0327 | 0.033293 | 0.033246 | 0.033138 | 0.033412 | 0.033298 | 0.033319 | 0.033683 | 0.033489 | 0.033324 | 0.033585 | 0.034052 | 0.034281 | 0.034019 | 0.033932 | 0.033817 | 0.033533 | 0.033763 | 0.033981 | 0.034547 | 0.035068 | 0.034984 | 0.034923 | 0.034889 | 0.034877 | 0.034814 | 0.035154 | 0.035229 | 0.035028 | 0.03521 | 0.03586 | 0.035785 | 0.035526 | 0.035734 | 0.036281 | 0.036604 | 0.036529 | 0.036688 | 0.036974 | 0.036982 | 0.037202 | 0.037615 | 0.038044 | 0.037864 | 0.037781 | 0.038092 | 0.038343 | 0.038738 | 0.03902 | 0.038926 | 0.038975 | 0.038938 | 0.038977 | 0.039409 | 0.040023 | 0.040412 | 0.040572 | 0.040524 | 0.040478 | 0.040464 | 0.040651 | 0.041062 | 0.041137 | 0.041216 | 0.041405 | 0.041647 | 0.042094 | 0.042312 | 0.042546 | 0.042506 | 0.042466 | 0.042417 | 0.042755 | 0.042979 | 0.042991 | 0.043101 | 0.043466 | 0.044029 | 0.044272 | 0.044191 | 0.044273 | 0.044093 | 0.043977 | 0.044257 | 0.044611 | 0.044857 | 0.044863 | 0.04462 | 0.044775 | 0.045137 | 0.045546 | 0.045768 | 0.045702 | 0.045811 | 0.045976 | 0.046157 | 0.046549 | 0.046652 | 0.046414 | 0.046466 | 0.046755 | 0.046879 | 0.046895 | 0.046942 | 0.047084 | 0.047092 | 0.047082 | 0.047168 | 0.047356 | 0.04776 | 0.047736 | 0.047786 | 0.047859 | 0.047981 | 0.048267 | 0.048303 | 0.048211 | 0.048466 | 0.049016 | 0.049351 | 0.049427 | 0.049551 | 0.049527 | 0.049585 | 0.049833 | 0.050343 | 0.050571 | 0.050729 | 0.051001 | 0.051345 | 0.051316 | 0.051458 | 0.051702 | 0.051862 | 0.052102 | 0.052774 | 0.053086 | 0.053301 | 0.053371 | 0.053422 | 0.053993 | 0.054553 | 0.055113 | 0.05536 | 0.055621 | 0.056073 | 0.056229 | 0.056636 | 0.057089 | 0.057308 | 0.057778 | 0.058224 | 0.058488 | 0.059127 | 0.059985 | 0.060525 | 0.061334 | 0.062144 | 0.062723 | 0.063223 | 0.063916 | 0.065369 | 0.066477 | 0.06722 | 0.068254 | 0.069213 | 0.070416 | 0.071824 | 0.072902 | 0.07432 | 0.07555 | 0.076487 | 0.077869 | 0.079127 | 0.080085 | 0.080991 | 0.081528 | 0.082504 | 0.083579 | 0.083755 | 0.083686 | 0.083969 | 0.084042 | 0.084216 | 0.084417 | 0.084265 | 0.083682 | 0.083393 | 0.083312 | 0.082711 | 0.082028 | 0.081341 | 0.080908 | 0.080336 | 0.079427 | 0.078759 | 0.078466 | 0.078185 | 0.077475 | 0.076575 | 0.075615 | 0.075003 | 0.074516 | 0.073706 | 0.072968 | 0.072521 | 0.072155 | 0.071451 | 0.0706 | 0.070063 | 0.069064 | 0.067931 | 0.06715 | 0.066146 | 0.064673 | 0.063242 | 0.061922 | 0.061105 | 0.060321 | 0.059156 | 0.057617 | 0.056782 | 0.056149 | 0.055198 | 0.054186 | 0.053537 | 0.052897 | 0.052151 | 0.051492 | 0.050986 | 0.050475 | 0.050182 | 0.049797 | 0.04947 | 0.049447 | 0.049423 | 0.049308 | 0.049162 | 0.04895 | 0.048682 | 0.048757 | 0.049158 | 0.049341 | 0.049174 | 0.048881 | 0.048835 | 0.049307 | 0.049346 | 0.049134 | 0.04967 | 0.050259 | 0.050714 | 0.050754 | 0.050519 | 0.051251 | 0.052128 | 0.052214 | 0.052357 | 0.052754 | 0.052862 | 0.053617 | 0.05469 | 0.054679 | 0.054898 | 0.055463 | 0.055647 | 0.056027 | 0.056667 | 0.057246 | 0.057732 | 0.057983 | 0.058582 | 0.059163 | 0.059743 | 0.060369 | 0.060825 | 0.061661 | 0.062354 | 0.062314 | 0.062583 | 0.063565 | 0.064885 | 0.065236 | 0.065403 | 0.066122 | 0.066567 | 0.066746 | 0.06742 | 0.068571 | 0.069619 | 0.069958 | 0.070408 | 0.071277 | 0.071751 | 0.072202 | 0.072842 | 0.073297 | 0.073891 | 0.074824 | 0.075438 | 0.075995 | 0.076686 | 0.077211 | 0.078432 | 0.079043 | 0.079252 | 0.079446 | 0.080548 | 0.081427 | 0.081669 | 0.082562 | 0.083803 | 0.084561 | 0.085164 | 0.085916 | 0.086964 | 0.087565 | 0.088005 | 0.088894 | 0.089759 | 0.089941 | 0.090187 | 0.091207 | 0.092067 | 0.092947 | 0.094184 | 0.095104 | 0.096011 | 0.096861 | 0.097459 | 0.097861 | 0.098482 | 0.099503 | 0.100808 | 0.10139 | 0.101397 | 0.101983 | 0.102707 | 0.103822 | 0.104789 | 0.105461 | 0.106403 | 0.106981 | 0.107552 | 0.108088 | 0.109208 | 0.110435 | 0.110766 | 0.111007 | 0.111892 | 0.112549 | 0.112857 | 0.113645 | 0.114353 | 0.114885 | 0.115789 | 0.116568 | 0.117292 | 0.117489 | 0.117709 | 0.118482 | 0.118953 | 0.11924 | 0.119941 | 0.121097 | 0.121862 | 0.122286 | 0.122943 | 0.123388 | 0.12393 | 0.124392 | 0.124476 | 0.124707 | 0.125287 | 0.125593 | 0.126649 | 0.127429 | 0.127249 | 0.12757 | 0.128032 | 0.128382 | 0.128971 | 0.129475 | 0.129625 | 0.12977 | 0.129825 | 0.130228 | 0.130682 | 0.13124 | 0.131833 | 0.132038 | 0.132503 | 0.132873 | 0.133203 | 0.133145 | 0.133084 | 0.133304 | 0.13329 | 0.133198 | 0.13353 | 0.133837 | 0.133622 | 0.134125 | 0.134464 | 0.134468 | 0.135099 | 0.135559 | 0.13543 | 0.135248 | 0.135546 | 0.135568 | 0.135481 | 0.135343 | 0.135479 | 0.135514 | 0.135346 | 0.135672 | 0.136062 | 0.135754 | 0.135538 | 0.135497 | 0.135373 | 0.135081 | 0.134502 | 0.134612 | 0.135424 | 0.135812 | 0.135019 | 0.134424 | 0.134453 | 0.134037 | 0.133446 | 0.133217 | 0.132879 | 0.132833 | 0.132461 | 0.132023 | 0.132038 | 0.132173 | 0.13191 | 0.131809 | 0.131039 | 0.130596 | 0.13045 | 0.130403 | 0.130039 | 0.128793 | 0.128227 | 0.127792 | 0.1274 | 0.126714 | 0.125662 | 0.124733 | 0.124129 | 0.123609 | 0.12345 | 0.122884 | 0.122141 | 0.121524 | 0.120829 | 0.120321 | 0.119592 | 0.118571 | 0.117655 | 0.117066 | 0.116399 | 0.115674 | 0.115115 | 0.114198 | 0.113188 | 0.112385 | 0.111145 | 0.110275 | 0.109635 | 0.108664 | 0.107616 | 0.105969 | 0.105127 | 0.104811 | 0.103843 | 0.103058 | 0.102329 | 0.101105 | 0.099441 | 0.098676 | 0.098075 | 0.096939 | 0.095668 | 0.094579 | 0.093757 | 0.092409 | 0.090902 | 0.089953 | 0.088792 | 0.08746 | 0.086499 | 0.085647 | 0.084844 | 0.083476 | 0.081895 | 0.081164 | 0.079424 | 0.078271 | 0.077574 | 0.076236 | 0.074716 | 0.073742 | 0.072945 | 0.071468 | 0.06969 | 0.068528 | 0.067882 | 0.066968 | 0.065594 | 0.064811 | 0.063551 | 0.062066 | 0.060912 | 0.059681 | 0.058724 | 0.058196 | 0.057541 | 0.055875 | 0.054632 | 0.053831 | 0.052614 | 0.051229 | 0.049975 | 0.04917 | 0.048222 | 0.046759 | 0.045652 | 0.045247 | 0.044369 | 0.043692 | 0.042905 | 0.042471 | 0.041544 | 0.039404 | 0.037338 | 0.037471 | 0.036997 | 0.036067 | 0.035403 | 0.034679 | 0.033751 | 0.032852 | 0.032476 | 0.031621 | 0.029375 | 0.028399 | 0.029152 | 0.028858 | 0.028342 | 0.028206 | 0.027144 | 0.025677 | 0.025317 | 0.025114 | 0.02412 | 0.023572 | 0.023767 | 0.023729 | 0.022657 | 0.021382 | 0.021442 | 0.021134 | 0.020642 | 0.021083 | 0.020994 | 0.018977 | 0.018141 | 0.018897 | 0.018449 | 0.018459 | 0.018581 | 0.019192 | 0.019575 | 0.019587 | 0.018935 | 0.017253 | 0.01644 | 0.016187 | 0.017046 | 0.01698 | 0.016105 | 0.016961 | 0.016983 | 0.016164 | 0.01599 | 0.016506 | 0.017305 | 0.016619 | 0.016608 | 0.016621 | 0.015351 | 0.016161 | 0.016537 | 0.016414 | 0.016507 | 0.017193 | 0.016581 | 0.015221 | 0.014371 | 0.014772 | 0.015452 | 0.016304 | 0.016784 | 0.016708 | 0.016473 | 0.016527 | 0.017257 | 0.018005 | 0.017315 | 0.015863 | 0.016166 | 0.016474 | 0.016398 | 0.016944 | 0.016941 | 0.016374 | 0.016106 | 0.016678 | 0.017075 | 0.016896 | 0.017623 | 0.01758 | 0.017323 | 0.017081 | 0.017287 | 0.017004 | 0.015992 | 0.018098 | 0.018411 | 0.016534 | 0.015989 | 0.016787 | 0.016344 | 0.016243 | 0.016859 | 0.017762 | 0.018186 | 0.018036 | 0.017724 | 0.016859 | 0.01724 | 0.018232 | 0.018205 | 0.017599 | 0.017369 | 0.018273 | 0.018272 | 0.017132 | 0.017004 | 0.017619 | 0.017675 | 0.018125 | 0.018299 | 0.019064 | 0.019536 | 0.018495 | 0.017831 | 0.017818 | 0.01744 | 0.017743 | 0.018543 | 0.018708 | 0.018269 | 0.018799 | 0.019492 | 0.017861 | 0.01756 | 0.018635 | 0.018617 | 0.018688 | 0.018872 | 0.018968 | 0.019073 | 0.018832 | 0.01726 | 0.017809 | 0.01871 | 0.018635 | 0.019153 | 0.019785 | 0.019918 | 0.019139 | 0.017566 | 0.018343 | 0.018767 | 0.019045 | 0.019357 | 0.019676 | 0.020004 | 0.020064 | 0.019674 | 0.018874 | 0.019207 | 0.018743 | 0.018918 | 0.01955 | 0.01973 | 0.020438 | 0.019822 | 0.018323 | 0.019332 | 0.020062 | 0.019515 | 0.019374 | 0.020005 | 0.02054 | 0.020662 | 0.020287 | 0.019629 | 0.019799 | 0.020141 | 0.019889 | 0.019501 | 0.019313 | 0.019308 | 0.019172 | 0.019423 | 0.020035 | 0.02011 | 0.019764 | 0.020735 | 0.020849 | 0.019951 | 0.019853 | 0.020517 | 0.021081 | 0.020716 | 0.020117 | 0.020063 | 0.021273 | 0.021596 | 0.020795 | 0.020427 | 0.020904 | 0.021081 | 0.020835 | 0.020931 | 0.020863 | 0.020342 | 0.020423 | 0.020378 | 0.02045 | 0.021044 | 0.021323 | 0.021552 | 0.021348 | 0.020932 | 0.020678 | 0.02059 | 0.020678 | 0.020261 | 0.020111 | 0.020344 | 0.020645 | 0.021044 | 0.020886 | 0.021161 | 0.021351 | 0.021061
0.164 | 6 | Mixture_5_BM | 0.15998 | 0.1587 | 0.156537 | 0.148781 | 0.137481 | 0.130129 | 0.13395 | 0.14109 | 0.145528 | 0.145418 | 0.148543 | 0.145372 | 0.14269 | 0.150378 | 0.160535 | 0.162373 | 0.162384 | 0.159627 | 0.157249 | 0.156337 | 0.159219 | 0.163178 | 0.165112 | 0.166218 | 0.165101 | 0.164161 | 0.166064 | 0.167591 | 0.168103 | 0.168563 | 0.167224 | 0.167743 | 0.168583 | 0.166612 | 0.168624 | 0.166983 | 0.153705 | 0.154631 | 0.152528 | 0.147488 | 0.142967 | 0.140179 | 0.13964 | 0.139368 | 0.136463 | 0.134506 | 0.13441 | 0.134678 | 0.133688 | 0.130768 | 0.130758 | 0.132364 | 0.131209 | 0.128341 | 0.126796 | 0.126962 | 0.127049 | 0.125761 | 0.124183 | 0.123708 | 0.122518 | 0.122047 | 0.120618 | 0.11992 | 0.119348 | 0.117929 | 0.117068 | 0.115801 | 0.114794 | 0.11436 | 0.113112 | 0.111839 | 0.110495 | 0.109296 | 0.108663 | 0.107766 | 0.106053 | 0.105757 | 0.105665 | 0.103946 | 0.103134 | 0.103484 | 0.103093 | 0.102374 | 0.101942 | 0.100633 | 0.099607 | 0.099528 | 0.098584 | 0.097668 | 0.097859 | 0.097512 | 0.098366 | 0.098231 | 0.096611 | 0.097153 | 0.09782 | 0.096746 | 0.096853 | 0.096568 | 0.095693 | 0.096975 | 0.098393 | 0.0982 | 0.0991 | 0.099119 | 0.098248 | 0.098393 | 0.098972 | 0.099217 | 0.099361 | 0.098015 | 0.097237 | 0.097305 | 0.095932 | 0.094099 | 0.092758 | 0.091862 | 0.091992 | 0.092313 | 0.092956 | 0.093654 | 0.094267 | 0.094875 | 0.095435 | 0.095202 | 0.094966 | 0.095107 | 0.095829 | 0.097045 | 0.098003 | 0.098712 | 0.099787 | 0.101275 | 0.10384 | 0.104839 | 0.107186 | 0.110933 | 0.113023 | 0.114245 | 0.116442 | 0.119652 | 0.122851 | 0.126951 | 0.130418 | 0.134121 | 0.139187 | 0.144116 | 0.14812 | 0.152614 | 0.157594 | 0.160711 | 0.162272 | 0.163117 | 0.162731 | 0.161083 | 0.157508 | 0.153997 | 0.150412 | 0.147122 | 0.145134 | 0.142953 | 0.14186 | 0.142452 | 0.142573 | 0.14396 | 0.147252 | 0.149794 | 0.15189 | 0.154603 | 0.157581 | 0.160603 | 0.163913 | 0.167128 | 0.170266 | 0.173956 | 0.177891 | 0.182047 | 0.187544 | 0.193299 | 0.198585 | 0.203726 | 0.209388 | 0.214619 | 0.219769 | 0.224972 | 0.230571 | 0.236088 | 0.242066 | 0.248347 | 0.254703 | 0.261498 | 0.268808 | 0.276365 | 0.284265 | 0.292958 | 0.302296 | 0.31217 | 0.322649 | 0.331862 | 0.340029 | 0.346427 | 0.35041 | 0.352386 | 0.352889 | 0.35202 | 0.350795 | 0.350378 | 0.35117 | 0.353028 | 0.3564 | 0.360854 | 0.366321 | 0.371598 | 0.376567 | 0.379988 | 0.381417 | 0.380773 | 0.37829 | 0.374821 | 0.370958 | 0.366436 | 0.361524 | 0.357172 | 0.352836 | 0.349142 | 0.345589 | 0.341525 | 0.338252 | 0.335226 | 0.331695 | 0.327535 | 0.323745 | 0.320459 | 0.317571 | 0.31423 | 0.311231 | 0.307781 | 0.304253 | 0.300173 | 0.29526 | 0.290097 | 0.284408 | 0.277666 | 0.270978 | 0.26385 | 0.256292 | 0.249462 | 0.243185 | 0.237254 | 0.231945 | 0.226841 | 0.221878 | 0.217278 | 0.213057 | 0.208653 | 0.203573 | 0.198769 | 0.194495 | 0.189999 | 0.185732 | 0.181799 | 0.177952 | 0.174098 | 0.170867 | 0.167824 | 0.164398 | 0.160343 | 0.155922 | 0.151107 | 0.145895 | 0.140334 | 0.135091 | 0.129867 | 0.124488 | 0.119242 | 0.114265 | 0.109908 | 0.106244 | 0.103109 | 0.10115 | 0.100261 | 0.100595 | 0.102183 | 0.104908 | 0.108082 | 0.111146 | 0.113561 | 0.11485 | 0.114834 | 0.113055 | 0.10942 | 0.104455 | 0.098516 | 0.091973 | 0.085691 | 0.079671 | 0.073813 | 0.068271 | 0.06347 | 0.059117 | 0.055609 | 0.053092 | 0.051231 | 0.050403 | 0.0505 | 0.051538 | 0.053034 | 0.054987 | 0.056885 | 0.058067 | 0.058785 | 0.058732 | 0.057994 | 0.057329 | 0.056422 | 0.055298 | 0.054541 | 0.054074 | 0.054192 | 0.054877 | 0.055904 | 0.05724 | 0.058664 | 0.060125 | 0.061344 | 0.062689 | 0.06393 | 0.064811 | 0.065341 | 0.065835 | 0.066144 | 0.066639 | 0.067196 | 0.067606 | 0.067819 | 0.068003 | 0.068516 | 0.069181 | 0.069841 | 0.07016 | 0.070351 | 0.070579 | 0.070378 | 0.069919 | 0.069499 | 0.069163 | 0.06865 | 0.067966 | 0.067207 | 0.066476 | 0.065938 | 0.06577 | 0.065484 | 0.065497 | 0.06581 | 0.066357 | 0.067088 | 0.068186 | 0.069681 | 0.07127 | 0.072862 | 0.074276 | 0.075765 | 0.07738 | 0.078637 | 0.079588 | 0.080479 | 0.081225 | 0.082043 | 0.082896 | 0.083131 | 0.083246 | 0.083216 | 0.083137 | 0.083022 | 0.083019 | 0.083174 | 0.08321 | 0.083095 | 0.083181 | 0.083372 | 0.08347 | 0.082991 | 0.082247 | 0.082525 | 0.082676 | 0.082591 | 0.082716 | 0.083027 | 0.083534 | 0.08395 | 0.084695 | 0.085484 | 0.085988 | 0.085792 | 0.085153 | 0.085593 | 0.085721 | 0.085344 | 0.085191 | 0.083824 | 0.082074 | 0.080887 | 0.079268 | 0.077661 | 0.076251 | 0.075327 | 0.073503 | 0.071603 | 0.071475 | 0.071511 | 0.070762 | 0.070396 | 0.069787 | 0.069259 | 0.069839 | 0.069797 | 0.069632 | 0.069645 | 0.06954 | 0.069634 | 0.07006 | 0.070219 | 0.069309 | 0.067383 | 0.067872 | 0.067872 | 0.067595 | 0.067584 | 0.066618 | 0.065557 | 0.065247 | 0.064086 | 0.061546 | 0.061323 | 0.060957 | 0.059885 | 0.058978 | 0.057943 | 0.056608 | 0.056124 | 0.05584 | 0.055879 | 0.053784 | 0.050407 | 0.050332 | 0.050121 | 0.048737 | 0.046646 | 0.045628 | 0.044515 | 0.041911 | 0.0382 | 0.036808 | 0.035456 | 0.034369 | 0.03312 | 0.031976 | 0.031008 | 0.02985 | 0.02826 | 0.027107 | 0.027143 | 0.027063 | 0.025966 | 0.025309 | 0.025058 | 0.025378 | 0.025713 | 0.024624 | 0.023749 | 0.024039 | 0.023885 | 0.024055 | 0.02383 | 0.023352 | 0.023356 | 0.022869 | 0.023262 | 0.023316 | 0.023415 | 0.023441 | 0.023536 | 0.023338 | 0.023763 | 0.02456 | 0.024074 | 0.022444 | 0.022713 | 0.023011 | 0.023523 | 0.023821 | 0.023686 | 0.023873 | 0.024189 | 0.024826 | 0.023563 | 0.023314 | 0.02426 | 0.024269 | 0.024631 | 0.024904 | 0.024332 | 0.024801 | 0.025736 | 0.025697 | 0.025404 | 0.025505 | 0.025648 | 0.026173 | 0.026553 | 0.026564 | 0.026861 | 0.027321 | 0.027461 | 0.027753 | 0.028047 | 0.028225 | 0.028769 | 0.029278 | 0.02959 | 0.029843 | 0.030372 | 0.031068 | 0.031744 | 0.032235 | 0.031906 | 0.032509 | 0.033728 | 0.034139 | 0.034446 | 0.034977 | 0.034984 | 0.035514 | 0.036578 | 0.0369 | 0.035689 | 0.03562 | 0.036102 | 0.036157 | 0.036432 | 0.036387 | 0.035056 | 0.035646 | 0.036428 | 0.032872 | 0.032329 | 0.03347 | 0.033539 | 0.033119 | 0.032115 | 0.031804 | 0.031952 | 0.031286 | 0.02993 | 0.029631 | 0.029103 | 0.028083 | 0.028484 | 0.028708 | 0.028707 | 0.027129 | 0.026489 | 0.02694 | 0.026419 | 0.026162 | 0.026376 | 0.025777 | 0.025816 | 0.02529 | 0.024874 | 0.025974 | 0.025316 | 0.024647 | 0.025177 | 0.025761 | 0.02613 | 0.026106 | 0.025159 | 0.024262 | 0.024938 | 0.025197 | 0.024938 | 0.024886 | 0.02523 | 0.025647 | 0.025568 | 0.024115 | 0.024557 | 0.025059 | 0.024357 | 0.02458 | 0.024706 | 0.024753 | 0.024495 | 0.02402 | 0.023372 | 0.023856 | 0.024042 | 0.023881 | 0.024091 | 0.02356 | 0.023211 | 0.023683 | 0.023732 | 0.023684 | 0.023807 | 0.023259 | 0.023251 | 0.023145 | 0.023036 | 0.022929 | 0.023206 | 0.023518 | 0.023453 | 0.023486 | 0.023704 | 0.023335 | 0.022855 | 0.023264 | 0.023581 | 0.023623 | 0.023392 | 0.023233 | 0.023051 | 0.022731 | 0.022476 | 0.022576 | 0.022744 | 0.023011 | 0.022966 | 0.022608 | 0.022451 | 0.023066 | 0.02295 | 0.02245 | 0.022299 | 0.022366 | 0.022657 | 0.022674 | 0.022716 | 0.022639 | 0.022998 | 0.02342 | 0.022385 | 0.022044 | 0.022464 | 0.022374 | 0.022255 | 0.022483 | 0.022817 | 0.022705 | 0.022484 | 0.021954 | 0.021894 | 0.022481 | 0.022288 | 0.021259 | 0.021177 | 0.021663 | 0.021815 | 0.021935 | 0.021879 | 0.021506 | 0.021521 | 0.021858 | 0.022033 | 0.021511 | 0.020871 | 0.021286 | 0.021183 | 0.020655 | 0.02076 | 0.021065 | 0.020644 | 0.0207 | 0.020623 | 0.020927 | 0.02144 | 0.021296 | 0.021014 | 0.020455 | 0.01991 | 0.019868 | 0.019906 | 0.020264 | 0.021111 | 0.021179 | 0.020628 | 0.020368 | 0.020221 | 0.019912 | 0.019468 | 0.018534 | 0.018763 | 0.019062 | 0.018928 | 0.018938 | 0.019041 | 0.019335 | 0.018813 | 0.01801 | 0.018497 | 0.018914 | 0.018303 | 0.018486 | 0.018451 | 0.018136 | 0.017612 | 0.017514 | 0.017437 | 0.01673 | 0.016143 | 0.016323 | 0.01737 | 0.018139 | 0.017726 | 0.017641 | 0.018627 | 0.01846 | 0.018475 | 0.019055 | 0.018221 | 0.018145 | 0.018796 | 0.018682 | 0.017724 | 0.016959 | 0.016669 | 0.016874 | 0.017094 | 0.016998 | 0.017251 | 0.017444 | 0.017771 | 0.018287 | 0.017898 | 0.017812 | 0.017476 | 0.017203 | 0.017412 | 0.016885 | 0.016678 | 0.01814 | 0.018791 | 0.018456 | 0.018245 | 0.019069 | 0.019627 | 0.01982 | 0.019975 | 0.020339 | 0.021304 | 0.022231 | 0.022138 | 0.02127 | 0.021019 | 0.021322 | 0.021743 | 0.022312 | 0.022253 | 0.021931 | 0.022584 | 0.023389 | 0.022932 | 0.022916 | 0.023663 | 0.023899 | 0.023688 | 0.02364 | 0.024163 | 0.024485 | 0.02411 | 0.02372 | 0.023498 | 0.023354 | 0.023418 | 0.024005 | 0.023891 | 0.02364 | 0.024172 | 0.024231 | 0.023967 | 0.02379 | 0.023517 | 0.023654 | 0.023826 | 0.024004 | 0.024377 | 0.024131 | 0.023451 | 0.023307 | 0.023519 | 0.023323 | 0.022456 | 0.022116 | 0.021805 | 0.020563 | 0.019694 | 0.019585 | 0.019243 | 0.018517 | 0.018936 | 0.018889 | 0.018406 | 0.017327 | 0.015469 | 0.015173 | 0.016817 | 0.018084 | 0.016835 | 0.016465 | 0.018404 | 0.019453 | 0.019614 | 0.019215 | 0.01894 | 0.018787 | 0.018748 | 0.019669 | 0.019778 | 0.019238 | 0.018889 | 0.018784 | 0.019903 | 0.020539 | 0.020389 | 0.020671 | 0.021106 | 0.021086 | 0.021268 | 0.021471 | 0.021607 | 0.021049 | 0.020902 | 0.021144 | 0.020985 | 0.021486 | 0.022469 | 0.022886 | 0.02338 | 0.023431 | 0.02315 | 0.023361 | 0.023594 | 0.023878 | 0.024142 | 0.024026 | 0.024082 | 0.024675 | 0.024703 | 0.024836 | 0.02501 | 0.025408 | 0.025304 | 0.024774 | 0.024283 | 0.02452 | 0.025515 | 0.025965 | 0.026223 | 0.026318 | 0.025939 | 0.026086 | 0.026183 | 0.026501 | 0.026881 | 0.027218 | 0.027355 | 0.027268 | 0.02777 | 0.0284 | 0.028464 | 0.028439 | 0.028701 | 0.028436 | 0.028381 | 0.029263 | 0.029511 | 0.029734 | 0.029806 | 0.029443 | 0.029527 | 0.030045 | 0.030089 | 0.030248 | 0.03088 | 0.030489 | 0.029995 | 0.030111 | 0.030888 | 0.031578 | 0.030725 | 0.030514 | 0.031074 | 0.031981 | 0.031537 | 0.030899 | 0.030991 | 0.03085 | 0.030119 | 0.029077 | 0.029351 | 0.029884 | 0.030054 | 0.030961 | 0.032053 | 0.032647 | 0.03233 | 0.030643 | 0.028676 | 0.02696 | 0.026405 | 0.027196 | 0.027606 | 0.029552 | 0.031029 | 0.031042 | 0.031221 | 0.032302 | 0.032401 | 0.032081 | 0.031915 | 0.032042 | 0.032117 | 0.032123 | 0.031963 | 0.031986 | 0.032083 | 0.031967 | 0.031948 | 0.032108 | 0.032348 | 0.032381 | 0.032066 | 0.032204 | 0.032314 | 0.031982 | 0.031907 | 0.032415 | 0.032725 | 0.032525 | 0.032378 | 0.032294 | 0.032537 | 0.032849 | 0.032584 | 0.032588 | 0.032962 | 0.032706 | 0.032655 | 0.033092 | 0.033077 | 0.032955 | 0.032987 | 0.033559 | 0.033894 | 0.033651 | 0.033575 | 0.033548 | 0.033377 | 0.033478 | 0.033959 | 0.03404 | 0.033837 | 0.033888 | 0.034174 | 0.034243 | 0.034303 | 0.034284 | 0.034082 | 0.033857 | 0.034027 | 0.034479 | 0.034627 | 0.034726 | 0.034415 | 0.03438 | 0.034637 | 0.034777 | 0.034405 | 0.034177 | 0.034637 | 0.035383 | 0.035443 | 0.034956 | 0.034686 | 0.034765 | 0.034952 | 0.03485 | 0.035094 | 0.035253 | 0.034922 | 0.035113 | 0.035269 | 0.035124 | 0.034959 | 0.03492 | 0.035039 | 0.035374 | 0.035762 | 0.035722 | 0.03561 | 0.035581 | 0.035852 | 0.036333 | 0.036665 | 0.036464 | 0.036471 | 0.036434 | 0.036551 | 0.037037 | 0.03693 | 0.036773 | 0.037209 | 0.037292 | 0.037012 | 0.03673 | 0.036875 | 0.037188 | 0.037142 | 0.036978 | 0.036948 | 0.037412 | 0.03773 | 0.037894 | 0.037873 | 0.037634 | 0.03743 | 0.037865 | 0.03812 | 0.038123 | 0.038214 | 0.038406 | 0.038549 | 0.038706 | 0.039295 | 0.039744 | 0.039565 | 0.039115 | 0.039524 | 0.040497 | 0.04047 | 0.040136 | 0.040493 | 0.040751 | 0.041004 | 0.041499 | 0.041505 | 0.041157 | 0.041315 | 0.041621 | 0.041865 | 0.042421 | 0.042581 | 0.042475 | 0.042589 | 0.042724 | 0.042812 | 0.042983 | 0.043302 | 0.043286 | 0.043352 | 0.043637 | 0.044062 | 0.044558 | 0.044497 | 0.044517 | 0.04457 | 0.044621 | 0.044817 | 0.044998 | 0.045059 | 0.045233 | 0.045261 | 0.04551 | 0.045807 | 0.045873 | 0.045658 | 0.045906 | 0.045874 | 0.045613 | 0.045784 | 0.046395 | 0.046598 | 0.046612 | 0.046267 | 0.046368 | 0.046834 | 0.047156 | 0.047378 | 0.047365 | 0.047335 | 0.047376 | 0.047486 | 0.047866 | 0.0481 | 0.047949 | 0.047775 | 0.047949 | 0.048379 | 0.048599 | 0.0487 | 0.048612 | 0.048404 | 0.048407 | 0.048559 | 0.048642 | 0.048725 | 0.048991 | 0.049354 | 0.049451 | 0.049521 | 0.049554 | 0.049653 | 0.049734 | 0.04985 | 0.050044 | 0.050321 | 0.050604 | 0.050946 | 0.050922 | 0.050813 | 0.050893 | 0.05112 | 0.051295 | 0.051624 | 0.051971 | 0.052154 | 0.052094 | 0.052198 | 0.05227 | 0.052521 | 0.052832 | 0.053382 | 0.05387 | 0.053921 | 0.053799 | 0.054109 | 0.054489 | 0.054592 | 0.054936 | 0.055215 | 0.055624 | 0.05624 | 0.056332 | 0.056792 | 0.057199 | 0.057502 | 0.057746 | 0.057971 | 0.058377 | 0.058959 | 0.059604 | 0.059855 | 0.06024 | 0.060956 | 0.061595 | 0.062516 | 0.063513 | 0.064172 | 0.065049 | 0.066115 | 0.066809 | 0.067391 | 0.068595 | 0.069796 | 0.070627 | 0.071854 | 0.073168 | 0.074031 | 0.074636 | 0.075665 | 0.076661 | 0.077562 | 0.07826 | 0.079173 | 0.079892 | 0.079915 | 0.080114 | 0.080524 | 0.080414 | 0.080669 | 0.080865 | 0.080358 | 0.079833 | 0.079699 | 0.079366 | 0.078599 | 0.077903 | 0.077198 | 0.076848 | 0.076437 | 0.075887 | 0.075454 | 0.074935 | 0.074224 | 0.073793 | 0.073297 | 0.072646 | 0.072115 | 0.071463 | 0.070828 | 0.070231 | 0.069589 | 0.06909 | 0.068413 | 0.067845 | 0.067308 | 0.066471 | 0.065535 | 0.064592 | 0.063609 | 0.062654 | 0.061556 | 0.060196 | 0.059014 | 0.058302 | 0.057661 | 0.056755 | 0.056196 | 0.055173 | 0.054029 | 0.053611 | 0.053268 | 0.052351 | 0.051709 | 0.051245 | 0.050799 | 0.050227 | 0.049853 | 0.049975 | 0.04969 | 0.049196 | 0.049314 | 0.049562 | 0.049271 | 0.049079 | 0.048776 | 0.048859 | 0.049352 | 0.049567 | 0.049399 | 0.049459 | 0.049585 | 0.049571 | 0.049393 | 0.049374 | 0.049897 | 0.050114 | 0.05049 | 0.050333 | 0.050182 | 0.050797 | 0.051439 | 0.051881 | 0.052236 | 0.052492 | 0.05284 | 0.053257 | 0.054106 | 0.054488 | 0.054581 | 0.05494 | 0.055296 | 0.055567 | 0.055938 | 0.056345 | 0.056926 | 0.057247 | 0.057554 | 0.058212 | 0.058822 | 0.059062 | 0.059762 | 0.060362 | 0.060432 | 0.060586 | 0.06107 | 0.062196 | 0.063275 | 0.063462 | 0.063486 | 0.063981 | 0.064652 | 0.065101 | 0.065629 | 0.066226 | 0.066419 | 0.067142 | 0.068196 | 0.068498 | 0.068672 | 0.069399 | 0.070075 | 0.070516 | 0.070743 | 0.071323 | 0.071921 | 0.072075 | 0.072414 | 0.073255 | 0.074578 | 0.075428 | 0.075214 | 0.075153 | 0.076423 | 0.077633 | 0.078243 | 0.078943 | 0.079663 | 0.080111 | 0.080418 | 0.08092 | 0.081681 | 0.082478 | 0.083031 | 0.083389 | 0.084015 | 0.084735 | 0.085112 | 0.085332 | 0.085833 | 0.086673 | 0.087798 | 0.088773 | 0.089511 | 0.090087 | 0.090901 | 0.091549 | 0.092135 | 0.092846 | 0.093395 | 0.093613 | 0.094129 | 0.094691 | 0.09505 | 0.096328 | 0.097405 | 0.097746 | 0.098141 | 0.098503 | 0.09926 | 0.099947 | 0.100738 | 0.101661 | 0.10229 | 0.102687 | 0.103059 | 0.103688 | 0.104245 | 0.104719 | 0.105395 | 0.105897 | 0.106497 | 0.107043 | 0.107276 | 0.107804 | 0.108149 | 0.108984 | 0.109962 | 0.110737 | 0.111049 | 0.111467 | 0.111748 | 0.111469 | 0.111669 | 0.112838 | 0.113758 | 0.113813 | 0.114035 | 0.114591 | 0.115489 | 0.115962 | 0.116141 | 0.116065 | 0.115996 | 0.116477 | 0.116875 | 0.117649 | 0.118476 | 0.118749 | 0.118504 | 0.118175 | 0.11883 | 0.119898 | 0.120017 | 0.119889 | 0.120347 | 0.120754 | 0.121005 | 0.121432 | 0.121728 | 0.121881 | 0.122025 | 0.121849 | 0.12201 | 0.122097 | 0.122416 | 0.12279 | 0.122772 | 0.122975 | 0.122824 | 0.122485 | 0.123059 | 0.123495 | 0.123834 | 0.12419 | 0.123919 | 0.123407 | 0.123291 | 0.123505 | 0.123754 | 0.12363 | 0.12366 | 0.124018 | 0.123818 | 0.123379 | 0.123473 | 0.123721 | 0.123646 | 0.123233 | 0.122875 | 0.12295 | 0.123217 | 0.123525 | 0.123438 | 0.122876 | 0.121913 | 0.121811 | 0.122297 | 0.12187 | 0.121382 | 0.121279 | 0.120989 | 0.120549 | 0.120184 | 0.120142 | 0.120284 | 0.119918 | 0.118899 | 0.118733 | 0.118453 | 0.118241 | 0.118104 | 0.117868 | 0.117585 | 0.116879 | 0.115907 | 0.114696 | 0.113841 | 0.113764 | 0.113899 | 0.113583 | 0.112476 | 0.111398 | 0.111375 | 0.111366 | 0.110869 | 0.110076 | 0.109272 | 0.108627 | 0.107802 | 0.10759 | 0.107412 | 0.106255 | 0.10507 | 0.104485 | 0.103791 | 0.102809 | 0.101565 | 0.10089 | 0.100506 | 0.099921 | 0.098667 | 0.097052 | 0.096133 | 0.095667 | 0.095144 | 0.094099 | 0.0933 | 0.092789 | 0.091296 | 0.090452 | 0.090098 | 0.089018 | 0.087915 | 0.086413 | 0.085041 | 0.084118 | 0.083231 | 0.082046 | 0.081136 | 0.081318 | 0.080339 | 0.0785 | 0.077049 | 0.076301 | 0.075248 | 0.074016 | 0.072887 | 0.072453 | 0.071857 | 0.070602 | 0.069254 | 0.068233 | 0.067231 | 0.066082 | 0.064632 | 0.063689 | 0.063003 | 0.062279 | 0.0612 | 0.059856 | 0.058168 | 0.057047 | 0.056366 | 0.055433 | 0.054795 | 0.054228 | 0.053538 | 0.052308 | 0.051337 | 0.050426 | 0.049255 | 0.048088 | 0.046603 | 0.046177 | 0.045877 | 0.044571 | 0.043108 | 0.042139 | 0.041316 | 0.041049 | 0.040596 | 0.039658 | 0.038185 | 0.036425 | 0.035556 | 0.035683 | 0.035206 | 0.034396 | 0.034299 | 0.034096 | 0.032984 | 0.032188 | 0.031461 | 0.030128 | 0.028382 | 0.028245 | 0.028272 | 0.027954 | 0.027483 | 0.027752 | 0.027606 | 0.026472 | 0.025649 | 0.025036 | 0.024646 | 0.024561 | 0.024584 | 0.024192 | 0.023657 | 0.022992 | 0.022744 | 0.022368 | 0.022108 | 0.022892 | 0.022833 | 0.020234 | 0.020352 | 0.020916 | 0.020136 | 0.020247 | 0.020549 | 0.020902 | 0.020873 | 0.021259 | 0.020664 | 0.018822 | 0.016765 | 0.017136 | 0.018657 | 0.018531 | 0.017739 | 0.018187 | 0.018055 | 0.017986 | 0.018738 | 0.018945 | 0.018797 | 0.018932 | 0.019327 | 0.018634 | 0.018252 | 0.018514 | 0.018499 | 0.01894 | 0.019154 | 0.019166 | 0.01836 | 0.018463 | 0.017819 | 0.017993 | 0.018544 | 0.019528 | 0.020161 | 0.019649 | 0.019154 | 0.019005 | 0.019386 | 0.020166 | 0.019501 | 0.018749 | 0.01927 | 0.019869 | 0.020056 | 0.020092 | 0.020277 | 0.019737 | 0.019336 | 0.019772 | 0.019817 | 0.020251 | 0.02092 | 0.019149 | 0.018928 | 0.020091 | 0.02079 | 0.02026 | 0.020059 | 0.020577 | 0.019118 | 0.018342 | 0.019088 | 0.02017 | 0.020133 | 0.019855 | 0.019691 | 0.020212 | 0.021064 | 0.021393 | 0.0208 | 0.020322 | 0.020541 | 0.02093 | 0.020961 | 0.020537 | 0.020913 | 0.021473 | 0.021153 | 0.020535 | 0.02076 | 0.021015 | 0.021053 | 0.0214 | 0.020938 | 0.021496 | 0.021795 | 0.02143 | 0.021225 | 0.020476 | 0.020583 | 0.021547 | 0.022032 | 0.021942 | 0.021142 | 0.021654 | 0.022204 | 0.021337 | 0.021134 | 0.021114 | 0.021118 | 0.02165 | 0.021764 | 0.022229 | 0.022448 | 0.022552 | 0.021705 | 0.021714 | 0.021802 | 0.021695 | 0.022742 | 0.02364 | 0.023136 | 0.021716 | 0.019675 | 0.021303 | 0.022198 | 0.022457 | 0.022677 | 0.022711 | 0.022795 | 0.022942 | 0.022502 | 0.022282 | 0.022163 | 0.022026 | 0.022406 | 0.022153 | 0.022808 | 0.023614 | 0.023144 | 0.023042 | 0.023213 | 0.023265 | 0.023085 | 0.022992 | 0.023045 | 0.022992 | 0.023684 | 0.023841 | 0.022868 | 0.0231 | 0.023456 | 0.023376 | 0.023032 | 0.022999 | 0.02229 | 0.022229 | 0.023746 | 0.024551 | 0.023847 | 0.022907 | 0.023404 | 0.023843 | 0.02358 | 0.023319 | 0.023617 | 0.023959 | 0.023816 | 0.023622 | 0.023511 | 0.024081 | 0.024118 | 0.024003 | 0.024206 | 0.024191 | 0.02415 | 0.024245 | 0.024273 | 0.024084 | 0.023568 | 0.023778 | 0.024145 | 0.023849 | 0.024038 | 0.024626 | 0.02453 | 0.024559 | 0.024535 | 0.024203 | 0.024034 | 0.024188 | 0.024249 | 0.024301 | 0.024086 | 0.024269 | 0.024486 | 0.024326 | 0.024808 | 0.024849 | 0.02445
0.164 | 6 | Mixture_5_BM | 0.101069 | 0.095266 | 0.091675 | 0.093631 | 0.096527 | 0.098136 | 0.099367 | 0.09851 | 0.094668 | 0.089258 | 0.085774 | 0.087041 | 0.094065 | 0.093616 | 0.089593 | 0.092658 | 0.099035 | 0.099082 | 0.097901 | 0.097308 | 0.102034 | 0.103272 | 0.104591 | 0.105193 | 0.103475 | 0.105925 | 0.108222 | 0.109297 | 0.108597 | 0.10496 | 0.104475 | 0.106958 | 0.103484 | 0.098895 | 0.101478 | 0.11451 | 0.11539 | 0.101723 | 0.095235 | 0.094072 | 0.093029 | 0.090973 | 0.090279 | 0.088134 | 0.085649 | 0.087211 | 0.088693 | 0.087281 | 0.084578 | 0.082947 | 0.082061 | 0.081032 | 0.080093 | 0.079445 | 0.078333 | 0.077643 | 0.076574 | 0.07407 | 0.073183 | 0.073577 | 0.073686 | 0.073171 | 0.073479 | 0.072264 | 0.070124 | 0.069183 | 0.069328 | 0.069261 | 0.068678 | 0.068068 | 0.066201 | 0.065506 | 0.066512 | 0.066117 | 0.06473 | 0.063891 | 0.063692 | 0.063546 | 0.062932 | 0.062091 | 0.061854 | 0.062223 | 0.061831 | 0.060256 | 0.059167 | 0.059013 | 0.058887 | 0.05905 | 0.059703 | 0.058984 | 0.058482 | 0.058457 | 0.058117 | 0.057969 | 0.058154 | 0.057988 | 0.05705 | 0.057768 | 0.058094 | 0.057472 | 0.05734 | 0.057651 | 0.057717 | 0.057668 | 0.058369 | 0.057452 | 0.057942 | 0.05871 | 0.057369 | 0.057331 | 0.058938 | 0.058059 | 0.056847 | 0.055686 | 0.054833 | 0.054227 | 0.053937 | 0.055307 | 0.056315 | 0.055726 | 0.055324 | 0.05535 | 0.055398 | 0.054609 | 0.055176 | 0.056357 | 0.055809 | 0.055695 | 0.055887 | 0.056107 | 0.057141 | 0.057481 | 0.057078 | 0.057847 | 0.058292 | 0.059687 | 0.06179 | 0.062253 | 0.063615 | 0.065824 | 0.0674 | 0.068317 | 0.06955 | 0.071508 | 0.073344 | 0.075409 | 0.077901 | 0.080399 | 0.082733 | 0.085143 | 0.087771 | 0.089612 | 0.089503 | 0.089386 | 0.089949 | 0.089403 | 0.087497 | 0.085725 | 0.084749 | 0.082902 | 0.080881 | 0.079398 | 0.079492 | 0.080054 | 0.079533 | 0.080072 | 0.082232 | 0.08362 | 0.084602 | 0.086045 | 0.087586 | 0.08927 | 0.090656 | 0.091754 | 0.09392 | 0.096206 | 0.097661 | 0.099208 | 0.101257 | 0.103665 | 0.105937 | 0.108091 | 0.110239 | 0.112914 | 0.115712 | 0.118409 | 0.121461 | 0.123777 | 0.125661 | 0.127858 | 0.130522 | 0.133462 | 0.136882 | 0.140384 | 0.143447 | 0.147363 | 0.15201 | 0.156188 | 0.160035 | 0.16406 | 0.16759 | 0.170343 | 0.172215 | 0.173356 | 0.173779 | 0.173119 | 0.17238 | 0.172847 | 0.173297 | 0.173592 | 0.17517 | 0.177842 | 0.180291 | 0.182689 | 0.185338 | 0.187334 | 0.188491 | 0.188872 | 0.188256 | 0.186879 | 0.185191 | 0.183411 | 0.181794 | 0.179857 | 0.178056 | 0.176659 | 0.175394 | 0.174145 | 0.172793 | 0.171617 | 0.170699 | 0.170002 | 0.169201 | 0.168071 | 0.166496 | 0.165191 | 0.164389 | 0.162926 | 0.161154 | 0.15912 | 0.157007 | 0.155081 | 0.152453 | 0.149192 | 0.146488 | 0.143103 | 0.139472 | 0.135959 | 0.132391 | 0.129011 | 0.125985 | 0.123204 | 0.120624 | 0.117886 | 0.115186 | 0.112566 | 0.110646 | 0.108615 | 0.106014 | 0.103408 | 0.10122 | 0.098881 | 0.096869 | 0.095034 | 0.093062 | 0.091111 | 0.089147 | 0.08683 | 0.084222 | 0.0813 | 0.078018 | 0.074758 | 0.072032 | 0.069217 | 0.066257 | 0.06311 | 0.060209 | 0.057778 | 0.055511 | 0.053745 | 0.052941 | 0.052998 | 0.053462 | 0.054068 | 0.055268 | 0.057349 | 0.059308 | 0.060537 | 0.061313 | 0.061379 | 0.060167 | 0.058066 | 0.055356 | 0.051902 | 0.047985 | 0.044313 | 0.041029 | 0.037988 | 0.03501 | 0.032093 | 0.029782 | 0.028068 | 0.026811 | 0.025739 | 0.024982 | 0.025005 | 0.025677 | 0.026771 | 0.027943 | 0.028914 | 0.029588 | 0.030084 | 0.030177 | 0.029935 | 0.029131 | 0.028459 | 0.027964 | 0.02762 | 0.02735 | 0.02739 | 0.027879 | 0.028651 | 0.029467 | 0.030335 | 0.031034 | 0.031635 | 0.032375 | 0.033381 | 0.033992 | 0.034169 | 0.034012 | 0.034118 | 0.034597 | 0.034988 | 0.035138 | 0.034998 | 0.035289 | 0.03581 | 0.036192 | 0.036277 | 0.036493 | 0.036747 | 0.036837 | 0.036424 | 0.03594 | 0.035618 | 0.035418 | 0.035441 | 0.035228 | 0.034506 | 0.034004 | 0.033599 | 0.033579 | 0.033755 | 0.033481 | 0.033625 | 0.034304 | 0.034738 | 0.03486 | 0.035553 | 0.036682 | 0.037709 | 0.038284 | 0.038902 | 0.039725 | 0.040597 | 0.041272 | 0.041818 | 0.042217 | 0.04309 | 0.043819 | 0.043929 | 0.044096 | 0.043696 | 0.042992 | 0.042488 | 0.042136 | 0.04196 | 0.042017 | 0.041947 | 0.041846 | 0.042576 | 0.044489 | 0.046252 | 0.044882 | 0.042226 | 0.041475 | 0.041515 | 0.041587 | 0.041521 | 0.041899 | 0.042635 | 0.042884 | 0.043042 | 0.044358 | 0.046483 | 0.045909 | 0.043842 | 0.043693 | 0.043871 | 0.044177 | 0.045023 | 0.04391 | 0.042076 | 0.040814 | 0.03925 | 0.038049 | 0.038186 | 0.038963 | 0.036948 | 0.035794 | 0.037091 | 0.038813 | 0.038382 | 0.037609 | 0.036088 | 0.035282 | 0.036024 | 0.03559 | 0.034777 | 0.034964 | 0.034813 | 0.03442 | 0.036196 | 0.038587 | 0.037034 | 0.034779 | 0.034925 | 0.03409 | 0.033313 | 0.033412 | 0.032809 | 0.032699 | 0.033774 | 0.033328 | 0.030277 | 0.028867 | 0.028148 | 0.027915 | 0.028616 | 0.028457 | 0.027511 | 0.027748 | 0.028782 | 0.030651 | 0.028596 | 0.024941 | 0.023091 | 0.023061 | 0.021733 | 0.020166 | 0.020306 | 0.021775 | 0.021061 | 0.019051 | 0.016415 | 0.014673 | 0.013755 | 0.0123 | 0.012425 | 0.014253 | 0.016276 | 0.013627 | 0.010455 | 0.011004 | 0.01215 | 0.011112 | 0.009978 | 0.009494 | 0.010917 | 0.017692 | 0.018133 | 0.014282 | 0.01178 | 0.011594 | 0.013359 | 0.012794 | 0.01326 | 0.013987 | 0.012314 | 0.012432 | 0.011399 | 0.009739 | 0.01004 | 0.010971 | 0.009819 | 0.00969 | 0.012351 | 0.013857 | 0.013595 | 0.012449 | 0.009535 | 0.009956 | 0.010147 | 0.009483 | 0.010502 | 0.011355 | 0.013879 | 0.010554 | 0.008421 | 0.008236 | 0.008263 | 0.008727 | 0.009014 | 0.008435 | 0.008743 | 0.00952 | 0.008704 | 0.007619 | 0.007725 | 0.007866 | 0.007733 | 0.008065 | 0.008712 | 0.008826 | 0.008796 | 0.008996 | 0.009137 | 0.009166 | 0.009521 | 0.009921 | 0.010286 | 0.010639 | 0.010997 | 0.010843 | 0.010909 | 0.011683 | 0.012286 | 0.012237 | 0.012709 | 0.013812 | 0.014078 | 0.013368 | 0.013148 | 0.013018 | 0.01336 | 0.01457 | 0.016661 | 0.015679 | 0.014139 | 0.013805 | 0.014093 | 0.015868 | 0.017199 | 0.01516 | 0.014664 | 0.016315 | 0.014397 | 0.012332 | 0.011773 | 0.012123 | 0.011763 | 0.010632 | 0.011074 | 0.012411 | 0.011898 | 0.010575 | 0.010106 | 0.009721 | 0.009321 | 0.010937 | 0.011988 | 0.012887 | 0.010164 | 0.00912 | 0.008318 | 0.006867 | 0.006752 | 0.008243 | 0.009927 | 0.009776 | 0.008999 | 0.008315 | 0.007952 | 0.006709 | 0.00601 | 0.005976 | 0.007039 | 0.009525 | 0.010563 | 0.008575 | 0.006536 | 0.00624 | 0.005423 | 0.004371 | 0.005361 | 0.007145 | 0.00805 | 0.008272 | 0.006266 | 0.005736 | 0.006194 | 0.006568 | 0.007287 | 0.006994 | 0.007977 | 0.009138 | 0.007587 | 0.004829 | 0.004437 | 0.005307 | 0.005044 | 0.005224 | 0.004786 | 0.003495 | 0.004054 | 0.005399 | 0.005785 | 0.005515 | 0.004695 | 0.004103 | 0.004141 | 0.004658 | 0.004094 | 0.004 | 0.003452 | 0.002995 | 0.004431 | 0.005444 | 0.004301 | 0.003924 | 0.003704 | 0.004012 | 0.004542 | 0.003472 | 0.002522 | 0.002637 | 0.003008 | 0.003488 | 0.002769 | 0.002021 | 0.001985 | 0.001382 | 0.001401 | 0.002257 | 0.002744 | 0.002146 | 0.002291 | 0.002784 | 0.00171 | 0.00123 | 0.001395 | 0.001217 | 0.001029 | 0.002253 | 0.003745 | 0.003426 | 0.002597 | 0.00135 | 0.000188 | 3.5e-05 | -0.000191 | 0.000225 | 0.000771 | 0.000593 | 9.8e-05 | 0.00081 | 0.002415 | 0.0027 | 0.000735 | -8.1e-05 | -0.000197 | -0.000539 | -0.000508 | -0.000422 | -0.000492 | -0.000484 | -0.00057 | -6.3e-05 | -0.000769 | -0.001157 | 3.3e-05 | 8.1e-05 | -0.000772 | -0.001109 | -0.001279 | -0.000921 | -0.000973 | -0.001172 | -0.001041 | -0.001173 | -0.001225 | -0.001171 | -0.000823 | -0.001129 | -0.001115 | -0.0003 | -0.001385 | -0.001911 | -0.00121 | -0.001238 | -0.00181 | -0.00307 | -0.003576 | -0.002778 | -0.001953 | -0.000499 | -0.000983 | -0.002475 | -0.003999 | -0.003895 | -0.003122 | -0.003418 | -0.003929 | -0.004352 | -0.00454 | -0.004496 | -0.004587 | -0.004351 | -0.00448 | -0.004796 | -0.004526 | -0.004742 | -0.004849 | -0.004911 | -0.004408 | -0.004329 | -0.004536 | -0.004626 | -0.004196 | -0.004081 | -0.004279 | -0.003547 | -0.003925 | -0.00413 | -0.004065 | -0.004638 | -0.005257 | -0.005056 | -0.005119 | -0.005438 | -0.005798 | -0.005978 | -0.006155 | -0.00536 | -0.003669 | -0.004145 | -0.00557 | -0.006042 | -0.005803 | -0.006108 | -0.006178 | -0.00608 | -0.006628 | -0.006372 | -0.00618 | -0.005389 | -0.004437 | -0.004366 | -0.004995 | -0.005322 | -0.005134 | -0.005282 | -0.005496 | -0.005182 | -0.004306 | -0.004555 | -0.005025 | -0.004807 | -0.004473 | -0.003999 | -0.003894 | -0.004284 | -0.004676 | -0.004082 | -0.004035 | -0.004632 | -0.004631 | -0.004947 | -0.004476 | -0.003411 | -0.003376 | -0.004045 | -0.004222 | -0.003735 | -0.004643 | -0.005145 | -0.004193 | -0.004106 | -0.004348 | -0.004288 | -0.004672 | -0.00489 | -0.00463 | -0.004477 | -0.004725 | -0.005066 | -0.004523 | -0.004488 | -0.004516 | -0.004696 | -0.00529 | -0.00513 | -0.005224 | -0.005636 | -0.005741 | -0.006261 | -0.006077 | -0.00586 | -0.006639 | -0.007045 | -0.007207 | -0.007759 | -0.00769 | -0.007194 | -0.007164 | -0.008266 | -0.008848 | -0.009228 | -0.009698 | -0.009562 | -0.008952 | -0.008437 | -0.008209 | -0.00932 | -0.009508 | -0.008965 | -0.008439 | -0.008054 | -0.008465 | -0.008576 | -0.008887 | -0.009205 | -0.009628 | -0.009625 | -0.008405 | -0.008591 | -0.009109 | -0.008863 | -0.0085 | -0.008633 | -0.008907 | -0.009119 | -0.008992 | -0.009444 | -0.009121 | -0.008808 | -0.00898 | -0.0089 | -0.008032 | -0.007913 | -0.008787 | -0.009291 | -0.008611 | -0.007824 | -0.007977 | -0.008608 | -0.008562 | -0.007997 | -0.007946 | -0.007955 | -0.007774 | -0.00816 | -0.008195 | -0.007741 | -0.007394 | -0.007131 | -0.006615 | -0.006355 | -0.006587 | -0.007176 | -0.006263 | -0.00552 | -0.006134 | -0.006148 | -0.005771 | -0.005614 | -0.006001 | -0.006417 | -0.006364 | -0.006262 | -0.006258 | -0.006625 | -0.006398 | -0.005309 | -0.004422 | -0.003321 | -0.002299 | -0.001147 | 0.000464 | 0.001939 | 0.003476 | 0.004508 | 0.005714 | 0.008126 | 0.011568 | 0.014286 | 0.015988 | 0.016899 | 0.017836 | 0.019263 | 0.022095 | 0.026135 | 0.029525 | 0.030994 | 0.031698 | 0.032578 | 0.033587 | 0.033993 | 0.033284 | 0.033973 | 0.035039 | 0.03634 | 0.037702 | 0.037433 | 0.034236 | 0.028282 | 0.027374 | 0.032326 | 0.039066 | 0.046313 | 0.051746 | 0.054081 | 0.05451 | 0.052045 | 0.048941 | 0.044834 | 0.039384 | 0.034322 | 0.028984 | 0.023303 | 0.018136 | 0.01283 | 0.007265 | 0.002325 | -0.001937 | -0.005304 | -0.006783 | -0.0075 | -0.008278 | -0.008366 | -0.008052 | -0.008087 | -0.008239 | -0.00819 | -0.008103 | -0.008485 | -0.008379 | -0.008329 | -0.008664 | -0.009208 | -0.009268 | -0.008596 | -0.008344 | -0.008648 | -0.008877 | -0.009043 | -0.008997 | -0.009302 | -0.009433 | -0.0093 | -0.009279 | -0.009237 | -0.009172 | -0.009461 | -0.009562 | -0.009206 | -0.008928 | -0.00914 | -0.00947 | -0.009483 | -0.00932 | -0.008983 | -0.009083 | -0.009441 | -0.009405 | -0.009188 | -0.009204 | -0.009223 | -0.009055 | -0.009571 | -0.010056 | -0.01024 | -0.009884 | -0.009382 | -0.009344 | -0.009249 | -0.009388 | -0.009733 | -0.009787 | -0.00974 | -0.010031 | -0.010068 | -0.009883 | -0.010115 | -0.01038 | -0.0104 | -0.010209 | -0.010383 | -0.010428 | -0.009865 | -0.00967 | -0.010306 | -0.010372 | -0.01001 | -0.010204 | -0.010373 | -0.010423 | -0.010627 | -0.010683 | -0.010599 | -0.010603 | -0.010836 | -0.010671 | -0.010452 | -0.010379 | -0.010386 | -0.010664 | -0.010819 | -0.010684 | -0.010706 | -0.011155 | -0.01108 | -0.01096 | -0.011079 | -0.011128 | -0.010997 | -0.010623 | -0.01088 | -0.01092 | -0.010707 | -0.010771 | -0.010734 | -0.01081 | -0.010732 | -0.010768 | -0.011049 | -0.010962 | -0.01066 | -0.010597 | -0.010699 | -0.01083 | -0.010818 | -0.010651 | -0.010716 | -0.010841 | -0.010705 | -0.010402 | -0.010705 | -0.010731 | -0.010728 | -0.010819 | -0.010475 | -0.010705 | -0.010761 | -0.010606 | -0.010464 | -0.010297 | -0.010233 | -0.010172 | -0.010439 | -0.010294 | -0.010094 | -0.010226 | -0.010257 | -0.0104 | -0.010473 | -0.010257 | -0.010005 | -0.010043 | -0.009837 | -0.009666 | -0.009753 | -0.009865 | -0.009819 | -0.009395 | -0.009226 | -0.009286 | -0.009242 | -0.0094 | -0.009249 | -0.009178 | -0.009204 | -0.009337 | -0.009334 | -0.009271 | -0.009126 | -0.009123 | -0.009333 | -0.009156 | -0.009178 | -0.009407 | -0.009374 | -0.009183 | -0.009262 | -0.009356 | -0.009326 | -0.009102 | -0.009073 | -0.00928 | -0.009399 | -0.009319 | -0.009141 | -0.009205 | -0.00939 | -0.009408 | -0.009512 | -0.009669 | -0.009224 | -0.008897 | -0.009166 | -0.009277 | -0.009226 | -0.009213 | -0.009449 | -0.009673 | -0.009532 | -0.009722 | -0.009745 | -0.009648 | -0.009506 | -0.009374 | -0.009385 | -0.009568 | -0.009707 | -0.009405 | -0.0092 | -0.009148 | -0.009293 | -0.009721 | -0.009815 | -0.009896 | -0.009704 | -0.009494 | -0.0095 | -0.009556 | -0.00955 | -0.009333 | -0.00933 | -0.00947 | -0.00953 | -0.009271 | -0.009166 | -0.009169 | -0.009218 | -0.00915 | -0.009126 | -0.009192 | -0.008894 | -0.008717 | -0.008815 | -0.008741 | -0.008725 | -0.008622 | -0.008314 | -0.008087 | -0.008164 | -0.008113 | -0.007731 | -0.007835 | -0.008101 | -0.007867 | -0.007182 | -0.00717 | -0.007114 | -0.006676 | -0.006321 | -0.006511 | -0.006433 | -0.006086 | -0.005703 | -0.005446 | -0.005219 | -0.004366 | -0.003431 | -0.003174 | -0.003044 | -0.002646 | -0.002348 | -0.002037 | -0.001364 | -0.000245 | 0.000437 | 0.000635 | 0.00105 | 0.000966 | 0.001129 | 0.001689 | 0.002098 | 0.002395 | 0.002233 | 0.002257 | 0.002197 | 0.001909 | 0.002014 | 0.001896 | 0.001679 | 0.001511 | 0.00122 | 0.001006 | 0.000455 | -5.3e-05 | 5e-05 | 6.5e-05 | -0.000151 | -0.000553 | -0.001281 | -0.001821 | -0.002341 | -0.003047 | -0.003677 | -0.003928 | -0.003958 | -0.004387 | -0.004874 | -0.004953 | -0.00509 | -0.005515 | -0.006074 | -0.00674 | -0.00698 | -0.007618 | -0.008602 | -0.009148 | -0.009058 | -0.009252 | -0.009858 | -0.010625 | -0.011489 | -0.012352 | -0.012549 | -0.012459 | -0.012865 | -0.013328 | -0.013593 | -0.013716 | -0.01361 | -0.014208 | -0.014586 | -0.014574 | -0.01454 | -0.014916 | -0.015314 | -0.015308 | -0.015508 | -0.015813 | -0.016154 | -0.0165 | -0.016373 | -0.016221 | -0.016441 | -0.016917 | -0.017322 | -0.017581 | -0.017538 | -0.017287 | -0.017289 | -0.017507 | -0.017695 | -0.017344 | -0.016874 | -0.017314 | -0.01821 | -0.018661 | -0.018488 | -0.018147 | -0.017845 | -0.017601 | -0.01748 | -0.017495 | -0.017616 | -0.017747 | -0.017938 | -0.017671 | -0.017629 | -0.017422 | -0.017257 | -0.017464 | -0.017508 | -0.017282 | -0.017012 | -0.016818 | -0.016706 | -0.016686 | -0.016663 | -0.016245 | -0.015848 | -0.015813 | -0.015524 | -0.015423 | -0.015949 | -0.016255 | -0.01588 | -0.015447 | -0.015293 | -0.014576 | -0.013821 | -0.013575 | -0.014241 | -0.014486 | -0.014243 | -0.01393 | -0.013503 | -0.013073 | -0.012635 | -0.012766 | -0.012796 | -0.011839 | -0.011689 | -0.011882 | -0.012163 | -0.011812 | -0.011011 | -0.011112 | -0.010845 | -0.010778 | -0.010569 | -0.009855 | -0.009731 | -0.009578 | -0.008903 | -0.008985 | -0.00936 | -0.009414 | -0.009351 | -0.009216 | -0.008886 | -0.008974 | -0.008297 | -0.007458 | -0.007706 | -0.007797 | -0.007308 | -0.007236 | -0.007272 | -0.00689 | -0.006297 | -0.006197 | -0.005811 | -0.005766 | -0.005737 | -0.005873 | -0.005658 | -0.004979 | -0.004418 | -0.004815 | -0.004715 | -0.003709 | -0.003205 | -0.003171 | -0.003059 | -0.003211 | -0.003211 | -0.002386 | -0.002078 | -0.002338 | -0.001955 | -0.00173 | -0.001701 | -0.001412 | -0.000993 | -0.000883 | -0.001417 | -0.001588 | -0.000934 | -0.000481 | -0.000523 | -0.001246 | -0.000528 | -0.000166 | -2.8e-05 | 0.00021 | 0.000388 | 0.000569 | 0.000391 | 0.000234 | -4.3e-05 | 7e-06 | 0.000723 | 0.001264 | 0.001236 | 0.001032 | 0.001304 | 0.001353 | 0.001114 | 0.001698 | 0.002001 | 0.001767 | 0.001567 | 0.001497 | 0.001527 | 0.001452 | 0.001657 | 0.00191 | 0.001949 | 0.001728 | 0.001366 | 0.001783 | 0.00191 | 0.001421 | 0.001583 | 0.002145 | 0.002439 | 0.002018 | 0.001795 | 0.001642 | 0.001754 | 0.002109 | 0.00207 | 0.00183 | 0.00209 | 0.002273 | 0.001761 | 0.001404 | 0.00126 | 0.001409 | 0.001559 | 0.000848 | 0.000618 | 0.000772 | 0.0009 | 0.001257 | 0.001017 | 0.000294 | 0.000315 | 0.000521 | 0.000888 | 0.001032 | 0.000901 | 0.000446 | 5.6e-05 | -0.000115 | -0.000221 | -0.000846 | -0.001294 | -0.001622 | -0.001811 | -0.001993 | -0.002033 | -0.001963 | -0.001955 | -0.00249 | -0.002837 | -0.003447 | -0.003902 | -0.003849 | -0.004044 | -0.00406 | -0.003865 | -0.004468 | -0.005216 | -0.005367 | -0.005637 | -0.006264 | -0.006532 | -0.006349 | -0.005801 | -0.006245 | -0.006346 | -0.006656 | -0.007052 | -0.007252 | -0.007898 | -0.008762 | -0.009231 | -0.009712 | -0.009649 | -0.009645 | -0.009943 | -0.010958 | -0.011512 | -0.011803 | -0.011977 | -0.012416 | -0.012856 | -0.013568 | -0.014403 | -0.014774 | -0.014696 | -0.015423 | -0.016069 | -0.016073 | -0.016379 | -0.016931 | -0.017272 | -0.017894 | -0.01764 | -0.018709 | -0.020466 | -0.020654 | -0.020683 | -0.021285 | -0.021766 | -0.0221 | -0.02268 | -0.023388 | -0.024029 | -0.024744 | -0.025338 | -0.026692 | -0.027399 | -0.027301 | -0.027323 | -0.027426 | -0.027519 | -0.028526 | -0.030161 | -0.030607 | -0.030581 | -0.031409 | -0.032503 | -0.033087 | -0.033673 | -0.034454 | -0.03407 | -0.033973 | -0.034791 | -0.035807 | -0.035492 | -0.035926 | -0.037809 | -0.039436 | -0.039564 | -0.039508 | -0.039861 | -0.039659 | -0.039416 | -0.04097 | -0.041246 | -0.041796 | -0.043947 | -0.045111 | -0.044296 | -0.044888 | -0.046668 | -0.047074 | -0.046143 | -0.044813 | -0.044926 | -0.046924 | -0.047389 | -0.047483 | -0.048879 | -0.050352 | -0.051436 | -0.051293 | -0.050814 | -0.049369 | -0.045364 | -0.046264 | -0.051491 | -0.053745 | -0.054899 | -0.055977 | -0.055288 | -0.055091 | -0.05618 | -0.056935 | -0.054575 | -0.051385 | -0.054019 | -0.056494 | -0.055638 | -0.05521 | -0.057177 | -0.058462 | -0.058246 | -0.059912 | -0.061455 | -0.058959 | -0.057212 | -0.059423 | -0.0592 | -0.058575 | -0.05927 | -0.058456 | -0.059002 | -0.061485 | -0.061994 | -0.061313 | -0.057468 | -0.05657 | -0.060573 | -0.06185 | -0.064041 | -0.06581 | -0.06668 | -0.0662 | -0.066264 | -0.06616 | -0.061684 | -0.057758 | -0.060548 | -0.065621 | -0.064643 | -0.064455 | -0.067408 | -0.068587 | -0.069202 | -0.070149 | -0.07023 | -0.066563 | -0.063907 | -0.067421 | -0.065028 | -0.062344 | -0.065871 | -0.067063 | -0.068121 | -0.068667 | -0.069203 | -0.067038 | -0.063571 | -0.064151 | -0.067223 | -0.06769 | -0.067927 | -0.068572 | -0.0673 | -0.067309 | -0.067877 | -0.068195 | -0.067391 | -0.0652 | -0.065722 | -0.068417 | -0.069832 | -0.068773 | -0.066804 | -0.065598 | -0.065462 | -0.065546 | -0.067602 | -0.069251 | -0.068587 | -0.065055 | -0.061441 | -0.065437 | -0.069048 | -0.071303 | -0.068094 | -0.068074 | -0.070747 | -0.069317 | -0.066131 | -0.068235 | -0.072268 | -0.071992 | -0.070181 | -0.071605 | -0.073014 | -0.071497 | -0.071993 | -0.071824 | -0.071452 | -0.072906 | -0.073505 | -0.074326 | -0.07324 | -0.072608 | -0.074089 | -0.07295 | -0.073338 | -0.074898 | -0.075475 | -0.076004 | -0.076 | -0.074421 | -0.075022 | -0.074187 | -0.070259 | -0.072985 | -0.074034 | -0.073152 | -0.075511 | -0.077017 | -0.076961 | -0.074167 | -0.073673 | -0.074489 | -0.071084 | -0.072801 | -0.075266 | -0.07559 | -0.077103 | -0.076572 | -0.07547 | -0.07623 | -0.074518 | -0.071139 | -0.071953 | -0.074732 | -0.075242 | -0.076953 | -0.077611 | -0.077454 | -0.074693 | -0.068011 | -0.070606 | -0.074227 | -0.077203 | -0.077267 | -0.074931 | -0.074192 | -0.076335 | -0.073084 | -0.072298 | -0.074773 | -0.075374 | -0.077789 | -0.076839 | -0.073272 | -0.074948 | -0.07459 | -0.074738 | -0.078613 | -0.077242 | -0.076143 | -0.078668 | -0.079989 | -0.077328 | -0.074634 | -0.073788 | -0.073429 | -0.075852 | -0.07888 | -0.079786 | -0.080265 | -0.080493 | -0.078742 | -0.077147 | -0.078283 | -0.079645 | -0.079207 | -0.078391 | -0.08029 | -0.08052 | -0.078846 | -0.078124 | -0.07989 | -0.080793 | -0.081164 | -0.081048 | -0.079585 | -0.079734 | -0.080547 | -0.079143 | -0.079167 | -0.081114 | -0.082081 | -0.081729 | -0.082042 | -0.082455 | -0.082512 | -0.082933 | -0.083191 | -0.082668 | -0.08209 | -0.082243 | -0.083044 | -0.082743 | -0.083041 | -0.083745 | -0.084116 | -0.083398 | -0.083135 | -0.083598 | -0.083915 | -0.083543 | -0.083266 | -0.083568 | -0.084692 | -0.085088 | -0.085507
0.164 | 6 | Mixture_5_BM | 0.092423 | 0.088332 | 0.09143 | 0.091313 | 0.087035 | 0.085577 | 0.079271 | 0.079988 | 0.082752 | 0.077892 | 0.0773 | 0.080043 | 0.080799 | 0.079606 | 0.079388 | 0.080709 | 0.083955 | 0.088687 | 0.092608 | 0.090805 | 0.090261 | 0.091892 | 0.094003 | 0.094447 | 0.094198 | 0.095789 | 0.096822 | 0.096155 | 0.095542 | 0.094079 | 0.091241 | 0.090481 | 0.089605 | 0.087057 | 0.087007 | 0.100078 | 0.103864 | 0.09039 | 0.084345 | 0.081765 | 0.079393 | 0.078786 | 0.078735 | 0.077465 | 0.075601 | 0.076274 | 0.076543 | 0.07468 | 0.072797 | 0.072402 | 0.071165 | 0.068816 | 0.06791 | 0.067425 | 0.066645 | 0.065993 | 0.064791 | 0.063974 | 0.06325 | 0.06257 | 0.06278 | 0.063019 | 0.063829 | 0.062202 | 0.059787 | 0.058863 | 0.058693 | 0.058568 | 0.057131 | 0.056584 | 0.056842 | 0.056504 | 0.055224 | 0.054563 | 0.054876 | 0.05442 | 0.054056 | 0.05406 | 0.053714 | 0.053003 | 0.052289 | 0.051895 | 0.051965 | 0.051428 | 0.050609 | 0.050072 | 0.049384 | 0.049738 | 0.05062 | 0.04957 | 0.049186 | 0.049402 | 0.049674 | 0.04991 | 0.049478 | 0.049151 | 0.048877 | 0.049348 | 0.049179 | 0.048474 | 0.048813 | 0.049975 | 0.049619 | 0.049114 | 0.050076 | 0.049834 | 0.049736 | 0.049418 | 0.049256 | 0.049297 | 0.049667 | 0.049157 | 0.048585 | 0.047659 | 0.047927 | 0.048062 | 0.047832 | 0.04764 | 0.046983 | 0.046601 | 0.046662 | 0.047629 | 0.047566 | 0.047284 | 0.048075 | 0.04846 | 0.048258 | 0.048333 | 0.048431 | 0.048461 | 0.049474 | 0.050538 | 0.05062 | 0.050336 | 0.050188 | 0.05194 | 0.053634 | 0.054404 | 0.055627 | 0.05672 | 0.058057 | 0.059127 | 0.060742 | 0.062177 | 0.063665 | 0.065901 | 0.068151 | 0.069826 | 0.071056 | 0.073194 | 0.0749 | 0.076159 | 0.077285 | 0.077378 | 0.077554 | 0.076585 | 0.075027 | 0.073388 | 0.071656 | 0.070194 | 0.069349 | 0.068569 | 0.068566 | 0.069004 | 0.069213 | 0.069747 | 0.07098 | 0.072308 | 0.073266 | 0.074334 | 0.075625 | 0.076361 | 0.077208 | 0.078581 | 0.080115 | 0.081607 | 0.083612 | 0.0856 | 0.086896 | 0.088703 | 0.090883 | 0.093449 | 0.095763 | 0.09783 | 0.09988 | 0.101886 | 0.104165 | 0.106371 | 0.108347 | 0.110329 | 0.112993 | 0.115692 | 0.118574 | 0.121902 | 0.125445 | 0.12901 | 0.133069 | 0.137434 | 0.141415 | 0.145374 | 0.149011 | 0.151953 | 0.154008 | 0.155052 | 0.155186 | 0.155055 | 0.154388 | 0.154122 | 0.154956 | 0.155827 | 0.157166 | 0.159667 | 0.162296 | 0.164853 | 0.167778 | 0.170267 | 0.171175 | 0.171089 | 0.170581 | 0.169522 | 0.168022 | 0.166567 | 0.165166 | 0.163415 | 0.161664 | 0.160241 | 0.15912 | 0.157924 | 0.156865 | 0.155861 | 0.155112 | 0.154022 | 0.15247 | 0.151146 | 0.150033 | 0.14893 | 0.148279 | 0.146969 | 0.145107 | 0.14321 | 0.141456 | 0.139756 | 0.13755 | 0.13415 | 0.130859 | 0.127757 | 0.124653 | 0.121547 | 0.118269 | 0.11544 | 0.112841 | 0.109693 | 0.106744 | 0.10445 | 0.102102 | 0.099797 | 0.098056 | 0.095719 | 0.093151 | 0.090773 | 0.088569 | 0.086511 | 0.084542 | 0.082758 | 0.081107 | 0.07945 | 0.077719 | 0.075233 | 0.072568 | 0.07011 | 0.067589 | 0.064908 | 0.06228 | 0.059639 | 0.056818 | 0.054204 | 0.051687 | 0.049169 | 0.047035 | 0.045722 | 0.045166 | 0.044965 | 0.045052 | 0.045641 | 0.047011 | 0.048577 | 0.050194 | 0.051635 | 0.052449 | 0.052446 | 0.051405 | 0.049652 | 0.047192 | 0.044248 | 0.041187 | 0.037943 | 0.034924 | 0.03237 | 0.029868 | 0.027468 | 0.025675 | 0.023947 | 0.022576 | 0.021981 | 0.021726 | 0.021914 | 0.022407 | 0.022886 | 0.023551 | 0.024536 | 0.025333 | 0.025527 | 0.025531 | 0.025375 | 0.024916 | 0.02474 | 0.024386 | 0.02397 | 0.023675 | 0.023637 | 0.024058 | 0.024736 | 0.025298 | 0.025915 | 0.02657 | 0.027069 | 0.027897 | 0.028696 | 0.028868 | 0.029127 | 0.029275 | 0.029389 | 0.029774 | 0.030159 | 0.030126 | 0.029944 | 0.030171 | 0.03046 | 0.030654 | 0.030918 | 0.031363 | 0.031768 | 0.031859 | 0.031177 | 0.030673 | 0.030427 | 0.030275 | 0.03038 | 0.03013 | 0.029435 | 0.029214 | 0.028872 | 0.02873 | 0.028964 | 0.028913 | 0.028913 | 0.029353 | 0.02967 | 0.029801 | 0.030418 | 0.031289 | 0.031881 | 0.032285 | 0.032834 | 0.033542 | 0.03421 | 0.034659 | 0.035075 | 0.0354 | 0.03607 | 0.036767 | 0.037049 | 0.037598 | 0.037271 | 0.036253 | 0.035669 | 0.03539 | 0.035225 | 0.035258 | 0.035187 | 0.034991 | 0.035555 | 0.037164 | 0.038953 | 0.037959 | 0.035505 | 0.034656 | 0.034478 | 0.034555 | 0.034853 | 0.035185 | 0.035797 | 0.035941 | 0.036096 | 0.037258 | 0.038851 | 0.03833 | 0.036707 | 0.036605 | 0.036583 | 0.036633 | 0.03728 | 0.036418 | 0.034903 | 0.03395 | 0.032823 | 0.031991 | 0.031966 | 0.032635 | 0.030993 | 0.029983 | 0.031124 | 0.032631 | 0.032311 | 0.031532 | 0.030266 | 0.029828 | 0.030372 | 0.029965 | 0.029362 | 0.029437 | 0.029029 | 0.028924 | 0.03062 | 0.032594 | 0.031308 | 0.029281 | 0.02927 | 0.02842 | 0.027547 | 0.027399 | 0.027001 | 0.027238 | 0.0282 | 0.027668 | 0.025011 | 0.023818 | 0.02328 | 0.023259 | 0.023714 | 0.023375 | 0.022612 | 0.02285 | 0.023651 | 0.025384 | 0.023782 | 0.020468 | 0.01898 | 0.019402 | 0.018441 | 0.016906 | 0.016911 | 0.018607 | 0.018238 | 0.016477 | 0.01425 | 0.012761 | 0.012212 | 0.011006 | 0.011114 | 0.012751 | 0.014685 | 0.01258 | 0.009858 | 0.010315 | 0.011183 | 0.010324 | 0.009406 | 0.008923 | 0.009974 | 0.016228 | 0.017441 | 0.014077 | 0.011907 | 0.011636 | 0.0127 | 0.012116 | 0.012474 | 0.01281 | 0.011465 | 0.011778 | 0.011027 | 0.009706 | 0.010369 | 0.011077 | 0.009877 | 0.009742 | 0.011799 | 0.013123 | 0.013143 | 0.012258 | 0.009752 | 0.010098 | 0.010217 | 0.009407 | 0.010492 | 0.011526 | 0.012944 | 0.010016 | 0.008689 | 0.008464 | 0.008442 | 0.008916 | 0.008806 | 0.008119 | 0.00839 | 0.009034 | 0.008682 | 0.007949 | 0.008138 | 0.008395 | 0.008161 | 0.008313 | 0.008718 | 0.008798 | 0.00896 | 0.009026 | 0.009008 | 0.009112 | 0.009454 | 0.009897 | 0.010182 | 0.010306 | 0.010227 | 0.010145 | 0.010364 | 0.010563 | 0.010864 | 0.010995 | 0.011368 | 0.012256 | 0.012711 | 0.011881 | 0.011228 | 0.011141 | 0.011365 | 0.01237 | 0.013947 | 0.013408 | 0.012164 | 0.011703 | 0.011902 | 0.012838 | 0.013832 | 0.012662 | 0.012053 | 0.013205 | 0.012157 | 0.010709 | 0.010365 | 0.0107 | 0.010326 | 0.009514 | 0.009981 | 0.011082 | 0.011032 | 0.00986 | 0.009327 | 0.009 | 0.008748 | 0.010313 | 0.011179 | 0.011874 | 0.009761 | 0.009006 | 0.008422 | 0.00736 | 0.00731 | 0.008491 | 0.00949 | 0.00956 | 0.009439 | 0.008705 | 0.008546 | 0.007676 | 0.006885 | 0.006599 | 0.0075 | 0.009603 | 0.010738 | 0.009519 | 0.007624 | 0.007156 | 0.006545 | 0.005852 | 0.006759 | 0.008172 | 0.008769 | 0.008987 | 0.007342 | 0.006619 | 0.00671 | 0.007411 | 0.008538 | 0.008205 | 0.008741 | 0.009795 | 0.008964 | 0.006551 | 0.005837 | 0.006319 | 0.006346 | 0.006712 | 0.006077 | 0.004964 | 0.005649 | 0.006602 | 0.006607 | 0.006549 | 0.006133 | 0.005507 | 0.005557 | 0.006162 | 0.005842 | 0.00533 | 0.004601 | 0.0043 | 0.005644 | 0.006741 | 0.005708 | 0.005362 | 0.005301 | 0.005436 | 0.006115 | 0.005104 | 0.003903 | 0.004287 | 0.004662 | 0.004653 | 0.00408 | 0.003814 | 0.003934 | 0.003263 | 0.003435 | 0.004119 | 0.004339 | 0.003949 | 0.004226 | 0.004458 | 0.003465 | 0.002973 | 0.002789 | 0.002438 | 0.002548 | 0.003997 | 0.005504 | 0.005138 | 0.00386 | 0.002582 | 0.00211 | 0.002114 | 0.002142 | 0.002699 | 0.003039 | 0.002833 | 0.002118 | 0.002347 | 0.003715 | 0.004079 | 0.002861 | 0.002105 | 0.001569 | 0.001331 | 0.001546 | 0.001343 | 0.001251 | 0.001069 | 0.00102 | 0.001653 | 0.001344 | 0.001202 | 0.00192 | 0.001647 | 0.001381 | 0.001339 | 0.000885 | 0.000648 | 0.000998 | 0.001252 | 0.001206 | 0.000852 | 0.000603 | 0.000198 | 0.000346 | 0.000452 | 0.000903 | 0.00171 | 0.000816 | 0.000224 | 0.000222 | 3.1e-05 | -0.000203 | -0.001059 | -0.001551 | -0.000888 | -0.000262 | 0.000589 | 0.000537 | -0.000192 | -0.002034 | -0.003078 | -0.002957 | -0.002578 | -0.00228 | -0.00306 | -0.003479 | -0.003191 | -0.003384 | -0.002475 | -0.002108 | -0.002876 | -0.003324 | -0.003508 | -0.003705 | -0.003572 | -0.002709 | -0.002135 | -0.002279 | -0.00337 | -0.003251 | -0.002593 | -0.002094 | -0.001926 | -0.002382 | -0.003115 | -0.003452 | -0.003199 | -0.002796 | -0.003036 | -0.003416 | -0.00335 | -0.003312 | -0.003479 | -0.003693 | -0.003375 | -0.002331 | -0.002547 | -0.003422 | -0.004007 | -0.004467 | -0.004554 | -0.003557 | -0.003735 | -0.004782 | -0.00512 | -0.005121 | -0.004189 | -0.003109 | -0.003052 | -0.003434 | -0.004096 | -0.00464 | -0.004317 | -0.003933 | -0.00326 | -0.002521 | -0.002666 | -0.002867 | -0.0028 | -0.002458 | -0.001952 | -0.002866 | -0.003757 | -0.003501 | -0.002911 | -0.002669 | -0.003057 | -0.002808 | -0.002708 | -0.002938 | -0.002344 | -0.002149 | -0.002729 | -0.002449 | -0.0022 | -0.002764 | -0.00334 | -0.002714 | -0.002399 | -0.003066 | -0.003456 | -0.00344 | -0.003494 | -0.003074 | -0.002637 | -0.002621 | -0.002667 | -0.002432 | -0.002558 | -0.002775 | -0.003359 | -0.004008 | -0.003784 | -0.003667 | -0.003723 | -0.003752 | -0.004464 | -0.004864 | -0.004983 | -0.005236 | -0.005829 | -0.005914 | -0.005305 | -0.005454 | -0.005812 | -0.006438 | -0.006903 | -0.00716 | -0.007496 | -0.007972 | -0.008575 | -0.00817 | -0.007092 | -0.006463 | -0.007042 | -0.007466 | -0.007674 | -0.007414 | -0.00738 | -0.007726 | -0.007671 | -0.007245 | -0.006882 | -0.007177 | -0.007399 | -0.006899 | -0.007129 | -0.007181 | -0.006719 | -0.006898 | -0.007445 | -0.007238 | -0.006896 | -0.006861 | -0.007344 | -0.007118 | -0.00683 | -0.006688 | -0.006153 | -0.005924 | -0.006382 | -0.00679 | -0.006796 | -0.006268 | -0.005391 | -0.005187 | -0.006054 | -0.006333 | -0.006118 | -0.005677 | -0.005408 | -0.005968 | -0.006776 | -0.006416 | -0.00573 | -0.005767 | -0.005607 | -0.005238 | -0.005196 | -0.005474 | -0.005444 | -0.004878 | -0.00462 | -0.004539 | -0.004284 | -0.004132 | -0.003714 | -0.003876 | -0.00407 | -0.004144 | -0.004453 | -0.00477 | -0.004859 | -0.004564 | -0.003768 | -0.003033 | -0.001469 | 0.000119 | 0.000972 | 0.001864 | 0.003285 | 0.005112 | 0.006348 | 0.007305 | 0.009571 | 0.012961 | 0.015982 | 0.017776 | 0.018319 | 0.019323 | 0.020783 | 0.02378 | 0.027625 | 0.031052 | 0.032817 | 0.033506 | 0.034682 | 0.035732 | 0.036057 | 0.03527 | 0.03597 | 0.036451 | 0.037451 | 0.038963 | 0.039159 | 0.036267 | 0.030453 | 0.029713 | 0.035218 | 0.042382 | 0.04867 | 0.053257 | 0.054655 | 0.055018 | 0.053003 | 0.050643 | 0.046467 | 0.04135 | 0.037139 | 0.031594 | 0.025602 | 0.020303 | 0.014548 | 0.009161 | 0.004269 | -1.7e-05 | -0.003502 | -0.005488 | -0.006183 | -0.006397 | -0.006451 | -0.006511 | -0.006982 | -0.007093 | -0.006844 | -0.007011 | -0.007165 | -0.007134 | -0.006912 | -0.006676 | -0.006921 | -0.007274 | -0.007168 | -0.006986 | -0.00711 | -0.00742 | -0.007217 | -0.006977 | -0.007407 | -0.007743 | -0.007964 | -0.007967 | -0.007589 | -0.007683 | -0.007835 | -0.007808 | -0.007909 | -0.007672 | -0.007567 | -0.008022 | -0.008168 | -0.008125 | -0.007898 | -0.007805 | -0.007636 | -0.007663 | -0.007798 | -0.007638 | -0.007449 | -0.007521 | -0.008424 | -0.008738 | -0.008393 | -0.008116 | -0.008158 | -0.008175 | -0.00808 | -0.008531 | -0.008622 | -0.008146 | -0.007898 | -0.008709 | -0.008954 | -0.008716 | -0.008856 | -0.008665 | -0.008722 | -0.008528 | -0.008272 | -0.008684 | -0.008884 | -0.008749 | -0.009328 | -0.009541 | -0.008996 | -0.008852 | -0.008929 | -0.009078 | -0.00919 | -0.00901 | -0.009047 | -0.009467 | -0.009498 | -0.0094 | -0.009691 | -0.009384 | -0.009323 | -0.009755 | -0.009746 | -0.009443 | -0.009418 | -0.009575 | -0.009684 | -0.009954 | -0.009995 | -0.010032 | -0.010349 | -0.010209 | -0.010065 | -0.009698 | -0.009343 | -0.009386 | -0.009188 | -0.009288 | -0.009608 | -0.009987 | -0.010196 | -0.00995 | -0.009822 | -0.010065 | -0.010159 | -0.010064 | -0.009773 | -0.009657 | -0.010052 | -0.010257 | -0.009825 | -0.009683 | -0.009921 | -0.009675 | -0.009793 | -0.010179 | -0.009683 | -0.009499 | -0.009632 | -0.00963 | -0.009701 | -0.009735 | -0.009617 | -0.009675 | -0.009754 | -0.009499 | -0.009434 | -0.009444 | -0.009455 | -0.009544 | -0.009569 | -0.009376 | -0.009256 | -0.009496 | -0.009264 | -0.009008 | -0.009086 | -0.009322 | -0.009477 | -0.009193 | -0.009036 | -0.009203 | -0.009369 | -0.009378 | -0.008962 | -0.008942 | -0.009255 | -0.009033 | -0.008947 | -0.008889 | -0.008803 | -0.008781 | -0.008791 | -0.00889 | -0.008842 | -0.009003 | -0.009125 | -0.009151 | -0.009225 | -0.009202 | -0.009436 | -0.009369 | -0.009412 | -0.009373 | -0.009147 | -0.009192 | -0.00924 | -0.009277 | -0.009495 | -0.009451 | -0.009621 | -0.010068 | -0.009712 | -0.009306 | -0.009422 | -0.009452 | -0.009293 | -0.00951 | -0.00968 | -0.009976 | -0.009859 | -0.009818 | -0.010092 | -0.010164 | -0.010065 | -0.010191 | -0.010121 | -0.010053 | -0.00994 | -0.009658 | -0.009643 | -0.009927 | -0.010025 | -0.010043 | -0.01005 | -0.01008 | -0.009991 | -0.010065 | -0.010364 | -0.010123 | -0.009897 | -0.009889 | -0.010243 | -0.010381 | -0.010404 | -0.010325 | -0.010065 | -0.009832 | -0.009913 | -0.010028 | -0.010057 | -0.010169 | -0.010082 | -0.009794 | -0.009844 | -0.009902 | -0.009901 | -0.009944 | -0.009789 | -0.009701 | -0.009544 | -0.009452 | -0.009342 | -0.009215 | -0.009326 | -0.009497 | -0.009335 | -0.009078 | -0.009044 | -0.009035 | -0.008787 | -0.008627 | -0.008116 | -0.007844 | -0.007892 | -0.007727 | -0.007499 | -0.007278 | -0.006824 | -0.006413 | -0.006437 | -0.006165 | -0.005491 | -0.005528 | -0.005464 | -0.004675 | -0.004269 | -0.004223 | -0.003831 | -0.003874 | -0.003638 | -0.003097 | -0.002975 | -0.003024 | -0.003009 | -0.002934 | -0.003004 | -0.002844 | -0.002675 | -0.003072 | -0.003564 | -0.003505 | -0.003376 | -0.003867 | -0.00452 | -0.004706 | -0.004592 | -0.004742 | -0.005022 | -0.00518 | -0.005585 | -0.006321 | -0.006791 | -0.007113 | -0.007721 | -0.007845 | -0.007714 | -0.007924 | -0.008533 | -0.008831 | -0.008911 | -0.009168 | -0.009484 | -0.010253 | -0.010552 | -0.01057 | -0.011057 | -0.011851 | -0.012124 | -0.012286 | -0.012497 | -0.01276 | -0.013574 | -0.014392 | -0.014366 | -0.014237 | -0.014504 | -0.014905 | -0.014991 | -0.015374 | -0.015345 | -0.015377 | -0.015366 | -0.015331 | -0.015313 | -0.015638 | -0.016072 | -0.016169 | -0.016359 | -0.016657 | -0.016741 | -0.01693 | -0.016539 | -0.016494 | -0.017076 | -0.017571 | -0.017929 | -0.018098 | -0.017924 | -0.01785 | -0.017812 | -0.018111 | -0.018479 | -0.018367 | -0.018116 | -0.01826 | -0.01882 | -0.019524 | -0.019704 | -0.019318 | -0.018874 | -0.018774 | -0.018642 | -0.018742 | -0.018789 | -0.019122 | -0.019274 | -0.018954 | -0.018927 | -0.018905 | -0.018972 | -0.019071 | -0.018871 | -0.019065 | -0.018995 | -0.01894 | -0.018924 | -0.018805 | -0.018562 | -0.018402 | -0.018623 | -0.018577 | -0.017974 | -0.017854 | -0.018659 | -0.019022 | -0.018678 | -0.018196 | -0.017621 | -0.017171 | -0.017122 | -0.016943 | -0.017565 | -0.017741 | -0.017246 | -0.01711 | -0.016803 | -0.01632 | -0.016367 | -0.016773 | -0.016691 | -0.016269 | -0.016052 | -0.015878 | -0.015962 | -0.01597 | -0.015574 | -0.016087 | -0.01579 | -0.015006 | -0.014944 | -0.014991 | -0.015314 | -0.0147 | -0.013743 | -0.014046 | -0.014518 | -0.014625 | -0.014731 | -0.014438 | -0.01395 | -0.013919 | -0.013987 | -0.013794 | -0.013619 | -0.013846 | -0.01362 | -0.013098 | -0.013016 | -0.013116 | -0.013213 | -0.013022 | -0.012374 | -0.012381 | -0.012319 | -0.011877 | -0.012302 | -0.012328 | -0.011629 | -0.011666 | -0.011788 | -0.011318 | -0.011195 | -0.011287 | -0.01108 | -0.011021 | -0.011092 | -0.010641 | -0.010266 | -0.010431 | -0.00997 | -0.009667 | -0.010236 | -0.010319 | -0.010015 | -0.010061 | -0.010306 | -0.01022 | -0.009793 | -0.00942 | -0.009651 | -0.010367 | -0.010271 | -0.009987 | -0.009395 | -0.008903 | -0.008598 | -0.008395 | -0.00832 | -0.008324 | -0.009057 | -0.009518 | -0.009303 | -0.00914 | -0.008963 | -0.008832 | -0.008596 | -0.008066 | -0.007961 | -0.008105 | -0.008871 | -0.009005 | -0.00887 | -0.008896 | -0.008746 | -0.008733 | -0.008531 | -0.00873 | -0.008616 | -0.008272 | -0.008813 | -0.008945 | -0.008611 | -0.008545 | -0.008417 | -0.008234 | -0.008332 | -0.00872 | -0.008904 | -0.009096 | -0.00908 | -0.008737 | -0.008655 | -0.00885 | -0.008889 | -0.008558 | -0.008554 | -0.008681 | -0.008963 | -0.008888 | -0.00892 | -0.010013 | -0.010464 | -0.009753 | -0.009665 | -0.009676 | -0.009413 | -0.009861 | -0.010098 | -0.009855 | -0.009435 | -0.009692 | -0.010139 | -0.010038 | -0.01004 | -0.01053 | -0.010859 | -0.011027 | -0.011626 | -0.012027 | -0.01203 | -0.012131 | -0.012489 | -0.012762 | -0.012671 | -0.012587 | -0.013166 | -0.013664 | -0.013658 | -0.013654 | -0.013758 | -0.014206 | -0.014155 | -0.01434 | -0.015495 | -0.015952 | -0.016069 | -0.016088 | -0.015731 | -0.015596 | -0.015554 | -0.015782 | -0.016358 | -0.016876 | -0.016751 | -0.016719 | -0.017456 | -0.018342 | -0.01879 | -0.019046 | -0.019014 | -0.01916 | -0.019599 | -0.020278 | -0.020302 | -0.020629 | -0.020921 | -0.021565 | -0.021857 | -0.02198 | -0.022465 | -0.023048 | -0.022583 | -0.023122 | -0.023677 | -0.02334 | -0.023582 | -0.024205 | -0.02455 | -0.025164 | -0.024842 | -0.02563 | -0.026943 | -0.027231 | -0.0275 | -0.027941 | -0.028276 | -0.028746 | -0.029142 | -0.029797 | -0.03034 | -0.030929 | -0.030948 | -0.03165 | -0.032478 | -0.032227 | -0.03233 | -0.032567 | -0.032286 | -0.033448 | -0.035037 | -0.035515 | -0.035635 | -0.036207 | -0.037135 | -0.037732 | -0.038409 | -0.038906 | -0.038167 | -0.037835 | -0.038421 | -0.038981 | -0.038845 | -0.03964 | -0.041398 | -0.042699 | -0.042787 | -0.042945 | -0.043447 | -0.042454 | -0.042003 | -0.043785 | -0.043977 | -0.044288 | -0.046234 | -0.046977 | -0.046193 | -0.046767 | -0.048671 | -0.04951 | -0.048281 | -0.046353 | -0.046288 | -0.048677 | -0.049414 | -0.049097 | -0.050179 | -0.051579 | -0.052273 | -0.051849 | -0.051211 | -0.050341 | -0.046735 | -0.047107 | -0.051739 | -0.053758 | -0.054413 | -0.055435 | -0.055267 | -0.054979 | -0.055657 | -0.056376 | -0.053808 | -0.050254 | -0.053019 | -0.055386 | -0.054595 | -0.054238 | -0.055417 | -0.056351 | -0.056662 | -0.057936 | -0.058588 | -0.056055 | -0.05488 | -0.057214 | -0.056628 | -0.056405 | -0.057298 | -0.056095 | -0.056037 | -0.058015 | -0.05879 | -0.058732 | -0.055044 | -0.053782 | -0.057105 | -0.058152 | -0.060259 | -0.061975 | -0.062682 | -0.062435 | -0.062903 | -0.062883 | -0.057684 | -0.052885 | -0.056106 | -0.061808 | -0.061093 | -0.05984 | -0.062258 | -0.063875 | -0.064625 | -0.065789 | -0.066122 | -0.062707 | -0.059064 | -0.061749 | -0.060716 | -0.058745 | -0.061216 | -0.062021 | -0.062987 | -0.063192 | -0.063587 | -0.062337 | -0.059142 | -0.059562 | -0.06265 | -0.063121 | -0.063781 | -0.064452 | -0.06271 | -0.062701 | -0.063667 | -0.063931 | -0.062894 | -0.061028 | -0.06164 | -0.063466 | -0.064197 | -0.063675 | -0.062574 | -0.061356 | -0.060538 | -0.060573 | -0.062992 | -0.064414 | -0.06361 | -0.060396 | -0.056984 | -0.060811 | -0.064174 | -0.066358 | -0.062923 | -0.0627 | -0.065232 | -0.063712 | -0.061781 | -0.064264 | -0.06791 | -0.067394 | -0.065872 | -0.067193 | -0.067876 | -0.066488 | -0.066966 | -0.067319 | -0.067178 | -0.068195 | -0.068756 | -0.069576 | -0.068261 | -0.06735 | -0.068376 | -0.067554 | -0.068328 | -0.069635 | -0.070244 | -0.070982 | -0.070641 | -0.069147 | -0.070206 | -0.06961 | -0.065995 | -0.068572 | -0.068921 | -0.067636 | -0.070097 | -0.071797 | -0.072518 | -0.070162 | -0.069094 | -0.069872 | -0.065794 | -0.067195 | -0.070541 | -0.071222 | -0.072346 | -0.071797 | -0.07029 | -0.071014 | -0.069771 | -0.066281 | -0.066254 | -0.068873 | -0.069392 | -0.071088 | -0.071982 | -0.072517 | -0.071339 | -0.065162 | -0.066846 | -0.069904 | -0.072206 | -0.072561 | -0.070314 | -0.068964 | -0.070599 | -0.067713 | -0.067387 | -0.069426 | -0.069815 | -0.073236 | -0.072561 | -0.068939 | -0.070602 | -0.070058 | -0.069809 | -0.073302 | -0.072395 | -0.072101 | -0.074436 | -0.074674 | -0.071982 | -0.070162 | -0.069103 | -0.06788 | -0.070211 | -0.073604 | -0.074715 | -0.075144 | -0.075335 | -0.073719 | -0.072187 | -0.072844 | -0.074567 | -0.07453 | -0.073616 | -0.075023 | -0.075343 | -0.073696 | -0.072723 | -0.074532 | -0.075713 | -0.076234 | -0.075924 | -0.074601 | -0.075227 | -0.07583 | -0.074098 | -0.074105 | -0.076002 | -0.076912 | -0.07643 | -0.076302 | -0.076664 | -0.076902 | -0.076938 | -0.07753 | -0.077804 | -0.077306 | -0.07706 | -0.07762 | -0.077719 | -0.077826 | -0.078342 | -0.078625 | -0.07874 | -0.078964 | -0.079253 | -0.079794 | -0.078962 | -0.078007 | -0.078358 | -0.078953 | -0.079356 | -0.080228
0.082 | 7 | Mixture_6_BM | 0.163185 | 0.158938 | 0.15648 | 0.156812 | 0.152382 | 0.144195 | 0.140703 | 0.138151 | 0.142429 | 0.14543 | 0.14454 | 0.140831 | 0.1468 | 0.156425 | 0.162146 | 0.166936 | 0.171046 | 0.170722 | 0.173025 | 0.173813 | 0.1723 | 0.171119 | 0.171266 | 0.173947 | 0.178087 | 0.179092 | 0.178183 | 0.179982 | 0.180999 | 0.181536 | 0.183514 | 0.182406 | 0.178523 | 0.178657 | 0.182628 | 0.178999 | 0.166853 | 0.169527 | 0.166806 | 0.163508 | 0.161288 | 0.159576 | 0.158325 | 0.156688 | 0.154591 | 0.155362 | 0.155499 | 0.154664 | 0.153962 | 0.153442 | 0.1528 | 0.15257 | 0.150496 | 0.150026 | 0.149413 | 0.148308 | 0.147508 | 0.146343 | 0.14495 | 0.144575 | 0.143855 | 0.143657 | 0.142431 | 0.141118 | 0.139982 | 0.138327 | 0.136412 | 0.135932 | 0.134749 | 0.133747 | 0.133275 | 0.131925 | 0.130851 | 0.130414 | 0.128881 | 0.128537 | 0.128764 | 0.1278 | 0.126217 | 0.1259 | 0.125793 | 0.123319 | 0.121937 | 0.12208 | 0.121563 | 0.120552 | 0.119087 | 0.118107 | 0.117759 | 0.117956 | 0.117884 | 0.117752 | 0.118076 | 0.116871 | 0.115112 | 0.115583 | 0.117013 | 0.116521 | 0.114446 | 0.11379 | 0.114219 | 0.113814 | 0.11372 | 0.114281 | 0.114744 | 0.115083 | 0.114691 | 0.114627 | 0.11497 | 0.114611 | 0.113075 | 0.112035 | 0.11218 | 0.111866 | 0.110353 | 0.108448 | 0.107803 | 0.107265 | 0.107235 | 0.106642 | 0.10595 | 0.107055 | 0.107546 | 0.10763 | 0.107781 | 0.107409 | 0.107958 | 0.10783 | 0.107587 | 0.107448 | 0.108827 | 0.109704 | 0.110336 | 0.112172 | 0.113847 | 0.115657 | 0.116732 | 0.118986 | 0.121936 | 0.124413 | 0.126703 | 0.129231 | 0.131343 | 0.133734 | 0.137987 | 0.142576 | 0.146751 | 0.152381 | 0.157482 | 0.161425 | 0.165409 | 0.167945 | 0.171239 | 0.172956 | 0.171285 | 0.1688 | 0.166345 | 0.163102 | 0.159209 | 0.155496 | 0.152397 | 0.149271 | 0.148318 | 0.1488 | 0.149537 | 0.151288 | 0.152995 | 0.154985 | 0.15808 | 0.160831 | 0.16381 | 0.166719 | 0.169326 | 0.172816 | 0.175835 | 0.179009 | 0.183477 | 0.188526 | 0.192689 | 0.197219 | 0.202426 | 0.207649 | 0.212769 | 0.217459 | 0.222988 | 0.229492 | 0.234503 | 0.23903 | 0.244706 | 0.249959 | 0.255524 | 0.261391 | 0.267353 | 0.274652 | 0.281904 | 0.289046 | 0.298038 | 0.307102 | 0.315266 | 0.323339 | 0.331135 | 0.337037 | 0.341357 | 0.343764 | 0.344461 | 0.344387 | 0.343212 | 0.342297 | 0.342862 | 0.344353 | 0.346682 | 0.350048 | 0.354759 | 0.358806 | 0.362297 | 0.365406 | 0.367073 | 0.366653 | 0.364732 | 0.361881 | 0.357961 | 0.353524 | 0.349313 | 0.34521 | 0.341442 | 0.338344 | 0.335682 | 0.33274 | 0.329732 | 0.327251 | 0.324528 | 0.3217 | 0.318804 | 0.315054 | 0.312136 | 0.309415 | 0.30655 | 0.303449 | 0.300069 | 0.295915 | 0.292882 | 0.289259 | 0.284143 | 0.278442 | 0.271787 | 0.264688 | 0.258088 | 0.251493 | 0.24523 | 0.239672 | 0.235173 | 0.230669 | 0.226266 | 0.221964 | 0.21818 | 0.214543 | 0.210222 | 0.205624 | 0.201288 | 0.197177 | 0.192808 | 0.188872 | 0.185234 | 0.182297 | 0.179495 | 0.176778 | 0.173747 | 0.169794 | 0.165431 | 0.160658 | 0.155429 | 0.150139 | 0.144705 | 0.139352 | 0.133722 | 0.128518 | 0.123596 | 0.118859 | 0.114963 | 0.112229 | 0.110726 | 0.110351 | 0.111224 | 0.113027 | 0.115673 | 0.118801 | 0.122138 | 0.124826 | 0.12611 | 0.125384 | 0.122617 | 0.118279 | 0.112786 | 0.106646 | 0.100107 | 0.093208 | 0.086734 | 0.080587 | 0.074965 | 0.070059 | 0.065904 | 0.062225 | 0.059415 | 0.057519 | 0.056213 | 0.056107 | 0.057258 | 0.05907 | 0.061085 | 0.063055 | 0.064615 | 0.065621 | 0.065768 | 0.065013 | 0.064089 | 0.063147 | 0.062078 | 0.061117 | 0.060249 | 0.059713 | 0.060104 | 0.061372 | 0.062936 | 0.064729 | 0.066495 | 0.067915 | 0.069248 | 0.070705 | 0.071851 | 0.072473 | 0.073083 | 0.073887 | 0.074536 | 0.075115 | 0.075469 | 0.075507 | 0.07585 | 0.076471 | 0.077152 | 0.077828 | 0.078559 | 0.078957 | 0.078923 | 0.078642 | 0.078466 | 0.078205 | 0.07754 | 0.076654 | 0.075847 | 0.075148 | 0.074639 | 0.073827 | 0.072956 | 0.072436 | 0.072422 | 0.072678 | 0.073314 | 0.074199 | 0.07549 | 0.077103 | 0.078829 | 0.08061 | 0.082449 | 0.084112 | 0.085707 | 0.087126 | 0.088535 | 0.089777 | 0.090638 | 0.091107 | 0.091674 | 0.092334 | 0.09262 | 0.092297 | 0.092041 | 0.091939 | 0.091692 | 0.091886 | 0.092103 | 0.09213 | 0.09243 | 0.092682 | 0.092499 | 0.09189 | 0.091105 | 0.091432 | 0.091891 | 0.091876 | 0.091876 | 0.092336 | 0.093057 | 0.093471 | 0.094086 | 0.095196 | 0.096305 | 0.096124 | 0.095246 | 0.096084 | 0.096457 | 0.095901 | 0.095966 | 0.094848 | 0.092313 | 0.091187 | 0.08965 | 0.087731 | 0.086112 | 0.084807 | 0.08229 | 0.080241 | 0.0802 | 0.080151 | 0.078674 | 0.078186 | 0.07773 | 0.077208 | 0.07825 | 0.077797 | 0.077662 | 0.078278 | 0.078286 | 0.078173 | 0.078771 | 0.079486 | 0.07886 | 0.076353 | 0.076954 | 0.076723 | 0.076344 | 0.076603 | 0.075482 | 0.074716 | 0.075004 | 0.074229 | 0.070207 | 0.069298 | 0.06932 | 0.068496 | 0.067695 | 0.066404 | 0.064756 | 0.064353 | 0.063943 | 0.064047 | 0.061804 | 0.057638 | 0.057928 | 0.058129 | 0.05629 | 0.053297 | 0.051997 | 0.050853 | 0.048199 | 0.04381 | 0.041662 | 0.039903 | 0.038642 | 0.036577 | 0.035266 | 0.034782 | 0.033479 | 0.031305 | 0.029986 | 0.030173 | 0.030131 | 0.028912 | 0.027595 | 0.027252 | 0.027519 | 0.027463 | 0.025557 | 0.024636 | 0.025202 | 0.025052 | 0.025417 | 0.025537 | 0.025069 | 0.024811 | 0.023732 | 0.024032 | 0.024175 | 0.024115 | 0.024465 | 0.024475 | 0.023572 | 0.024331 | 0.02487 | 0.023796 | 0.022826 | 0.023041 | 0.022959 | 0.02364 | 0.023882 | 0.024037 | 0.024525 | 0.024979 | 0.025424 | 0.023537 | 0.023524 | 0.024715 | 0.024898 | 0.02523 | 0.025349 | 0.024841 | 0.025719 | 0.026363 | 0.02564 | 0.02597 | 0.026536 | 0.026536 | 0.026872 | 0.027327 | 0.027868 | 0.028378 | 0.028969 | 0.02944 | 0.029723 | 0.03027 | 0.03097 | 0.031563 | 0.03224 | 0.033096 | 0.034029 | 0.034707 | 0.035355 | 0.036516 | 0.037794 | 0.037856 | 0.038927 | 0.04076 | 0.040915 | 0.041451 | 0.04293 | 0.042917 | 0.043836 | 0.045378 | 0.045629 | 0.044322 | 0.044721 | 0.045134 | 0.045611 | 0.046423 | 0.045802 | 0.043502 | 0.044619 | 0.045309 | 0.040987 | 0.039643 | 0.040753 | 0.040525 | 0.039907 | 0.038137 | 0.037755 | 0.037908 | 0.036347 | 0.034404 | 0.034106 | 0.033019 | 0.031374 | 0.031362 | 0.031107 | 0.031406 | 0.028475 | 0.026706 | 0.027581 | 0.027282 | 0.027057 | 0.027286 | 0.026433 | 0.025732 | 0.024886 | 0.023398 | 0.023943 | 0.023386 | 0.023373 | 0.023599 | 0.023717 | 0.023818 | 0.023628 | 0.022987 | 0.022165 | 0.022582 | 0.022773 | 0.022666 | 0.022626 | 0.022393 | 0.022299 | 0.022524 | 0.021262 | 0.020916 | 0.021501 | 0.021096 | 0.020886 | 0.0211 | 0.021567 | 0.021476 | 0.020747 | 0.020019 | 0.020323 | 0.020653 | 0.020438 | 0.020113 | 0.019898 | 0.019879 | 0.020038 | 0.020137 | 0.020231 | 0.020234 | 0.019596 | 0.01949 | 0.019474 | 0.019535 | 0.019475 | 0.019527 | 0.019445 | 0.019296 | 0.019795 | 0.019662 | 0.018886 | 0.01869 | 0.018983 | 0.019193 | 0.018826 | 0.018497 | 0.018579 | 0.018462 | 0.018811 | 0.019036 | 0.018526 | 0.018389 | 0.018732 | 0.018432 | 0.018053 | 0.018393 | 0.018884 | 0.01867 | 0.018665 | 0.017909 | 0.017302 | 0.017864 | 0.017992 | 0.01802 | 0.018326 | 0.018335 | 0.018364 | 0.018009 | 0.017477 | 0.017503 | 0.017862 | 0.01743 | 0.017543 | 0.017904 | 0.017604 | 0.017666 | 0.018522 | 0.018162 | 0.017859 | 0.017564 | 0.017095 | 0.017517 | 0.017824 | 0.017346 | 0.017582 | 0.017917 | 0.017419 | 0.017525 | 0.017834 | 0.017284 | 0.017535 | 0.017686 | 0.017571 | 0.018095 | 0.017494 | 0.016789 | 0.017643 | 0.017777 | 0.016996 | 0.017775 | 0.017587 | 0.016381 | 0.017057 | 0.017177 | 0.016409 | 0.016947 | 0.016936 | 0.0162 | 0.016679 | 0.016588 | 0.015987 | 0.016559 | 0.016077 | 0.016021 | 0.01681 | 0.015951 | 0.016198 | 0.017086 | 0.01611 | 0.015926 | 0.016742 | 0.016026 | 0.016583 | 0.017525 | 0.016452 | 0.016333 | 0.015261 | 0.013545 | 0.013764 | 0.014386 | 0.013603 | 0.013409 | 0.014001 | 0.013652 | 0.013932 | 0.013651 | 0.013163 | 0.014827 | 0.015702 | 0.014754 | 0.015634 | 0.016644 | 0.015605 | 0.015347 | 0.015618 | 0.015326 | 0.015819 | 0.016274 | 0.015739 | 0.015421 | 0.015405 | 0.01442 | 0.013669 | 0.01411 | 0.015347 | 0.015964 | 0.015429 | 0.014823 | 0.014884 | 0.014426 | 0.014367 | 0.015215 | 0.015267 | 0.014583 | 0.014756 | 0.015348 | 0.015624 | 0.01587 | 0.016049 | 0.015833 | 0.01629 | 0.016023 | 0.016735 | 0.017049 | 0.017705 | 0.018374 | 0.018776 | 0.018968 | 0.018791 | 0.018413 | 0.018624 | 0.018722 | 0.018821 | 0.019414 | 0.019827 | 0.019825 | 0.019697 | 0.019996 | 0.020378 | 0.019854 | 0.019412 | 0.019679 | 0.02048 | 0.019913 | 0.019904 | 0.020845 | 0.020507 | 0.020857 | 0.021993 | 0.021428 | 0.021071 | 0.020884 | 0.021028 | 0.021535 | 0.021098 | 0.020835 | 0.021499 | 0.021308 | 0.020728 | 0.020904 | 0.02076 | 0.020493 | 0.020924 | 0.02038 | 0.02031 | 0.020471 | 0.020307 | 0.020085 | 0.019162 | 0.018307 | 0.017831 | 0.017908 | 0.017672 | 0.017003 | 0.017812 | 0.017804 | 0.01699 | 0.016735 | 0.015594 | 0.014541 | 0.014876 | 0.015097 | 0.015296 | 0.016135 | 0.016201 | 0.01666 | 0.01706 | 0.016355 | 0.016272 | 0.016801 | 0.016421 | 0.016336 | 0.016696 | 0.017849 | 0.017746 | 0.018098 | 0.018599 | 0.01818 | 0.018537 | 0.018617 | 0.018342 | 0.018037 | 0.017902 | 0.017944 | 0.018658 | 0.018856 | 0.01874 | 0.01878 | 0.018846 | 0.019036 | 0.019351 | 0.019574 | 0.019582 | 0.020199 | 0.019703 | 0.01916 | 0.020178 | 0.020962 | 0.02067 | 0.020302 | 0.020147 | 0.01998 | 0.020521 | 0.021203 | 0.022097 | 0.022305 | 0.021457 | 0.020203 | 0.020466 | 0.021419 | 0.021568 | 0.02215 | 0.022355 | 0.021648 | 0.021576 | 0.021798 | 0.021793 | 0.022371 | 0.022721 | 0.022506 | 0.0227 | 0.022883 | 0.023068 | 0.023473 | 0.023861 | 0.02403 | 0.024216 | 0.02426 | 0.024471 | 0.024463 | 0.024341 | 0.024567 | 0.025024 | 0.025081 | 0.025074 | 0.025301 | 0.025684 | 0.026182 | 0.026462 | 0.026527 | 0.026543 | 0.027201 | 0.027198 | 0.026839 | 0.026798 | 0.027392 | 0.027502 | 0.027927 | 0.02791 | 0.026639 | 0.026584 | 0.027407 | 0.027892 | 0.027235 | 0.026954 | 0.02732 | 0.026984 | 0.025765 | 0.026983 | 0.028545 | 0.029029 | 0.028639 | 0.027586 | 0.026642 | 0.0258 | 0.025935 | 0.026611 | 0.027989 | 0.027701 | 0.02705 | 0.026781 | 0.026273 | 0.026295 | 0.026673 | 0.027177 | 0.027522 | 0.027431 | 0.027464 | 0.027369 | 0.02717 | 0.027423 | 0.027686 | 0.027515 | 0.027385 | 0.027587 | 0.027792 | 0.027687 | 0.027662 | 0.027729 | 0.028103 | 0.028355 | 0.027916 | 0.028125 | 0.0288 | 0.028584 | 0.027898 | 0.027613 | 0.027911 | 0.028171 | 0.028285 | 0.028154 | 0.028315 | 0.028488 | 0.028109 | 0.027977 | 0.028173 | 0.0284 | 0.028818 | 0.028905 | 0.028552 | 0.028525 | 0.028798 | 0.029355 | 0.029582 | 0.029622 | 0.02943 | 0.029384 | 0.029584 | 0.029654 | 0.029546 | 0.029702 | 0.030027 | 0.03046 | 0.030538 | 0.030255 | 0.030272 | 0.031088 | 0.031667 | 0.031073 | 0.030466 | 0.030854 | 0.031358 | 0.031099 | 0.030731 | 0.030885 | 0.031185 | 0.030955 | 0.030855 | 0.031305 | 0.031453 | 0.031642 | 0.031945 | 0.031896 | 0.031523 | 0.031373 | 0.031472 | 0.031412 | 0.031341 | 0.031725 | 0.031991 | 0.03222 | 0.03246 | 0.032414 | 0.032073 | 0.031978 | 0.032324 | 0.032399 | 0.03234 | 0.032955 | 0.033452 | 0.03304 | 0.032426 | 0.032291 | 0.032205 | 0.032448 | 0.03299 | 0.03333 | 0.033142 | 0.033399 | 0.033613 | 0.033736 | 0.033834 | 0.034151 | 0.034291 | 0.034222 | 0.034246 | 0.03423 | 0.034518 | 0.034864 | 0.034432 | 0.034076 | 0.034453 | 0.035127 | 0.035203 | 0.035005 | 0.035101 | 0.035508 | 0.035461 | 0.035482 | 0.036003 | 0.036251 | 0.036136 | 0.03627 | 0.036481 | 0.036924 | 0.037477 | 0.037422 | 0.037325 | 0.037896 | 0.038196 | 0.038273 | 0.038354 | 0.038444 | 0.038653 | 0.038989 | 0.038783 | 0.039172 | 0.039872 | 0.03984 | 0.039835 | 0.040133 | 0.040348 | 0.040559 | 0.040759 | 0.040998 | 0.041223 | 0.041603 | 0.041864 | 0.042087 | 0.042387 | 0.042435 | 0.042572 | 0.042674 | 0.042877 | 0.043263 | 0.043472 | 0.043374 | 0.04344 | 0.043551 | 0.04367 | 0.044113 | 0.044336 | 0.044243 | 0.044741 | 0.044946 | 0.044673 | 0.044583 | 0.044727 | 0.045063 | 0.045581 | 0.045694 | 0.045777 | 0.04591 | 0.045822 | 0.046354 | 0.046728 | 0.046752 | 0.046837 | 0.046836 | 0.046987 | 0.047321 | 0.047352 | 0.047378 | 0.047635 | 0.04765 | 0.047819 | 0.048224 | 0.048435 | 0.048531 | 0.048509 | 0.048748 | 0.048985 | 0.049067 | 0.049235 | 0.049291 | 0.049474 | 0.04938 | 0.049717 | 0.050368 | 0.05047 | 0.050284 | 0.05046 | 0.050991 | 0.051227 | 0.051124 | 0.051304 | 0.051805 | 0.052056 | 0.052093 | 0.052133 | 0.052413 | 0.052697 | 0.052916 | 0.053282 | 0.053774 | 0.054273 | 0.054361 | 0.054221 | 0.054654 | 0.05527 | 0.055679 | 0.056014 | 0.056346 | 0.056479 | 0.056648 | 0.057377 | 0.058158 | 0.058514 | 0.058989 | 0.059392 | 0.059813 | 0.060146 | 0.060348 | 0.060645 | 0.061325 | 0.062326 | 0.063 | 0.063314 | 0.063825 | 0.064568 | 0.065612 | 0.066947 | 0.067978 | 0.068824 | 0.069433 | 0.070433 | 0.071769 | 0.073031 | 0.073961 | 0.074667 | 0.075839 | 0.077607 | 0.07939 | 0.080731 | 0.081829 | 0.083306 | 0.084643 | 0.085711 | 0.086897 | 0.087593 | 0.088205 | 0.089167 | 0.089794 | 0.090287 | 0.090767 | 0.090811 | 0.090409 | 0.09007 | 0.08967 | 0.08916 | 0.088875 | 0.088357 | 0.087637 | 0.086807 | 0.08624 | 0.085667 | 0.084624 | 0.083758 | 0.083306 | 0.082995 | 0.082524 | 0.081797 | 0.08144 | 0.081048 | 0.080342 | 0.079227 | 0.078467 | 0.078096 | 0.077836 | 0.076759 | 0.075728 | 0.075155 | 0.074334 | 0.073034 | 0.071779 | 0.070603 | 0.069186 | 0.068165 | 0.067295 | 0.0658 | 0.064321 | 0.063154 | 0.061862 | 0.060676 | 0.059496 | 0.058118 | 0.056942 | 0.056448 | 0.056302 | 0.055881 | 0.055178 | 0.054755 | 0.054711 | 0.054547 | 0.054265 | 0.053958 | 0.053679 | 0.053568 | 0.053506 | 0.053051 | 0.052864 | 0.05315 | 0.052891 | 0.052654 | 0.052988 | 0.053415 | 0.053762 | 0.053788 | 0.05392 | 0.054151 | 0.054508 | 0.054849 | 0.055107 | 0.055221 | 0.05563 | 0.056176 | 0.056392 | 0.056619 | 0.057583 | 0.058243 | 0.058755 | 0.059391 | 0.059646 | 0.060342 | 0.061253 | 0.061657 | 0.061794 | 0.062339 | 0.062827 | 0.063199 | 0.064064 | 0.064398 | 0.064799 | 0.065944 | 0.066171 | 0.066768 | 0.068119 | 0.068659 | 0.069206 | 0.070042 | 0.070759 | 0.071627 | 0.07254 | 0.072913 | 0.073368 | 0.074261 | 0.074635 | 0.075653 | 0.077364 | 0.077529 | 0.077381 | 0.078725 | 0.079334 | 0.079905 | 0.081228 | 0.081854 | 0.082486 | 0.083475 | 0.083559 | 0.084662 | 0.086195 | 0.086562 | 0.087153 | 0.088047 | 0.088895 | 0.090233 | 0.091403 | 0.091404 | 0.09242 | 0.093788 | 0.094051 | 0.094752 | 0.095507 | 0.096124 | 0.097209 | 0.098254 | 0.099336 | 0.100653 | 0.100886 | 0.101115 | 0.102417 | 0.103158 | 0.103649 | 0.104854 | 0.105801 | 0.106495 | 0.107519 | 0.108482 | 0.108635 | 0.109463 | 0.111084 | 0.112252 | 0.113153 | 0.113684 | 0.11385 | 0.115133 | 0.116129 | 0.117243 | 0.118603 | 0.118684 | 0.119143 | 0.120388 | 0.121187 | 0.121586 | 0.122405 | 0.123354 | 0.124242 | 0.125634 | 0.126151 | 0.126299 | 0.127238 | 0.127695 | 0.128351 | 0.129786 | 0.130395 | 0.129927 | 0.130354 | 0.131695 | 0.132964 | 0.133769 | 0.133903 | 0.134699 | 0.135685 | 0.136032 | 0.136295 | 0.137182 | 0.137525 | 0.137951 | 0.138636 | 0.138476 | 0.138911 | 0.140101 | 0.139951 | 0.139331 | 0.140055 | 0.141425 | 0.142335 | 0.143471 | 0.14317 | 0.142569 | 0.143304 | 0.143866 | 0.144274 | 0.145108 | 0.144959 | 0.144756 | 0.145268 | 0.145645 | 0.145719 | 0.146384 | 0.146569 | 0.146438 | 0.146609 | 0.146858 | 0.147507 | 0.14769 | 0.147142 | 0.147157 | 0.147565 | 0.147759 | 0.148506 | 0.149576 | 0.148823 | 0.148634 | 0.149544 | 0.149217 | 0.149408 | 0.149863 | 0.149726 | 0.149974 | 0.149784 | 0.149225 | 0.149776 | 0.150658 | 0.149353 | 0.148838 | 0.14976 | 0.149814 | 0.150402 | 0.150754 | 0.149522 | 0.149636 | 0.149964 | 0.149024 | 0.149575 | 0.150778 | 0.150275 | 0.149636 | 0.148833 | 0.148184 | 0.148362 | 0.148218 | 0.148325 | 0.148652 | 0.148098 | 0.14836 | 0.14831 | 0.146928 | 0.146067 | 0.146466 | 0.146432 | 0.145635 | 0.145273 | 0.144288 | 0.14313 | 0.142576 | 0.142343 | 0.142367 | 0.142299 | 0.141743 | 0.141009 | 0.141025 | 0.140277 | 0.138847 | 0.138029 | 0.137346 | 0.136914 | 0.136773 | 0.136218 | 0.135222 | 0.134261 | 0.133981 | 0.133826 | 0.133275 | 0.132069 | 0.130766 | 0.129873 | 0.128787 | 0.128023 | 0.127392 | 0.126624 | 0.125914 | 0.125009 | 0.123837 | 0.123117 | 0.12187 | 0.120741 | 0.120184 | 0.118378 | 0.117715 | 0.116988 | 0.115318 | 0.114526 | 0.114258 | 0.112985 | 0.111526 | 0.1103 | 0.108919 | 0.107586 | 0.107069 | 0.105809 | 0.104427 | 0.103698 | 0.10282 | 0.1016 | 0.099866 | 0.098005 | 0.097381 | 0.096537 | 0.09443 | 0.093249 | 0.093111 | 0.091953 | 0.090516 | 0.089323 | 0.088275 | 0.087178 | 0.085037 | 0.084141 | 0.083699 | 0.082417 | 0.081004 | 0.079812 | 0.078864 | 0.077777 | 0.076717 | 0.075367 | 0.073205 | 0.071616 | 0.070459 | 0.069561 | 0.069071 | 0.067696 | 0.065949 | 0.065033 | 0.063725 | 0.062766 | 0.062311 | 0.061339 | 0.059482 | 0.058515 | 0.057767 | 0.056079 | 0.054902 | 0.054107 | 0.053076 | 0.052638 | 0.052025 | 0.050963 | 0.050264 | 0.046979 | 0.044604 | 0.045081 | 0.045234 | 0.044662 | 0.043356 | 0.041653 | 0.040551 | 0.039949 | 0.039255 | 0.038035 | 0.036262 | 0.035902 | 0.036148 | 0.035207 | 0.033779 | 0.033185 | 0.032284 | 0.031227 | 0.0318 | 0.032053 | 0.029965 | 0.028553 | 0.028392 | 0.026787 | 0.027088 | 0.027738 | 0.025828 | 0.024174 | 0.024131 | 0.024173 | 0.024145 | 0.021987 | 0.020216 | 0.021705 | 0.021597 | 0.021125 | 0.021253 | 0.021056 | 0.020214 | 0.020742 | 0.02036 | 0.018331 | 0.016841 | 0.016622 | 0.017408 | 0.017064 | 0.016466 | 0.016478 | 0.016938 | 0.016823 | 0.016562 | 0.017023 | 0.016273 | 0.015347 | 0.0156 | 0.014938 | 0.015301 | 0.016199 | 0.015437 | 0.015638 | 0.015947 | 0.015857 | 0.015409 | 0.015498 | 0.014682 | 0.015025 | 0.015976 | 0.01608 | 0.015261 | 0.014458 | 0.015028 | 0.015983 | 0.016244 | 0.015465 | 0.014586 | 0.01442 | 0.014389 | 0.015044 | 0.015939 | 0.016562 | 0.016907 | 0.01638 | 0.015275 | 0.015385 | 0.015959 | 0.015799 | 0.015497 | 0.01512 | 0.015278 | 0.016171 | 0.016249 | 0.015229 | 0.015764 | 0.01599 | 0.015118 | 0.015355 | 0.016229 | 0.015885 | 0.015203 | 0.015118 | 0.015614 | 0.015953 | 0.015968 | 0.016219 | 0.015967 | 0.015877 | 0.016517 | 0.017382 | 0.017149 | 0.015973 | 0.015945 | 0.016306 | 0.016234 | 0.017137 | 0.0167 | 0.016141 | 0.016158 | 0.015938 | 0.01589 | 0.016782 | 0.016542 | 0.016539 | 0.017057 | 0.015872 | 0.01493 | 0.015655 | 0.016631 | 0.017244 | 0.015909 | 0.016033 | 0.016095 | 0.014381 | 0.015638 | 0.016141 | 0.015991 | 0.017124 | 0.01733 | 0.01662 | 0.016589 | 0.016395 | 0.016437 | 0.01693 | 0.017109 | 0.017108 | 0.017165 | 0.017091 | 0.016974 | 0.015721 | 0.014444 | 0.015793 | 0.0167 | 0.017373 | 0.017308 | 0.016793 | 0.016783 | 0.017185 | 0.016526 | 0.017206 | 0.016896 | 0.016875 | 0.017202 | 0.016362 | 0.016458 | 0.017852 | 0.017128 | 0.017091 | 0.018227 | 0.017702 | 0.017446 | 0.018155 | 0.018436 | 0.018718 | 0.018345 | 0.017464 | 0.016751 | 0.017383 | 0.018016 | 0.018205 | 0.018332 | 0.018059 | 0.017247 | 0.017006 | 0.017883 | 0.018117 | 0.017872 | 0.017656 | 0.018296 | 0.018347 | 0.017956 | 0.018177 | 0.018391 | 0.018119 | 0.018421 | 0.018392 | 0.017565 | 0.017747 | 0.01789 | 0.017634 | 0.018529 | 0.018622 | 0.018093 | 0.018176 | 0.018084 | 0.018227 | 0.018356 | 0.01785 | 0.017885 | 0.018243 | 0.018233 | 0.018138 | 0.018535 | 0.018725 | 0.018678 | 0.018811 | 0.018214 | 0.017943 | 0.018664 | 0.018609 | 0.018197 | 0.018113 | 0.018239 | 0.018659 | 0.018539 | 0.018314 | 0.018673
0.082 | 7 | Mixture_6_BM | 0.147026 | 0.14727 | 0.144444 | 0.140288 | 0.137396 | 0.13565 | 0.133298 | 0.127076 | 0.132719 | 0.133973 | 0.130102 | 0.127158 | 0.131272 | 0.141929 | 0.147382 | 0.147076 | 0.149648 | 0.151953 | 0.15019 | 0.150033 | 0.151441 | 0.151822 | 0.15422 | 0.154651 | 0.152469 | 0.155076 | 0.156706 | 0.15694 | 0.157308 | 0.159581 | 0.159777 | 0.159331 | 0.158405 | 0.156322 | 0.158305 | 0.155921 | 0.145426 | 0.146487 | 0.143191 | 0.139355 | 0.13908 | 0.137974 | 0.135031 | 0.133074 | 0.130747 | 0.130709 | 0.131352 | 0.130092 | 0.128244 | 0.128302 | 0.127257 | 0.125698 | 0.123708 | 0.122758 | 0.124244 | 0.125471 | 0.124964 | 0.123854 | 0.122239 | 0.120342 | 0.119535 | 0.120518 | 0.120107 | 0.118602 | 0.118049 | 0.117244 | 0.114211 | 0.111859 | 0.111793 | 0.111537 | 0.111007 | 0.110485 | 0.109448 | 0.109431 | 0.109596 | 0.107929 | 0.107033 | 0.106248 | 0.104425 | 0.10416 | 0.105225 | 0.104221 | 0.102069 | 0.100829 | 0.100978 | 0.101278 | 0.1003 | 0.099469 | 0.099141 | 0.098663 | 0.098411 | 0.097904 | 0.098745 | 0.098481 | 0.096178 | 0.095311 | 0.096974 | 0.097306 | 0.095817 | 0.09492 | 0.095107 | 0.096007 | 0.09612 | 0.09545 | 0.095838 | 0.09682 | 0.097603 | 0.096978 | 0.096722 | 0.098512 | 0.097968 | 0.09467 | 0.094713 | 0.095875 | 0.094655 | 0.092961 | 0.092278 | 0.092356 | 0.091526 | 0.090758 | 0.091278 | 0.091903 | 0.092592 | 0.092799 | 0.092208 | 0.092684 | 0.092982 | 0.092347 | 0.092557 | 0.093666 | 0.09551 | 0.096154 | 0.096142 | 0.097689 | 0.098824 | 0.10066 | 0.102476 | 0.104163 | 0.106328 | 0.108707 | 0.110152 | 0.112387 | 0.115769 | 0.118671 | 0.121851 | 0.125292 | 0.129064 | 0.133529 | 0.137109 | 0.140798 | 0.144225 | 0.146833 | 0.150069 | 0.150917 | 0.15051 | 0.149601 | 0.146725 | 0.142585 | 0.138726 | 0.136142 | 0.133655 | 0.131777 | 0.130838 | 0.130397 | 0.131563 | 0.133179 | 0.135087 | 0.136943 | 0.138847 | 0.141033 | 0.143982 | 0.14692 | 0.149751 | 0.152232 | 0.155332 | 0.159207 | 0.16261 | 0.166038 | 0.170716 | 0.175291 | 0.179551 | 0.184137 | 0.189092 | 0.193577 | 0.197929 | 0.202946 | 0.208297 | 0.213084 | 0.218149 | 0.223578 | 0.228556 | 0.234118 | 0.240257 | 0.247236 | 0.2547 | 0.262886 | 0.271873 | 0.280632 | 0.289301 | 0.297449 | 0.305175 | 0.311031 | 0.314751 | 0.316947 | 0.318227 | 0.317361 | 0.31598 | 0.315435 | 0.31612 | 0.317842 | 0.321029 | 0.325216 | 0.329686 | 0.334595 | 0.339065 | 0.342178 | 0.343675 | 0.343589 | 0.341912 | 0.339081 | 0.334584 | 0.330015 | 0.326427 | 0.322129 | 0.317955 | 0.314904 | 0.311778 | 0.308207 | 0.305084 | 0.302641 | 0.29974 | 0.296489 | 0.293493 | 0.290482 | 0.28782 | 0.284544 | 0.281784 | 0.279482 | 0.276437 | 0.272265 | 0.268289 | 0.264011 | 0.258741 | 0.253214 | 0.247735 | 0.241247 | 0.234711 | 0.22852 | 0.222244 | 0.216456 | 0.212005 | 0.207808 | 0.203724 | 0.199703 | 0.195555 | 0.191418 | 0.18743 | 0.183325 | 0.179084 | 0.175013 | 0.171164 | 0.167692 | 0.164217 | 0.161068 | 0.158237 | 0.155771 | 0.152885 | 0.149022 | 0.144808 | 0.140527 | 0.135915 | 0.130946 | 0.126177 | 0.121612 | 0.116511 | 0.111655 | 0.107381 | 0.103397 | 0.09999 | 0.097496 | 0.095968 | 0.095445 | 0.095985 | 0.097646 | 0.099875 | 0.102624 | 0.10552 | 0.107764 | 0.109094 | 0.108659 | 0.106585 | 0.103166 | 0.098375 | 0.093069 | 0.087352 | 0.081372 | 0.075912 | 0.070609 | 0.065799 | 0.061522 | 0.058009 | 0.055054 | 0.05263 | 0.051147 | 0.050259 | 0.050256 | 0.051211 | 0.052716 | 0.054549 | 0.056102 | 0.057185 | 0.057773 | 0.057936 | 0.057535 | 0.056855 | 0.056071 | 0.055329 | 0.054608 | 0.054102 | 0.054016 | 0.054361 | 0.05542 | 0.056706 | 0.058131 | 0.059446 | 0.060707 | 0.061718 | 0.06278 | 0.063836 | 0.064464 | 0.0649 | 0.06516 | 0.065487 | 0.065786 | 0.066092 | 0.06634 | 0.066803 | 0.067228 | 0.067854 | 0.068438 | 0.068671 | 0.068892 | 0.068924 | 0.06881 | 0.068821 | 0.068577 | 0.067892 | 0.066945 | 0.06623 | 0.065876 | 0.065751 | 0.065208 | 0.064609 | 0.064209 | 0.064351 | 0.064736 | 0.06526 | 0.066076 | 0.067059 | 0.068422 | 0.069866 | 0.071211 | 0.072814 | 0.074343 | 0.075501 | 0.076402 | 0.077337 | 0.078177 | 0.079028 | 0.079279 | 0.079644 | 0.080306 | 0.08052 | 0.080278 | 0.080338 | 0.080267 | 0.07974 | 0.079559 | 0.079807 | 0.080095 | 0.080269 | 0.080288 | 0.080282 | 0.079682 | 0.078983 | 0.079265 | 0.07969 | 0.079901 | 0.079906 | 0.080001 | 0.080499 | 0.080947 | 0.081395 | 0.081979 | 0.08277 | 0.082829 | 0.082257 | 0.082615 | 0.082523 | 0.082019 | 0.081994 | 0.081171 | 0.07951 | 0.078441 | 0.077257 | 0.07602 | 0.074669 | 0.073607 | 0.071555 | 0.069983 | 0.070089 | 0.070061 | 0.068571 | 0.06801 | 0.067857 | 0.067606 | 0.068458 | 0.068026 | 0.067824 | 0.068329 | 0.068641 | 0.068637 | 0.068815 | 0.069331 | 0.068795 | 0.066347 | 0.066784 | 0.066837 | 0.066439 | 0.066652 | 0.065696 | 0.064934 | 0.065005 | 0.064257 | 0.061098 | 0.060604 | 0.06069 | 0.059966 | 0.059254 | 0.058279 | 0.057047 | 0.05673 | 0.0563 | 0.056212 | 0.053869 | 0.050719 | 0.051533 | 0.051715 | 0.050191 | 0.04784 | 0.046842 | 0.04601 | 0.043886 | 0.040576 | 0.039231 | 0.037917 | 0.036987 | 0.035319 | 0.0346 | 0.034195 | 0.032924 | 0.031249 | 0.030455 | 0.030802 | 0.030748 | 0.029747 | 0.029201 | 0.029228 | 0.029423 | 0.029041 | 0.026858 | 0.026734 | 0.027661 | 0.027804 | 0.028231 | 0.028232 | 0.027995 | 0.028247 | 0.027543 | 0.027555 | 0.027421 | 0.027476 | 0.027979 | 0.028235 | 0.027404 | 0.028033 | 0.028607 | 0.027497 | 0.026311 | 0.026891 | 0.026885 | 0.027551 | 0.027669 | 0.027725 | 0.028154 | 0.028454 | 0.028843 | 0.026401 | 0.026713 | 0.028584 | 0.028874 | 0.029053 | 0.029315 | 0.028878 | 0.029724 | 0.03034 | 0.029223 | 0.029269 | 0.030143 | 0.030335 | 0.030785 | 0.031044 | 0.031321 | 0.031536 | 0.031829 | 0.032103 | 0.032166 | 0.032765 | 0.033315 | 0.033622 | 0.033902 | 0.034382 | 0.03494 | 0.035413 | 0.03584 | 0.036606 | 0.037417 | 0.037152 | 0.037911 | 0.039422 | 0.03955 | 0.039319 | 0.040331 | 0.04054 | 0.040896 | 0.041582 | 0.041887 | 0.041003 | 0.041002 | 0.041421 | 0.042003 | 0.042689 | 0.042295 | 0.040547 | 0.041383 | 0.042099 | 0.037767 | 0.036392 | 0.038261 | 0.038706 | 0.038283 | 0.036856 | 0.036594 | 0.036935 | 0.03594 | 0.034508 | 0.034777 | 0.03436 | 0.03284 | 0.03321 | 0.033458 | 0.033682 | 0.030871 | 0.030119 | 0.031292 | 0.031143 | 0.030963 | 0.03113 | 0.030051 | 0.029816 | 0.029457 | 0.028778 | 0.029682 | 0.029273 | 0.029129 | 0.029438 | 0.029657 | 0.029909 | 0.029878 | 0.029112 | 0.02814 | 0.028646 | 0.028868 | 0.028729 | 0.029046 | 0.029088 | 0.028965 | 0.028903 | 0.027663 | 0.028098 | 0.028975 | 0.028426 | 0.028037 | 0.027926 | 0.028426 | 0.028735 | 0.028082 | 0.0275 | 0.028142 | 0.028486 | 0.027993 | 0.027879 | 0.027714 | 0.027426 | 0.027766 | 0.027942 | 0.028255 | 0.028674 | 0.027574 | 0.027411 | 0.027703 | 0.027745 | 0.027613 | 0.027683 | 0.027501 | 0.027528 | 0.028139 | 0.027804 | 0.026625 | 0.026916 | 0.027524 | 0.027669 | 0.027323 | 0.026956 | 0.026758 | 0.026808 | 0.02729 | 0.027499 | 0.027057 | 0.026833 | 0.027006 | 0.026807 | 0.026439 | 0.026454 | 0.027149 | 0.027 | 0.027016 | 0.026547 | 0.025832 | 0.0264 | 0.026775 | 0.026942 | 0.027422 | 0.027559 | 0.027566 | 0.027046 | 0.026573 | 0.026367 | 0.026378 | 0.026271 | 0.026469 | 0.026952 | 0.026684 | 0.025992 | 0.026417 | 0.027037 | 0.027252 | 0.026799 | 0.026482 | 0.026653 | 0.026533 | 0.026352 | 0.026142 | 0.026273 | 0.026416 | 0.026604 | 0.026837 | 0.026825 | 0.02661 | 0.025846 | 0.025808 | 0.026044 | 0.025875 | 0.025647 | 0.025893 | 0.025946 | 0.025848 | 0.026273 | 0.026362 | 0.025906 | 0.025774 | 0.025749 | 0.025669 | 0.025858 | 0.025971 | 0.0252 | 0.024411 | 0.024555 | 0.024709 | 0.024537 | 0.024381 | 0.024271 | 0.024056 | 0.024615 | 0.025234 | 0.025 | 0.024546 | 0.024161 | 0.023741 | 0.023456 | 0.023505 | 0.023244 | 0.023053 | 0.023056 | 0.021875 | 0.021538 | 0.022088 | 0.022528 | 0.02241 | 0.021334 | 0.02114 | 0.020914 | 0.020799 | 0.020316 | 0.01947 | 0.020447 | 0.021621 | 0.020947 | 0.021589 | 0.022901 | 0.022974 | 0.022503 | 0.022083 | 0.022283 | 0.022465 | 0.02254 | 0.022867 | 0.022918 | 0.022493 | 0.021863 | 0.02094 | 0.021098 | 0.022283 | 0.023058 | 0.022574 | 0.021734 | 0.021744 | 0.021795 | 0.021505 | 0.020979 | 0.020973 | 0.02111 | 0.021693 | 0.0226 | 0.02289 | 0.022727 | 0.023244 | 0.022956 | 0.022932 | 0.022972 | 0.023593 | 0.024172 | 0.024816 | 0.025931 | 0.026547 | 0.026679 | 0.026434 | 0.025701 | 0.026078 | 0.026561 | 0.026186 | 0.026284 | 0.027123 | 0.027239 | 0.026928 | 0.027182 | 0.027629 | 0.027635 | 0.027918 | 0.027967 | 0.028169 | 0.028116 | 0.02748 | 0.028163 | 0.028556 | 0.02855 | 0.028648 | 0.028467 | 0.028606 | 0.028996 | 0.029317 | 0.029504 | 0.029323 | 0.029857 | 0.030078 | 0.029459 | 0.029027 | 0.028824 | 0.028467 | 0.028697 | 0.029113 | 0.028363 | 0.027966 | 0.028266 | 0.028314 | 0.027542 | 0.026958 | 0.025872 | 0.024978 | 0.024871 | 0.024687 | 0.024203 | 0.024809 | 0.02455 | 0.023412 | 0.022856 | 0.022136 | 0.021264 | 0.020885 | 0.020388 | 0.02107 | 0.022465 | 0.022731 | 0.023414 | 0.024346 | 0.024087 | 0.023487 | 0.02414 | 0.024284 | 0.024207 | 0.023981 | 0.02479 | 0.025114 | 0.025924 | 0.025796 | 0.025808 | 0.026356 | 0.026247 | 0.026047 | 0.025578 | 0.025566 | 0.026364 | 0.027095 | 0.027316 | 0.027159 | 0.026651 | 0.026718 | 0.027277 | 0.027522 | 0.027808 | 0.02774 | 0.027436 | 0.027233 | 0.027813 | 0.028283 | 0.028687 | 0.028425 | 0.028423 | 0.028879 | 0.028714 | 0.028977 | 0.029166 | 0.029643 | 0.030357 | 0.030024 | 0.029212 | 0.029311 | 0.029382 | 0.029803 | 0.030886 | 0.031045 | 0.030715 | 0.030632 | 0.030806 | 0.030804 | 0.03079 | 0.031099 | 0.031601 | 0.03213 | 0.032473 | 0.032193 | 0.03198 | 0.03222 | 0.032927 | 0.033259 | 0.033191 | 0.033639 | 0.033649 | 0.033603 | 0.033922 | 0.034232 | 0.034335 | 0.034215 | 0.034136 | 0.034174 | 0.03458 | 0.034684 | 0.034653 | 0.034538 | 0.034888 | 0.035081 | 0.034959 | 0.034512 | 0.035079 | 0.035503 | 0.035494 | 0.035285 | 0.035036 | 0.034672 | 0.035129 | 0.035819 | 0.035577 | 0.034911 | 0.034798 | 0.034531 | 0.033789 | 0.034818 | 0.036079 | 0.036261 | 0.035878 | 0.035396 | 0.033211 | 0.032023 | 0.033895 | 0.03479 | 0.034635 | 0.034491 | 0.034536 | 0.034582 | 0.035347 | 0.035498 | 0.035489 | 0.035814 | 0.0362 | 0.03642 | 0.036608 | 0.036604 | 0.036387 | 0.036511 | 0.03682 | 0.036873 | 0.036525 | 0.036458 | 0.03645 | 0.036284 | 0.036533 | 0.036835 | 0.037216 | 0.037483 | 0.037457 | 0.037244 | 0.037272 | 0.036878 | 0.036542 | 0.036594 | 0.036872 | 0.037036 | 0.037086 | 0.036867 | 0.037293 | 0.037507 | 0.036846 | 0.036692 | 0.03693 | 0.037297 | 0.038056 | 0.038086 | 0.037809 | 0.037653 | 0.037671 | 0.038009 | 0.038161 | 0.038128 | 0.038361 | 0.038539 | 0.038514 | 0.03841 | 0.038328 | 0.038309 | 0.038421 | 0.03824 | 0.038003 | 0.038235 | 0.038265 | 0.03865 | 0.039125 | 0.039184 | 0.038986 | 0.039298 | 0.039603 | 0.039024 | 0.03856 | 0.038898 | 0.039056 | 0.038841 | 0.039381 | 0.039658 | 0.039407 | 0.039719 | 0.040097 | 0.04013 | 0.039658 | 0.03949 | 0.039878 | 0.039603 | 0.039132 | 0.039824 | 0.040314 | 0.040464 | 0.040574 | 0.040432 | 0.039848 | 0.039559 | 0.039433 | 0.039647 | 0.04023 | 0.040466 | 0.040395 | 0.040369 | 0.040463 | 0.040356 | 0.040205 | 0.040467 | 0.0411 | 0.041467 | 0.041583 | 0.041309 | 0.041268 | 0.041776 | 0.041786 | 0.041488 | 0.041507 | 0.041317 | 0.041395 | 0.041569 | 0.041769 | 0.042096 | 0.042184 | 0.041967 | 0.041887 | 0.04236 | 0.042774 | 0.04319 | 0.043292 | 0.042848 | 0.042552 | 0.042503 | 0.042978 | 0.043313 | 0.043262 | 0.043201 | 0.043243 | 0.043724 | 0.044056 | 0.04413 | 0.044442 | 0.044757 | 0.044797 | 0.044975 | 0.045009 | 0.044981 | 0.04537 | 0.045573 | 0.045638 | 0.045804 | 0.046249 | 0.046632 | 0.046638 | 0.046652 | 0.046924 | 0.047061 | 0.047046 | 0.047179 | 0.047096 | 0.047152 | 0.04764 | 0.047891 | 0.048044 | 0.047967 | 0.048143 | 0.048394 | 0.048605 | 0.048642 | 0.048737 | 0.048535 | 0.048365 | 0.048727 | 0.048938 | 0.048998 | 0.049351 | 0.049398 | 0.049393 | 0.049658 | 0.049757 | 0.049565 | 0.04954 | 0.05001 | 0.050245 | 0.05032 | 0.050375 | 0.050383 | 0.050238 | 0.050443 | 0.050724 | 0.050771 | 0.050901 | 0.050973 | 0.050974 | 0.051132 | 0.051075 | 0.051242 | 0.05159 | 0.05175 | 0.051825 | 0.051929 | 0.051731 | 0.051816 | 0.051886 | 0.052111 | 0.052381 | 0.052674 | 0.052818 | 0.052423 | 0.052426 | 0.052725 | 0.052972 | 0.053107 | 0.05326 | 0.053211 | 0.053447 | 0.05382 | 0.053797 | 0.053937 | 0.054266 | 0.054404 | 0.054292 | 0.05447 | 0.054871 | 0.055275 | 0.055484 | 0.055347 | 0.055285 | 0.055724 | 0.056048 | 0.056009 | 0.055953 | 0.056265 | 0.05682 | 0.057047 | 0.057102 | 0.057604 | 0.057965 | 0.058042 | 0.058409 | 0.058667 | 0.058675 | 0.058985 | 0.059608 | 0.059868 | 0.059992 | 0.060267 | 0.060434 | 0.060776 | 0.061676 | 0.062012 | 0.062181 | 0.062579 | 0.063048 | 0.063885 | 0.064925 | 0.065691 | 0.066117 | 0.066437 | 0.067308 | 0.068433 | 0.069177 | 0.069631 | 0.069978 | 0.070641 | 0.071832 | 0.073384 | 0.074566 | 0.07503 | 0.075719 | 0.076791 | 0.077313 | 0.077931 | 0.078689 | 0.079124 | 0.079165 | 0.079541 | 0.079847 | 0.080083 | 0.0802 | 0.079947 | 0.079608 | 0.079198 | 0.079027 | 0.078792 | 0.078106 | 0.077527 | 0.076914 | 0.076443 | 0.075954 | 0.075292 | 0.074808 | 0.074502 | 0.074129 | 0.073644 | 0.072949 | 0.072437 | 0.072277 | 0.071901 | 0.071244 | 0.07079 | 0.070208 | 0.069935 | 0.06944 | 0.068614 | 0.067849 | 0.067539 | 0.066861 | 0.065887 | 0.064726 | 0.063799 | 0.06343 | 0.06282 | 0.061783 | 0.06035 | 0.059481 | 0.058914 | 0.05804 | 0.057248 | 0.056411 | 0.05582 | 0.055564 | 0.055453 | 0.055251 | 0.054922 | 0.054542 | 0.054295 | 0.053985 | 0.054045 | 0.054301 | 0.054201 | 0.053961 | 0.053628 | 0.053225 | 0.053034 | 0.053209 | 0.053579 | 0.053554 | 0.053366 | 0.053435 | 0.053695 | 0.053459 | 0.053546 | 0.053942 | 0.054105 | 0.054489 | 0.054753 | 0.054953 | 0.055166 | 0.054889 | 0.054716 | 0.055591 | 0.056666 | 0.05724 | 0.05776 | 0.057943 | 0.057971 | 0.058438 | 0.059137 | 0.059622 | 0.059592 | 0.059677 | 0.060001 | 0.060142 | 0.060311 | 0.060768 | 0.061171 | 0.061588 | 0.062243 | 0.063004 | 0.063634 | 0.064215 | 0.064401 | 0.06448 | 0.065021 | 0.065543 | 0.065772 | 0.066297 | 0.067061 | 0.067733 | 0.068046 | 0.068516 | 0.06928 | 0.069598 | 0.069559 | 0.070357 | 0.070857 | 0.071054 | 0.071562 | 0.072209 | 0.072578 | 0.073082 | 0.073465 | 0.074075 | 0.074923 | 0.075259 | 0.075718 | 0.076695 | 0.077646 | 0.078076 | 0.078231 | 0.078355 | 0.079121 | 0.080021 | 0.080532 | 0.080978 | 0.081341 | 0.08212 | 0.082802 | 0.083504 | 0.084068 | 0.084344 | 0.084532 | 0.085211 | 0.085935 | 0.086346 | 0.086835 | 0.087423 | 0.088074 | 0.089122 | 0.089757 | 0.089974 | 0.090109 | 0.090579 | 0.091369 | 0.09232 | 0.092926 | 0.093564 | 0.094039 | 0.094492 | 0.094941 | 0.095623 | 0.096221 | 0.096786 | 0.097593 | 0.097995 | 0.098656 | 0.099355 | 0.099599 | 0.100326 | 0.101151 | 0.101551 | 0.102014 | 0.102443 | 0.103276 | 0.103724 | 0.103775 | 0.104318 | 0.104896 | 0.104829 | 0.104956 | 0.105829 | 0.106194 | 0.106187 | 0.106737 | 0.107826 | 0.108331 | 0.108804 | 0.109281 | 0.109697 | 0.109879 | 0.110683 | 0.110894 | 0.11081 | 0.111268 | 0.111978 | 0.11223 | 0.11202 | 0.112366 | 0.113197 | 0.113835 | 0.11435 | 0.114291 | 0.114038 | 0.114215 | 0.114562 | 0.115275 | 0.1156 | 0.115742 | 0.115822 | 0.115899 | 0.116359 | 0.116784 | 0.117022 | 0.116905 | 0.117286 | 0.117421 | 0.117564 | 0.117902 | 0.117799 | 0.117526 | 0.117638 | 0.117596 | 0.117677 | 0.118192 | 0.119084 | 0.118922 | 0.118827 | 0.119019 | 0.118578 | 0.118938 | 0.119309 | 0.119133 | 0.119154 | 0.118997 | 0.119077 | 0.119531 | 0.120036 | 0.119436 | 0.119072 | 0.11948 | 0.119599 | 0.11979 | 0.119627 | 0.118768 | 0.118411 | 0.119009 | 0.118965 | 0.118848 | 0.119358 | 0.119115 | 0.118812 | 0.119019 | 0.11914 | 0.118723 | 0.117969 | 0.117512 | 0.117597 | 0.117566 | 0.117416 | 0.117218 | 0.116695 | 0.116431 | 0.116593 | 0.116758 | 0.115767 | 0.115012 | 0.115202 | 0.114777 | 0.114175 | 0.113844 | 0.113647 | 0.113075 | 0.112222 | 0.112096 | 0.111877 | 0.111385 | 0.111108 | 0.110654 | 0.10973 | 0.10886 | 0.108434 | 0.108568 | 0.108287 | 0.107465 | 0.107096 | 0.107736 | 0.107304 | 0.10605 | 0.104981 | 0.104594 | 0.10432 | 0.102894 | 0.101994 | 0.101863 | 0.101535 | 0.100579 | 0.099345 | 0.098648 | 0.097894 | 0.097578 | 0.096955 | 0.095359 | 0.095285 | 0.09504 | 0.093561 | 0.092375 | 0.091888 | 0.091355 | 0.090441 | 0.089204 | 0.088342 | 0.08747 | 0.086667 | 0.086141 | 0.085153 | 0.084076 | 0.083509 | 0.08292 | 0.081742 | 0.080314 | 0.079156 | 0.078624 | 0.077954 | 0.077002 | 0.07633 | 0.075355 | 0.074393 | 0.073836 | 0.073004 | 0.071265 | 0.0697 | 0.069397 | 0.069321 | 0.068045 | 0.06668 | 0.06606 | 0.065236 | 0.064031 | 0.063238 | 0.062644 | 0.061158 | 0.059467 | 0.058551 | 0.057971 | 0.057565 | 0.056599 | 0.055638 | 0.054707 | 0.054088 | 0.053734 | 0.052846 | 0.0525 | 0.051736 | 0.050694 | 0.049955 | 0.048746 | 0.047605 | 0.047272 | 0.046609 | 0.045639 | 0.045014 | 0.044507 | 0.043869 | 0.041907 | 0.041205 | 0.04087 | 0.040443 | 0.039773 | 0.038987 | 0.038402 | 0.037749 | 0.037031 | 0.037023 | 0.036454 | 0.034301 | 0.034428 | 0.034663 | 0.033601 | 0.033093 | 0.032831 | 0.032624 | 0.03205 | 0.032255 | 0.032347 | 0.031217 | 0.03059 | 0.030988 | 0.029961 | 0.029789 | 0.030459 | 0.029477 | 0.02849 | 0.027959 | 0.028474 | 0.028376 | 0.026418 | 0.025552 | 0.026828 | 0.026952 | 0.026385 | 0.026109 | 0.026085 | 0.026208 | 0.026905 | 0.026433 | 0.02498 | 0.023531 | 0.024092 | 0.025147 | 0.024747 | 0.024384 | 0.024747 | 0.024747 | 0.024695 | 0.024786 | 0.024972 | 0.024593 | 0.02479 | 0.025681 | 0.024775 | 0.023934 | 0.024674 | 0.024473 | 0.024496 | 0.024897 | 0.025082 | 0.024302 | 0.024128 | 0.024627 | 0.025116 | 0.025184 | 0.025164 | 0.02474 | 0.024315 | 0.025164 | 0.025823 | 0.025782 | 0.024939 | 0.024148 | 0.024297 | 0.025072 | 0.025815 | 0.026179 | 0.025642 | 0.025545 | 0.025998 | 0.026263 | 0.026149 | 0.025536 | 0.024896 | 0.024936 | 0.025115 | 0.025907 | 0.026639 | 0.026991 | 0.026066 | 0.025597 | 0.026145 | 0.025931 | 0.024895 | 0.026011 | 0.027024 | 0.026268 | 0.025246 | 0.025322 | 0.025743 | 0.02592 | 0.026506 | 0.02609 | 0.026172 | 0.026865 | 0.027138 | 0.027004 | 0.026602 | 0.026675 | 0.026861 | 0.026739 | 0.027546 | 0.027434 | 0.026968 | 0.027095 | 0.027136 | 0.026636 | 0.027159 | 0.027119 | 0.026503 | 0.027036 | 0.026873 | 0.026187 | 0.027097 | 0.02778 | 0.027479 | 0.026506 | 0.026807 | 0.026691 | 0.026419 | 0.027553 | 0.027675 | 0.027484 | 0.027583 | 0.027484 | 0.02717 | 0.027123 | 0.026937 | 0.02735 | 0.027829 | 0.028045 | 0.028308 | 0.028431 | 0.028253 | 0.0276 | 0.027076 | 0.027658 | 0.028457 | 0.028186 | 0.028194 | 0.02852 | 0.028534 | 0.028506 | 0.028354 | 0.02768 | 0.028044 | 0.028069 | 0.028078 | 0.028801 | 0.028594 | 0.028404 | 0.028394 | 0.028037 | 0.028473 | 0.029284 | 0.029155 | 0.02903 | 0.029176 | 0.029258 | 0.029413 | 0.029582 | 0.02856 | 0.027624 | 0.028197 | 0.028912 | 0.029499 | 0.029849 | 0.02954 | 0.02899 | 0.029055 | 0.029434 | 0.029206 | 0.028987 | 0.029082 | 0.029563 | 0.029725 | 0.029227 | 0.028919 | 0.029393 | 0.029594 | 0.02986 | 0.029594 | 0.029123 | 0.029428 | 0.029118 | 0.029048 | 0.029755 | 0.029904 | 0.029603 | 0.029514 | 0.029595 | 0.029175 | 0.029091 | 0.029636 | 0.029962 | 0.02971 | 0.029685 | 0.029691 | 0.029676 | 0.029761 | 0.029516 | 0.029284 | 0.029213 | 0.028957 | 0.028981 | 0.029261 | 0.029596 | 0.029507 | 0.028934 | 0.028728 | 0.029007 | 0.02964 | 0.030265
0.082 | 7 | Mixture_6_BM | 0.157073 | 0.150319 | 0.149089 | 0.148688 | 0.146621 | 0.143078 | 0.137929 | 0.133898 | 0.139549 | 0.14245 | 0.140221 | 0.136254 | 0.142233 | 0.153961 | 0.159951 | 0.162645 | 0.164083 | 0.165907 | 0.16519 | 0.162834 | 0.16428 | 0.16601 | 0.16517 | 0.167552 | 0.169957 | 0.171224 | 0.171113 | 0.170865 | 0.172722 | 0.174088 | 0.175155 | 0.174329 | 0.171437 | 0.169159 | 0.172393 | 0.170158 | 0.157799 | 0.158596 | 0.158489 | 0.157846 | 0.155025 | 0.152137 | 0.148018 | 0.147298 | 0.14467 | 0.142544 | 0.142897 | 0.143748 | 0.142929 | 0.141181 | 0.139216 | 0.138706 | 0.137915 | 0.137414 | 0.136882 | 0.137088 | 0.136418 | 0.134355 | 0.1334 | 0.132722 | 0.130231 | 0.130556 | 0.130865 | 0.129995 | 0.129424 | 0.12809 | 0.125858 | 0.124116 | 0.122876 | 0.12296 | 0.121924 | 0.120701 | 0.120081 | 0.119754 | 0.119831 | 0.118759 | 0.118056 | 0.117096 | 0.115132 | 0.11417 | 0.114384 | 0.112809 | 0.111844 | 0.111543 | 0.111292 | 0.110373 | 0.109459 | 0.108717 | 0.107712 | 0.108301 | 0.107285 | 0.105998 | 0.107091 | 0.107674 | 0.106472 | 0.105874 | 0.106141 | 0.106315 | 0.10494 | 0.103803 | 0.103823 | 0.105649 | 0.106189 | 0.105146 | 0.104491 | 0.106015 | 0.107359 | 0.107009 | 0.106614 | 0.106763 | 0.105523 | 0.103661 | 0.103198 | 0.102993 | 0.101786 | 0.09983 | 0.100061 | 0.100093 | 0.099276 | 0.098674 | 0.098254 | 0.099975 | 0.100835 | 0.099177 | 0.098697 | 0.100378 | 0.100747 | 0.100611 | 0.101057 | 0.101113 | 0.101906 | 0.101472 | 0.102974 | 0.105505 | 0.10623 | 0.10782 | 0.110439 | 0.112501 | 0.114165 | 0.116516 | 0.119277 | 0.121667 | 0.123952 | 0.127365 | 0.131263 | 0.135369 | 0.139786 | 0.144961 | 0.149614 | 0.15327 | 0.157003 | 0.160487 | 0.162854 | 0.163042 | 0.161686 | 0.159937 | 0.158037 | 0.154673 | 0.150334 | 0.146579 | 0.144202 | 0.141891 | 0.141281 | 0.141384 | 0.141459 | 0.142898 | 0.145623 | 0.14758 | 0.149484 | 0.152328 | 0.155193 | 0.158627 | 0.162242 | 0.165304 | 0.167994 | 0.171804 | 0.175845 | 0.179193 | 0.183301 | 0.188384 | 0.193034 | 0.198337 | 0.20405 | 0.209093 | 0.214212 | 0.219883 | 0.225485 | 0.230403 | 0.235402 | 0.240265 | 0.245767 | 0.252458 | 0.258697 | 0.265909 | 0.273839 | 0.282137 | 0.29157 | 0.300962 | 0.309994 | 0.318462 | 0.326138 | 0.332878 | 0.337452 | 0.338972 | 0.339644 | 0.339562 | 0.338705 | 0.33799 | 0.338405 | 0.339782 | 0.343077 | 0.346982 | 0.351586 | 0.356844 | 0.361345 | 0.364366 | 0.365602 | 0.364951 | 0.363222 | 0.360412 | 0.356225 | 0.351286 | 0.346968 | 0.342884 | 0.33907 | 0.335324 | 0.332093 | 0.329063 | 0.32551 | 0.321989 | 0.31904 | 0.31633 | 0.313735 | 0.310958 | 0.308535 | 0.305566 | 0.30224 | 0.298919 | 0.295341 | 0.291652 | 0.287751 | 0.283135 | 0.277808 | 0.271999 | 0.266312 | 0.259813 | 0.252745 | 0.246043 | 0.239961 | 0.233911 | 0.228612 | 0.223808 | 0.21958 | 0.215294 | 0.211246 | 0.207169 | 0.202771 | 0.198813 | 0.194597 | 0.189976 | 0.185644 | 0.182001 | 0.178651 | 0.175605 | 0.172665 | 0.169727 | 0.166452 | 0.162806 | 0.158534 | 0.153831 | 0.148866 | 0.143614 | 0.138251 | 0.132938 | 0.127565 | 0.122464 | 0.117699 | 0.113348 | 0.109971 | 0.107318 | 0.105447 | 0.104652 | 0.105259 | 0.10706 | 0.109777 | 0.112969 | 0.115914 | 0.118189 | 0.119508 | 0.119248 | 0.117227 | 0.113337 | 0.108088 | 0.102113 | 0.095761 | 0.089355 | 0.083242 | 0.077219 | 0.072099 | 0.067631 | 0.063574 | 0.06017 | 0.057536 | 0.055669 | 0.054761 | 0.055014 | 0.056038 | 0.057695 | 0.059784 | 0.061458 | 0.062741 | 0.063527 | 0.063556 | 0.06292 | 0.061946 | 0.061016 | 0.060018 | 0.059188 | 0.058754 | 0.058701 | 0.059059 | 0.060103 | 0.061367 | 0.062794 | 0.06443 | 0.065951 | 0.066964 | 0.068068 | 0.069442 | 0.070407 | 0.070882 | 0.071137 | 0.071545 | 0.071932 | 0.072379 | 0.072593 | 0.072959 | 0.073564 | 0.074281 | 0.074655 | 0.074891 | 0.075323 | 0.075657 | 0.075688 | 0.075423 | 0.075057 | 0.074409 | 0.073439 | 0.072432 | 0.071968 | 0.071829 | 0.071144 | 0.070325 | 0.069703 | 0.069662 | 0.070176 | 0.070817 | 0.071632 | 0.072929 | 0.074384 | 0.075999 | 0.077555 | 0.078974 | 0.080543 | 0.08209 | 0.083301 | 0.084525 | 0.085427 | 0.086155 | 0.086769 | 0.08714 | 0.087776 | 0.088072 | 0.087806 | 0.087841 | 0.087753 | 0.087438 | 0.087411 | 0.087701 | 0.08775 | 0.087979 | 0.088156 | 0.087974 | 0.087227 | 0.086458 | 0.086935 | 0.087372 | 0.087596 | 0.087843 | 0.088057 | 0.088516 | 0.088919 | 0.089411 | 0.090291 | 0.091464 | 0.09138 | 0.090349 | 0.090893 | 0.09124 | 0.090953 | 0.090754 | 0.089277 | 0.087396 | 0.086425 | 0.08484 | 0.083224 | 0.081793 | 0.080903 | 0.078808 | 0.077041 | 0.076762 | 0.076402 | 0.075234 | 0.074744 | 0.074251 | 0.073994 | 0.074926 | 0.074327 | 0.073924 | 0.074677 | 0.075015 | 0.074959 | 0.075408 | 0.075863 | 0.075125 | 0.072952 | 0.07356 | 0.073429 | 0.072882 | 0.072797 | 0.071857 | 0.071188 | 0.071325 | 0.070611 | 0.067174 | 0.066165 | 0.066103 | 0.065495 | 0.064881 | 0.064094 | 0.062712 | 0.062042 | 0.06143 | 0.06125 | 0.059158 | 0.055947 | 0.05616 | 0.056239 | 0.054456 | 0.051924 | 0.050882 | 0.049884 | 0.047545 | 0.04361 | 0.041773 | 0.040272 | 0.039116 | 0.037268 | 0.036256 | 0.035651 | 0.03434 | 0.032545 | 0.031423 | 0.031634 | 0.031682 | 0.030664 | 0.029775 | 0.029615 | 0.02997 | 0.029931 | 0.027968 | 0.027338 | 0.028199 | 0.028211 | 0.028412 | 0.028202 | 0.027796 | 0.027701 | 0.026976 | 0.027364 | 0.027671 | 0.027374 | 0.027385 | 0.027628 | 0.026721 | 0.02761 | 0.028469 | 0.027613 | 0.026472 | 0.02674 | 0.026752 | 0.027089 | 0.027193 | 0.027391 | 0.028067 | 0.028659 | 0.029092 | 0.027172 | 0.027128 | 0.02856 | 0.028689 | 0.028804 | 0.028754 | 0.028207 | 0.029314 | 0.030141 | 0.029346 | 0.029254 | 0.02987 | 0.029988 | 0.030276 | 0.030442 | 0.030907 | 0.031225 | 0.031516 | 0.03186 | 0.032012 | 0.032591 | 0.033485 | 0.034022 | 0.034311 | 0.03485 | 0.035492 | 0.036047 | 0.03682 | 0.037849 | 0.03875 | 0.038412 | 0.039276 | 0.040903 | 0.041214 | 0.041249 | 0.042183 | 0.042336 | 0.042986 | 0.044006 | 0.044293 | 0.043283 | 0.043247 | 0.043633 | 0.044202 | 0.045042 | 0.044899 | 0.042957 | 0.043764 | 0.044585 | 0.040282 | 0.038898 | 0.040448 | 0.04075 | 0.040269 | 0.038709 | 0.038101 | 0.038265 | 0.037295 | 0.03567 | 0.035511 | 0.035065 | 0.033722 | 0.033709 | 0.033555 | 0.033598 | 0.030919 | 0.029977 | 0.030888 | 0.030526 | 0.030329 | 0.030546 | 0.030114 | 0.029969 | 0.02904 | 0.028027 | 0.028812 | 0.028203 | 0.028252 | 0.028603 | 0.028694 | 0.028817 | 0.028704 | 0.028014 | 0.027195 | 0.02776 | 0.027769 | 0.027569 | 0.02777 | 0.027802 | 0.02801 | 0.028269 | 0.02703 | 0.026709 | 0.027377 | 0.027027 | 0.026795 | 0.026921 | 0.027371 | 0.027144 | 0.026166 | 0.025652 | 0.026304 | 0.026627 | 0.026266 | 0.026228 | 0.026037 | 0.025963 | 0.025965 | 0.025908 | 0.026146 | 0.026107 | 0.025313 | 0.025517 | 0.025747 | 0.025716 | 0.025901 | 0.025997 | 0.025746 | 0.025602 | 0.025748 | 0.025574 | 0.025054 | 0.025179 | 0.025575 | 0.025334 | 0.024909 | 0.024757 | 0.02492 | 0.025167 | 0.025257 | 0.025208 | 0.025174 | 0.025 | 0.024983 | 0.024869 | 0.02481 | 0.02501 | 0.025188 | 0.024875 | 0.025336 | 0.024828 | 0.023975 | 0.024059 | 0.02428 | 0.024758 | 0.025029 | 0.025032 | 0.024772 | 0.024378 | 0.024348 | 0.02432 | 0.024316 | 0.023896 | 0.024127 | 0.024655 | 0.024432 | 0.024045 | 0.024525 | 0.025068 | 0.024755 | 0.02375 | 0.023452 | 0.023805 | 0.024009 | 0.0241 | 0.023829 | 0.024132 | 0.024166 | 0.023855 | 0.02398 | 0.024053 | 0.024002 | 0.023635 | 0.023635 | 0.023995 | 0.023582 | 0.023366 | 0.023954 | 0.023759 | 0.023425 | 0.023842 | 0.023889 | 0.023465 | 0.023178 | 0.023078 | 0.023343 | 0.023521 | 0.02394 | 0.023818 | 0.023092 | 0.022579 | 0.022359 | 0.02247 | 0.022542 | 0.022623 | 0.022737 | 0.022839 | 0.022963 | 0.02322 | 0.022389 | 0.021169 | 0.021336 | 0.021494 | 0.021383 | 0.021176 | 0.021173 | 0.021346 | 0.019978 | 0.018823 | 0.019097 | 0.020643 | 0.020922 | 0.019064 | 0.019066 | 0.019341 | 0.019255 | 0.018676 | 0.018706 | 0.019771 | 0.020405 | 0.019708 | 0.019645 | 0.020745 | 0.021537 | 0.021566 | 0.020998 | 0.020476 | 0.020423 | 0.021172 | 0.021732 | 0.021541 | 0.021093 | 0.020409 | 0.019356 | 0.019216 | 0.020849 | 0.021231 | 0.020283 | 0.020002 | 0.019923 | 0.01968 | 0.02011 | 0.020046 | 0.019224 | 0.019139 | 0.019322 | 0.020247 | 0.020973 | 0.020178 | 0.020414 | 0.020684 | 0.021109 | 0.02162 | 0.021877 | 0.022322 | 0.023472 | 0.02395 | 0.024254 | 0.024356 | 0.024278 | 0.024645 | 0.025511 | 0.024901 | 0.024249 | 0.024735 | 0.025236 | 0.025225 | 0.024697 | 0.02492 | 0.025695 | 0.025454 | 0.025338 | 0.025618 | 0.026511 | 0.026628 | 0.026357 | 0.026848 | 0.026806 | 0.02646 | 0.026516 | 0.026677 | 0.027348 | 0.027346 | 0.026969 | 0.027194 | 0.027311 | 0.027947 | 0.028106 | 0.027153 | 0.026864 | 0.026891 | 0.026429 | 0.026489 | 0.027438 | 0.027231 | 0.026658 | 0.026208 | 0.02606 | 0.026034 | 0.025404 | 0.024628 | 0.023829 | 0.02319 | 0.022613 | 0.02203 | 0.022977 | 0.024041 | 0.023005 | 0.021158 | 0.020361 | 0.019849 | 0.019306 | 0.018753 | 0.020172 | 0.021471 | 0.021194 | 0.021404 | 0.021268 | 0.020774 | 0.021443 | 0.02297 | 0.023176 | 0.022614 | 0.02219 | 0.02219 | 0.022956 | 0.023436 | 0.023959 | 0.023856 | 0.024069 | 0.024421 | 0.02391 | 0.023577 | 0.023731 | 0.024275 | 0.024622 | 0.024629 | 0.024799 | 0.024728 | 0.024778 | 0.025388 | 0.025475 | 0.025779 | 0.025904 | 0.026165 | 0.025881 | 0.025878 | 0.025969 | 0.025939 | 0.026114 | 0.02628 | 0.026374 | 0.026284 | 0.027198 | 0.027373 | 0.027413 | 0.027559 | 0.027623 | 0.027158 | 0.026943 | 0.027421 | 0.028097 | 0.028927 | 0.029034 | 0.028461 | 0.028026 | 0.028483 | 0.02873 | 0.028926 | 0.029196 | 0.029494 | 0.029953 | 0.030363 | 0.0304 | 0.030097 | 0.030284 | 0.031043 | 0.031471 | 0.031241 | 0.031383 | 0.031515 | 0.031565 | 0.031704 | 0.03159 | 0.031581 | 0.03183 | 0.03176 | 0.031998 | 0.032348 | 0.032849 | 0.033029 | 0.032729 | 0.032565 | 0.032656 | 0.032961 | 0.033115 | 0.033563 | 0.034319 | 0.035128 | 0.034313 | 0.033477 | 0.033643 | 0.034359 | 0.034442 | 0.033867 | 0.034171 | 0.033879 | 0.033044 | 0.032037 | 0.033532 | 0.035185 | 0.035382 | 0.034381 | 0.033028 | 0.031858 | 0.0311 | 0.032551 | 0.032343 | 0.031865 | 0.03265 | 0.033782 | 0.033594 | 0.033883 | 0.033431 | 0.033176 | 0.034025 | 0.034666 | 0.034756 | 0.034872 | 0.03472 | 0.034454 | 0.034455 | 0.034792 | 0.034714 | 0.034577 | 0.034704 | 0.034893 | 0.034705 | 0.034462 | 0.034519 | 0.034741 | 0.035097 | 0.035189 | 0.035449 | 0.035393 | 0.034982 | 0.034591 | 0.034626 | 0.034984 | 0.035452 | 0.035716 | 0.035506 | 0.035415 | 0.035191 | 0.035105 | 0.03526 | 0.035347 | 0.035867 | 0.036239 | 0.036038 | 0.0357 | 0.035571 | 0.035884 | 0.036174 | 0.036281 | 0.036196 | 0.03611 | 0.036206 | 0.036637 | 0.036909 | 0.036895 | 0.036719 | 0.036672 | 0.036609 | 0.036738 | 0.036922 | 0.037155 | 0.037576 | 0.037945 | 0.038059 | 0.037833 | 0.03772 | 0.037785 | 0.037188 | 0.036949 | 0.037543 | 0.037557 | 0.037045 | 0.037256 | 0.037289 | 0.037332 | 0.037847 | 0.038094 | 0.038426 | 0.038367 | 0.038145 | 0.037935 | 0.037853 | 0.037711 | 0.038209 | 0.038853 | 0.039214 | 0.039398 | 0.039092 | 0.038753 | 0.038752 | 0.038706 | 0.038698 | 0.038766 | 0.039188 | 0.039433 | 0.039496 | 0.039299 | 0.039077 | 0.038893 | 0.038881 | 0.039377 | 0.039904 | 0.04007 | 0.040032 | 0.040154 | 0.040624 | 0.040979 | 0.040816 | 0.040409 | 0.040336 | 0.040467 | 0.040552 | 0.04071 | 0.040829 | 0.040679 | 0.040749 | 0.041035 | 0.041386 | 0.041635 | 0.041733 | 0.041976 | 0.042131 | 0.042014 | 0.042318 | 0.042534 | 0.042389 | 0.042626 | 0.042855 | 0.042619 | 0.042983 | 0.043625 | 0.043463 | 0.043455 | 0.044098 | 0.044369 | 0.044471 | 0.044449 | 0.044392 | 0.044668 | 0.044991 | 0.044904 | 0.045185 | 0.045758 | 0.045921 | 0.045869 | 0.046114 | 0.046426 | 0.046558 | 0.046734 | 0.046922 | 0.046935 | 0.047133 | 0.047472 | 0.047628 | 0.047522 | 0.047398 | 0.047867 | 0.048302 | 0.048329 | 0.048477 | 0.048763 | 0.048634 | 0.048377 | 0.048487 | 0.048762 | 0.049187 | 0.049395 | 0.049301 | 0.049671 | 0.049836 | 0.049546 | 0.049628 | 0.050084 | 0.050529 | 0.050547 | 0.05035 | 0.050236 | 0.050271 | 0.050484 | 0.051005 | 0.051303 | 0.05135 | 0.051337 | 0.051225 | 0.05153 | 0.051926 | 0.051874 | 0.051987 | 0.052317 | 0.05236 | 0.052223 | 0.052363 | 0.052479 | 0.052407 | 0.052584 | 0.052977 | 0.053041 | 0.053093 | 0.053455 | 0.053399 | 0.053394 | 0.053493 | 0.0538 | 0.05442 | 0.054767 | 0.054679 | 0.054843 | 0.055044 | 0.055083 | 0.055239 | 0.055407 | 0.055696 | 0.055966 | 0.055997 | 0.056085 | 0.056481 | 0.056874 | 0.056606 | 0.056592 | 0.057067 | 0.057486 | 0.057878 | 0.057932 | 0.057971 | 0.05858 | 0.059037 | 0.059066 | 0.059237 | 0.059414 | 0.059734 | 0.060304 | 0.060667 | 0.060817 | 0.061458 | 0.061945 | 0.062028 | 0.062269 | 0.062721 | 0.06296 | 0.063493 | 0.064666 | 0.065358 | 0.065513 | 0.065837 | 0.066506 | 0.067319 | 0.068026 | 0.068693 | 0.069552 | 0.07026 | 0.071214 | 0.072583 | 0.073578 | 0.073976 | 0.074344 | 0.075441 | 0.077019 | 0.078678 | 0.08005 | 0.081099 | 0.082121 | 0.083101 | 0.083894 | 0.084754 | 0.08539 | 0.08592 | 0.086553 | 0.087037 | 0.087262 | 0.087774 | 0.087872 | 0.087627 | 0.087382 | 0.086772 | 0.086385 | 0.086182 | 0.085476 | 0.084654 | 0.08383 | 0.083277 | 0.082559 | 0.081707 | 0.081377 | 0.081268 | 0.080914 | 0.080263 | 0.07932 | 0.079107 | 0.078871 | 0.078207 | 0.077567 | 0.076959 | 0.07633 | 0.075872 | 0.075211 | 0.074221 | 0.073555 | 0.072891 | 0.072046 | 0.070916 | 0.06966 | 0.0686 | 0.067883 | 0.06717 | 0.065919 | 0.064468 | 0.063351 | 0.062556 | 0.061599 | 0.060633 | 0.059836 | 0.059118 | 0.058641 | 0.058039 | 0.057573 | 0.057151 | 0.056641 | 0.056416 | 0.056161 | 0.055926 | 0.055721 | 0.055908 | 0.055986 | 0.055584 | 0.055352 | 0.055219 | 0.055195 | 0.055242 | 0.055299 | 0.05519 | 0.055187 | 0.055418 | 0.055716 | 0.055997 | 0.055855 | 0.056214 | 0.056601 | 0.056493 | 0.056628 | 0.057437 | 0.057838 | 0.0577 | 0.058056 | 0.058675 | 0.059227 | 0.059749 | 0.06014 | 0.060357 | 0.060881 | 0.061352 | 0.061836 | 0.062187 | 0.06255 | 0.062779 | 0.062925 | 0.063565 | 0.064231 | 0.064532 | 0.06532 | 0.066133 | 0.066336 | 0.066967 | 0.068128 | 0.068582 | 0.06832 | 0.068475 | 0.069488 | 0.070248 | 0.070755 | 0.07101 | 0.071742 | 0.072505 | 0.073225 | 0.074156 | 0.074679 | 0.074871 | 0.075713 | 0.076335 | 0.076757 | 0.077836 | 0.078822 | 0.078974 | 0.079496 | 0.079954 | 0.080905 | 0.081844 | 0.082127 | 0.082455 | 0.083183 | 0.083914 | 0.084897 | 0.085801 | 0.085729 | 0.086195 | 0.087692 | 0.088255 | 0.088252 | 0.088758 | 0.090214 | 0.09138 | 0.092371 | 0.09306 | 0.093306 | 0.093724 | 0.094647 | 0.09542 | 0.09576 | 0.096135 | 0.096889 | 0.097503 | 0.098134 | 0.099025 | 0.099846 | 0.100837 | 0.101901 | 0.102518 | 0.103066 | 0.10334 | 0.103933 | 0.104714 | 0.105693 | 0.106684 | 0.107529 | 0.107737 | 0.108019 | 0.109014 | 0.1094 | 0.110153 | 0.111088 | 0.111627 | 0.112684 | 0.11363 | 0.114277 | 0.114485 | 0.115119 | 0.116262 | 0.116699 | 0.116633 | 0.116948 | 0.117938 | 0.118645 | 0.118891 | 0.119301 | 0.120153 | 0.120649 | 0.121444 | 0.122645 | 0.12308 | 0.123413 | 0.123889 | 0.123976 | 0.124782 | 0.125338 | 0.125279 | 0.125824 | 0.12652 | 0.12709 | 0.127367 | 0.127098 | 0.127313 | 0.128196 | 0.129157 | 0.129883 | 0.129947 | 0.130148 | 0.130318 | 0.130801 | 0.131133 | 0.131509 | 0.132067 | 0.13212 | 0.13198 | 0.132138 | 0.132469 | 0.132898 | 0.132889 | 0.13283 | 0.132949 | 0.133582 | 0.134325 | 0.134687 | 0.134235 | 0.134094 | 0.134326 | 0.135206 | 0.13546 | 0.135422 | 0.136069 | 0.136584 | 0.136325 | 0.135834 | 0.135807 | 0.136059 | 0.136158 | 0.135884 | 0.135596 | 0.135962 | 0.136431 | 0.136852 | 0.136916 | 0.136536 | 0.136732 | 0.136942 | 0.136857 | 0.137009 | 0.136718 | 0.136311 | 0.136692 | 0.136627 | 0.136517 | 0.136603 | 0.136647 | 0.136698 | 0.13588 | 0.135053 | 0.134908 | 0.135104 | 0.135494 | 0.135624 | 0.135254 | 0.134875 | 0.134089 | 0.133221 | 0.132882 | 0.133448 | 0.13338 | 0.132448 | 0.131891 | 0.131696 | 0.131296 | 0.131212 | 0.131169 | 0.13033 | 0.129573 | 0.129227 | 0.129353 | 0.129271 | 0.128041 | 0.126713 | 0.125921 | 0.125309 | 0.12469 | 0.124418 | 0.124085 | 0.123781 | 0.123444 | 0.122952 | 0.122247 | 0.121615 | 0.120904 | 0.119913 | 0.119434 | 0.119053 | 0.117857 | 0.117064 | 0.116579 | 0.115391 | 0.113931 | 0.11331 | 0.112962 | 0.112351 | 0.111524 | 0.110076 | 0.108286 | 0.10813 | 0.108031 | 0.106878 | 0.10575 | 0.105277 | 0.104564 | 0.103248 | 0.101919 | 0.101058 | 0.100298 | 0.099366 | 0.098334 | 0.097585 | 0.096521 | 0.095385 | 0.094213 | 0.092478 | 0.090881 | 0.090051 | 0.089178 | 0.088418 | 0.087471 | 0.086632 | 0.085738 | 0.084479 | 0.083107 | 0.081824 | 0.080607 | 0.079281 | 0.07856 | 0.077919 | 0.076924 | 0.075919 | 0.07488 | 0.074012 | 0.073345 | 0.072005 | 0.070612 | 0.069214 | 0.067399 | 0.065856 | 0.065141 | 0.064763 | 0.064128 | 0.063272 | 0.062329 | 0.060931 | 0.059843 | 0.05908 | 0.058594 | 0.056693 | 0.055466 | 0.055596 | 0.054674 | 0.053026 | 0.052128 | 0.051764 | 0.050789 | 0.050459 | 0.050293 | 0.04991 | 0.04705 | 0.044413 | 0.044234 | 0.044537 | 0.044149 | 0.043221 | 0.041869 | 0.041002 | 0.04019 | 0.039821 | 0.039418 | 0.037038 | 0.037087 | 0.037557 | 0.036662 | 0.036072 | 0.035485 | 0.034497 | 0.033852 | 0.034404 | 0.034266 | 0.032465 | 0.03159 | 0.031507 | 0.030236 | 0.030965 | 0.032101 | 0.030469 | 0.028836 | 0.02852 | 0.029076 | 0.028727 | 0.02673 | 0.025573 | 0.026244 | 0.02664 | 0.026755 | 0.026519 | 0.026175 | 0.026251 | 0.027081 | 0.026169 | 0.024727 | 0.024378 | 0.024896 | 0.024838 | 0.023871 | 0.023962 | 0.023854 | 0.02363 | 0.023682 | 0.023633 | 0.023852 | 0.02364 | 0.023768 | 0.02382 | 0.023199 | 0.023811 | 0.023707 | 0.022854 | 0.023145 | 0.02382 | 0.023778 | 0.022748 | 0.022699 | 0.022876 | 0.023584 | 0.024069 | 0.024526 | 0.023959 | 0.0232 | 0.023532 | 0.023663 | 0.023494 | 0.023036 | 0.022493 | 0.023025 | 0.023473 | 0.023441 | 0.024208 | 0.024576 | 0.02471 | 0.025025 | 0.024574 | 0.024573 | 0.024642 | 0.024121 | 0.022938 | 0.023028 | 0.024382 | 0.025289 | 0.024757 | 0.023909 | 0.025088 | 0.024906 | 0.024546 | 0.02413 | 0.024547 | 0.024986 | 0.024349 | 0.023858 | 0.024094 | 0.024474 | 0.024789 | 0.025349 | 0.024578 | 0.024614 | 0.025 | 0.025272 | 0.0257 | 0.025166 | 0.024651 | 0.025052 | 0.025144 | 0.02583 | 0.025452 | 0.025472 | 0.025922 | 0.02573 | 0.025282 | 0.026019 | 0.025724 | 0.025558 | 0.025955 | 0.025492 | 0.024668 | 0.024941 | 0.025474 | 0.025906 | 0.025772 | 0.026432 | 0.025725 | 0.02433 | 0.025576 | 0.025784 | 0.025828 | 0.026395 | 0.026204 | 0.026313 | 0.02655 | 0.026123 | 0.025747 | 0.025937 | 0.025752 | 0.025425 | 0.025454 | 0.025946 | 0.026595 | 0.025782 | 0.025455 | 0.025858 | 0.025835 | 0.026467 | 0.026535 | 0.02596 | 0.026177 | 0.026959 | 0.026678 | 0.026988 | 0.026426 | 0.026149 | 0.026677 | 0.026523 | 0.027031 | 0.027224 | 0.026766 | 0.027118 | 0.027283 | 0.026538 | 0.026521 | 0.027075 | 0.027107 | 0.027241 | 0.027507 | 0.027684 | 0.027192 | 0.027081 | 0.027466 | 0.027065 | 0.026857 | 0.02699 | 0.026547 | 0.026931 | 0.027198 | 0.027193 | 0.027034 | 0.026747 | 0.027169 | 0.027666 | 0.027859 | 0.027639 | 0.027609 | 0.027878 | 0.027926 | 0.027978 | 0.027462 | 0.027305 | 0.027514 | 0.027842 | 0.027781 | 0.027552 | 0.027586 | 0.027899 | 0.028143 | 0.028085 | 0.027898 | 0.027683 | 0.02811 | 0.028146 | 0.027975 | 0.028109 | 0.028801 | 0.028702 | 0.028216 | 0.02823 | 0.027748 | 0.02739 | 0.027584 | 0.027678 | 0.0277 | 0.027903 | 0.028051 | 0.027997 | 0.027467 | 0.027482 | 0.027653
0.082 | 7 | Mixture_6_BM | 0.220517 | 0.220401 | 0.223422 | 0.219364 | 0.211637 | 0.206709 | 0.205462 | 0.204596 | 0.202175 | 0.196869 | 0.196006 | 0.198129 | 0.207144 | 0.218479 | 0.220203 | 0.218118 | 0.224466 | 0.234314 | 0.236903 | 0.230364 | 0.232958 | 0.23719 | 0.240803 | 0.244195 | 0.246214 | 0.248454 | 0.251305 | 0.250708 | 0.249786 | 0.250461 | 0.249709 | 0.247209 | 0.245136 | 0.243563 | 0.248209 | 0.256551 | 0.247931 | 0.236512 | 0.228383 | 0.222314 | 0.218055 | 0.216943 | 0.214719 | 0.211845 | 0.209686 | 0.208884 | 0.208657 | 0.206228 | 0.20335 | 0.201636 | 0.199834 | 0.197697 | 0.196409 | 0.195328 | 0.193301 | 0.190787 | 0.188585 | 0.186348 | 0.18452 | 0.184069 | 0.183679 | 0.183788 | 0.183937 | 0.179624 | 0.175485 | 0.174554 | 0.17351 | 0.172978 | 0.170976 | 0.169004 | 0.167595 | 0.165401 | 0.165185 | 0.165016 | 0.163267 | 0.16136 | 0.160178 | 0.15875 | 0.157365 | 0.155189 | 0.154076 | 0.154041 | 0.153347 | 0.15245 | 0.150829 | 0.148754 | 0.147261 | 0.146435 | 0.146376 | 0.145758 | 0.145561 | 0.145077 | 0.14322 | 0.142212 | 0.1433 | 0.143565 | 0.142047 | 0.141228 | 0.141341 | 0.141405 | 0.141208 | 0.141257 | 0.140801 | 0.141406 | 0.142377 | 0.141442 | 0.141319 | 0.141699 | 0.140992 | 0.140855 | 0.141115 | 0.139091 | 0.136764 | 0.134493 | 0.13256 | 0.131823 | 0.132077 | 0.131455 | 0.130006 | 0.128964 | 0.128822 | 0.129193 | 0.129136 | 0.129275 | 0.129665 | 0.12969 | 0.129527 | 0.129445 | 0.129608 | 0.131195 | 0.133312 | 0.133833 | 0.134235 | 0.136002 | 0.137757 | 0.140359 | 0.144298 | 0.147749 | 0.150703 | 0.152964 | 0.155908 | 0.159985 | 0.163917 | 0.167773 | 0.172696 | 0.178378 | 0.185086 | 0.192207 | 0.198276 | 0.204794 | 0.210686 | 0.215828 | 0.219062 | 0.219919 | 0.219472 | 0.21699 | 0.212937 | 0.20827 | 0.202516 | 0.197191 | 0.19288 | 0.189281 | 0.188096 | 0.187856 | 0.187944 | 0.190491 | 0.194441 | 0.197871 | 0.201242 | 0.204873 | 0.208798 | 0.213195 | 0.217393 | 0.221344 | 0.226182 | 0.231845 | 0.23705 | 0.243307 | 0.250064 | 0.257307 | 0.265073 | 0.272738 | 0.281386 | 0.289439 | 0.29688 | 0.304694 | 0.312295 | 0.320604 | 0.329189 | 0.337466 | 0.346571 | 0.355475 | 0.364989 | 0.376101 | 0.388751 | 0.401521 | 0.41546 | 0.429602 | 0.443404 | 0.456349 | 0.467962 | 0.476862 | 0.482696 | 0.486331 | 0.487236 | 0.486216 | 0.484559 | 0.483183 | 0.483835 | 0.486082 | 0.489602 | 0.495267 | 0.502247 | 0.510436 | 0.518132 | 0.522546 | 0.523601 | 0.521476 | 0.517624 | 0.511968 | 0.504955 | 0.496724 | 0.490439 | 0.483769 | 0.47788 | 0.472749 | 0.467585 | 0.463025 | 0.458586 | 0.453908 | 0.449705 | 0.444679 | 0.440127 | 0.434955 | 0.430261 | 0.425453 | 0.420736 | 0.415685 | 0.410279 | 0.403866 | 0.397914 | 0.391325 | 0.383007 | 0.373546 | 0.364135 | 0.35399 | 0.344294 | 0.335027 | 0.325696 | 0.317144 | 0.309859 | 0.303505 | 0.29729 | 0.290806 | 0.284109 | 0.278242 | 0.272926 | 0.266731 | 0.259743 | 0.253441 | 0.248085 | 0.242865 | 0.238458 | 0.233879 | 0.22948 | 0.224838 | 0.220089 | 0.214712 | 0.208321 | 0.201548 | 0.194368 | 0.187013 | 0.179515 | 0.171927 | 0.164702 | 0.157415 | 0.150865 | 0.144917 | 0.139719 | 0.135627 | 0.133459 | 0.133146 | 0.13414 | 0.135971 | 0.139509 | 0.144154 | 0.148796 | 0.152263 | 0.154047 | 0.153535 | 0.150335 | 0.144986 | 0.137889 | 0.129411 | 0.120665 | 0.11211 | 0.103622 | 0.095677 | 0.088481 | 0.081884 | 0.076322 | 0.07153 | 0.067682 | 0.065222 | 0.063972 | 0.063989 | 0.065142 | 0.067274 | 0.06985 | 0.072367 | 0.07437 | 0.075543 | 0.075637 | 0.075056 | 0.07386 | 0.072325 | 0.070617 | 0.069302 | 0.06857 | 0.06849 | 0.069286 | 0.070697 | 0.072482 | 0.074709 | 0.076784 | 0.078625 | 0.080699 | 0.082508 | 0.083645 | 0.084507 | 0.085264 | 0.085967 | 0.086853 | 0.087409 | 0.087646 | 0.087994 | 0.088563 | 0.08923 | 0.090012 | 0.090755 | 0.091411 | 0.09202 | 0.092432 | 0.091881 | 0.091076 | 0.090506 | 0.09018 | 0.089748 | 0.088592 | 0.086879 | 0.08561 | 0.084469 | 0.083787 | 0.083659 | 0.083089 | 0.082997 | 0.08405 | 0.085351 | 0.086668 | 0.088676 | 0.091001 | 0.093138 | 0.09538 | 0.097488 | 0.099403 | 0.101291 | 0.103181 | 0.104784 | 0.10572 | 0.107444 | 0.108821 | 0.109297 | 0.110066 | 0.10971 | 0.108564 | 0.107872 | 0.107474 | 0.107398 | 0.107627 | 0.10749 | 0.107403 | 0.108495 | 0.110753 | 0.112866 | 0.110733 | 0.107407 | 0.106687 | 0.106731 | 0.106927 | 0.107253 | 0.108118 | 0.10947 | 0.11042 | 0.111395 | 0.113755 | 0.116533 | 0.115289 | 0.113113 | 0.113461 | 0.113324 | 0.113264 | 0.113601 | 0.110729 | 0.107523 | 0.104825 | 0.101714 | 0.099116 | 0.098511 | 0.098033 | 0.094042 | 0.092413 | 0.093817 | 0.094964 | 0.094053 | 0.093094 | 0.090555 | 0.090128 | 0.091054 | 0.090183 | 0.089493 | 0.089835 | 0.08953 | 0.089704 | 0.092334 | 0.095207 | 0.092049 | 0.089485 | 0.089568 | 0.08748 | 0.086625 | 0.0868 | 0.08564 | 0.085459 | 0.086775 | 0.083932 | 0.079062 | 0.076988 | 0.075577 | 0.075111 | 0.075291 | 0.073434 | 0.071725 | 0.072119 | 0.074058 | 0.076577 | 0.07116 | 0.065234 | 0.062757 | 0.062131 | 0.058538 | 0.055436 | 0.054962 | 0.056289 | 0.052789 | 0.048154 | 0.043026 | 0.039813 | 0.037546 | 0.0347 | 0.034484 | 0.036437 | 0.038256 | 0.03361 | 0.028701 | 0.029402 | 0.030442 | 0.028367 | 0.026445 | 0.025732 | 0.028471 | 0.037947 | 0.036465 | 0.030564 | 0.02729 | 0.02734 | 0.029875 | 0.028936 | 0.029715 | 0.030307 | 0.027578 | 0.027601 | 0.026066 | 0.02367 | 0.024484 | 0.026134 | 0.023956 | 0.024715 | 0.029678 | 0.031145 | 0.029583 | 0.026788 | 0.022628 | 0.023503 | 0.023899 | 0.023221 | 0.024834 | 0.027103 | 0.031364 | 0.025036 | 0.022235 | 0.022204 | 0.021933 | 0.022766 | 0.022829 | 0.02167 | 0.022769 | 0.02454 | 0.023426 | 0.021884 | 0.021952 | 0.022252 | 0.022212 | 0.022685 | 0.02355 | 0.0239 | 0.024457 | 0.025225 | 0.025524 | 0.025998 | 0.027257 | 0.028265 | 0.029033 | 0.029984 | 0.030762 | 0.031176 | 0.032213 | 0.034197 | 0.035619 | 0.035462 | 0.036748 | 0.039282 | 0.039963 | 0.039403 | 0.039914 | 0.040032 | 0.041031 | 0.04377 | 0.04622 | 0.044045 | 0.042171 | 0.041872 | 0.043011 | 0.045406 | 0.046332 | 0.043714 | 0.044297 | 0.045356 | 0.040169 | 0.037267 | 0.036209 | 0.036792 | 0.03586 | 0.033441 | 0.033741 | 0.03535 | 0.033852 | 0.031224 | 0.030303 | 0.028455 | 0.027643 | 0.029265 | 0.030572 | 0.031702 | 0.026733 | 0.025162 | 0.023679 | 0.021269 | 0.021423 | 0.023607 | 0.024722 | 0.024243 | 0.02234 | 0.021799 | 0.021976 | 0.019951 | 0.018284 | 0.018066 | 0.019851 | 0.023278 | 0.024624 | 0.021049 | 0.017415 | 0.017093 | 0.016364 | 0.015365 | 0.016706 | 0.018895 | 0.020359 | 0.02127 | 0.017631 | 0.016782 | 0.016855 | 0.017067 | 0.018102 | 0.017816 | 0.01923 | 0.020659 | 0.018116 | 0.014301 | 0.013977 | 0.014921 | 0.014498 | 0.014643 | 0.013304 | 0.011869 | 0.013284 | 0.015093 | 0.015623 | 0.015135 | 0.013544 | 0.012486 | 0.012439 | 0.013336 | 0.012513 | 0.012143 | 0.011169 | 0.010829 | 0.013243 | 0.015059 | 0.013179 | 0.012194 | 0.0118 | 0.012429 | 0.012938 | 0.01131 | 0.009878 | 0.010112 | 0.010719 | 0.010948 | 0.009777 | 0.009107 | 0.009413 | 0.008874 | 0.008592 | 0.009695 | 0.010617 | 0.009981 | 0.010914 | 0.010897 | 0.008749 | 0.008422 | 0.008606 | 0.008195 | 0.007841 | 0.009544 | 0.011611 | 0.011025 | 0.009792 | 0.007942 | 0.006928 | 0.007001 | 0.006517 | 0.007005 | 0.007661 | 0.007668 | 0.007096 | 0.00804 | 0.010563 | 0.010468 | 0.007526 | 0.006169 | 0.005946 | 0.006086 | 0.006149 | 0.005974 | 0.005758 | 0.005504 | 0.00596 | 0.007193 | 0.006557 | 0.00586 | 0.006846 | 0.006501 | 0.005227 | 0.005084 | 0.005254 | 0.00551 | 0.005687 | 0.006011 | 0.006131 | 0.005398 | 0.004911 | 0.004514 | 0.0046 | 0.00502 | 0.005675 | 0.006577 | 0.005069 | 0.004512 | 0.004815 | 0.00477 | 0.003648 | 0.002756 | 0.002483 | 0.003398 | 0.004332 | 0.005386 | 0.004776 | 0.003988 | 0.003038 | 0.002613 | 0.002407 | 0.002207 | 0.001989 | 0.001716 | 0.001499 | 0.001348 | 0.000411 | 0.001126 | 0.001572 | 0.000421 | 0.000332 | 8.4e-05 | -0.000514 | -0.000228 | 0.000912 | 0.00157 | 0.001683 | 0.001259 | 0.001767 | 0.0028 | 0.003069 | 0.002755 | 0.002095 | 0.001893 | 0.001345 | 0.000871 | 0.000411 | 0.000525 | 0.000689 | 0.000725 | 0.000797 | 0.000429 | -8.5e-05 | 1.1e-05 | 0.001058 | 0.00109 | 0.000353 | 8.1e-05 | -6.5e-05 | -1.5e-05 | -2.2e-05 | 4e-06 | 0.000248 | 0.00044 | 0.000376 | 0.001753 | 0.003099 | 0.002477 | 0.002123 | 0.002497 | 0.001901 | 0.00221 | 0.002701 | 0.002888 | 0.003188 | 0.002701 | 0.002389 | 0.003066 | 0.003557 | 0.00425 | 0.00401 | 0.003564 | 0.003935 | 0.004098 | 0.003868 | 0.003934 | 0.003976 | 0.00386 | 0.004238 | 0.00458 | 0.004386 | 0.003992 | 0.004394 | 0.004665 | 0.004175 | 0.003724 | 0.003924 | 0.004352 | 0.004542 | 0.004461 | 0.003937 | 0.003769 | 0.004263 | 0.004407 | 0.004185 | 0.00432 | 0.004465 | 0.004581 | 0.004691 | 0.003858 | 0.003165 | 0.003392 | 0.00306 | 0.002444 | 0.00247 | 0.002602 | 0.002254 | 0.000968 | -0.000333 | -0.000727 | -0.000718 | -0.000352 | -0.00049 | -0.000373 | -0.000865 | -0.002101 | -0.003085 | -0.003562 | -0.003572 | -0.003048 | -0.002129 | -0.00152 | -0.001276 | -0.0019 | -0.002645 | -0.002335 | -0.001578 | -0.00203 | -0.002667 | -0.002329 | -0.00172 | -0.001863 | -0.002053 | -0.001981 | -0.000904 | -0.000993 | -0.002275 | -0.001967 | -0.001707 | -0.001819 | -0.001713 | -0.001375 | -0.000831 | -0.001365 | -0.000798 | -0.000765 | -0.00156 | -0.001207 | -0.000255 | -0.000149 | -0.00041 | 1.1e-05 | 0.000281 | 0.000303 | 4.4e-05 | -0.000168 | 3.5e-05 | 0.000261 | 7.2e-05 | 0.000256 | 0.000678 | 0.000591 | 0.000724 | 0.00153 | 0.001609 | 0.001152 | 0.001186 | 0.001442 | 0.001737 | 0.001692 | 0.002124 | 0.002728 | 0.00278 | 0.003139 | 0.003724 | 0.004222 | 0.003535 | 0.003102 | 0.003474 | 0.00364 | 0.003368 | 0.003 | 0.0037 | 0.005 | 0.005691 | 0.007111 | 0.00865 | 0.009617 | 0.010818 | 0.012548 | 0.015002 | 0.01658 | 0.01763 | 0.019737 | 0.022968 | 0.025487 | 0.027134 | 0.028467 | 0.029421 | 0.031035 | 0.034659 | 0.038928 | 0.042818 | 0.044336 | 0.044647 | 0.045387 | 0.046014 | 0.046319 | 0.046031 | 0.046515 | 0.04701 | 0.04844 | 0.049844 | 0.049946 | 0.046734 | 0.040451 | 0.040077 | 0.046193 | 0.053523 | 0.060241 | 0.065221 | 0.06604 | 0.06663 | 0.065509 | 0.062184 | 0.056974 | 0.051226 | 0.046517 | 0.041051 | 0.036057 | 0.030934 | 0.025264 | 0.019649 | 0.014612 | 0.010422 | 0.006986 | 0.005184 | 0.004475 | 0.004101 | 0.004005 | 0.00393 | 0.003835 | 0.003981 | 0.004192 | 0.00443 | 0.004276 | 0.003841 | 0.003687 | 0.003773 | 0.003608 | 0.003625 | 0.003909 | 0.003779 | 0.003695 | 0.003722 | 0.003989 | 0.004127 | 0.003752 | 0.003316 | 0.003195 | 0.003507 | 0.003833 | 0.003856 | 0.003623 | 0.0039 | 0.004075 | 0.004142 | 0.004157 | 0.003906 | 0.004145 | 0.004285 | 0.004061 | 0.004213 | 0.00448 | 0.004376 | 0.0044 | 0.004491 | 0.004833 | 0.004847 | 0.004317 | 0.004347 | 0.004352 | 0.004229 | 0.004611 | 0.004885 | 0.00491 | 0.004647 | 0.004509 | 0.004699 | 0.005224 | 0.005032 | 0.004784 | 0.004656 | 0.004333 | 0.004 | 0.004119 | 0.004532 | 0.004447 | 0.004664 | 0.005324 | 0.005404 | 0.004999 | 0.00485 | 0.005148 | 0.004937 | 0.004507 | 0.004577 | 0.004881 | 0.005003 | 0.004933 | 0.004845 | 0.004652 | 0.005212 | 0.005024 | 0.004868 | 0.005178 | 0.004966 | 0.004995 | 0.005117 | 0.00506 | 0.004971 | 0.004987 | 0.005233 | 0.005299 | 0.005603 | 0.005725 | 0.005647 | 0.005791 | 0.006125 | 0.006062 | 0.00606 | 0.006116 | 0.006086 | 0.006417 | 0.006583 | 0.006518 | 0.006608 | 0.006644 | 0.006514 | 0.006359 | 0.006595 | 0.006644 | 0.006749 | 0.006959 | 0.007137 | 0.007084 | 0.007118 | 0.007349 | 0.007864 | 0.008138 | 0.008378 | 0.008523 | 0.008249 | 0.008231 | 0.008343 | 0.008744 | 0.009155 | 0.009287 | 0.009236 | 0.009384 | 0.009856 | 0.010229 | 0.010315 | 0.010691 | 0.010786 | 0.010897 | 0.011091 | 0.01131 | 0.011695 | 0.01206 | 0.012111 | 0.012333 | 0.012616 | 0.012619 | 0.013024 | 0.013292 | 0.013508 | 0.013499 | 0.013418 | 0.013681 | 0.013916 | 0.01401 | 0.014195 | 0.014318 | 0.014459 | 0.014904 | 0.01501 | 0.015012 | 0.015143 | 0.014973 | 0.014964 | 0.015374 | 0.015657 | 0.015894 | 0.016068 | 0.015893 | 0.01585 | 0.015927 | 0.016197 | 0.016579 | 0.016714 | 0.016827 | 0.016863 | 0.016625 | 0.016775 | 0.01693 | 0.016739 | 0.01692 | 0.017241 | 0.017608 | 0.01774 | 0.017964 | 0.018126 | 0.018063 | 0.017753 | 0.017532 | 0.01782 | 0.017964 | 0.018114 | 0.018266 | 0.018112 | 0.018358 | 0.018705 | 0.018854 | 0.01901 | 0.019067 | 0.019018 | 0.019224 | 0.01931 | 0.019474 | 0.019848 | 0.020573 | 0.020839 | 0.020729 | 0.020828 | 0.02127 | 0.021822 | 0.021668 | 0.021465 | 0.021529 | 0.021752 | 0.022311 | 0.022941 | 0.022959 | 0.02305 | 0.023665 | 0.024112 | 0.024411 | 0.024494 | 0.024558 | 0.025234 | 0.025683 | 0.02592 | 0.026413 | 0.027047 | 0.027876 | 0.028268 | 0.028533 | 0.029002 | 0.029306 | 0.029791 | 0.030565 | 0.031088 | 0.031693 | 0.032707 | 0.033775 | 0.034451 | 0.035555 | 0.036401 | 0.037258 | 0.03834 | 0.039458 | 0.041179 | 0.042947 | 0.044515 | 0.045613 | 0.047182 | 0.049091 | 0.050744 | 0.052709 | 0.054768 | 0.056466 | 0.057768 | 0.059218 | 0.060601 | 0.061366 | 0.062191 | 0.063357 | 0.064138 | 0.064445 | 0.065087 | 0.065313 | 0.06513 | 0.064983 | 0.064657 | 0.064475 | 0.064276 | 0.06361 | 0.06259 | 0.061541 | 0.060839 | 0.060516 | 0.059701 | 0.058768 | 0.058043 | 0.056967 | 0.05585 | 0.05494 | 0.053987 | 0.05286 | 0.051939 | 0.051457 | 0.05067 | 0.049865 | 0.049362 | 0.048631 | 0.047471 | 0.046179 | 0.044582 | 0.043494 | 0.042342 | 0.04065 | 0.038833 | 0.037554 | 0.03636 | 0.034523 | 0.032744 | 0.030626 | 0.028596 | 0.027346 | 0.026418 | 0.025432 | 0.024252 | 0.023419 | 0.022067 | 0.020981 | 0.020281 | 0.020183 | 0.019752 | 0.019105 | 0.018464 | 0.017702 | 0.017337 | 0.016974 | 0.016747 | 0.0166 | 0.016314 | 0.016225 | 0.015868 | 0.015381 | 0.014826 | 0.014384 | 0.014256 | 0.014384 | 0.014733 | 0.015197 | 0.015126 | 0.014696 | 0.014975 | 0.015466 | 0.015538 | 0.015363 | 0.015074 | 0.015287 | 0.015894 | 0.016484 | 0.017339 | 0.018307 | 0.018553 | 0.018526 | 0.018693 | 0.018936 | 0.019742 | 0.020308 | 0.021027 | 0.021646 | 0.022094 | 0.022517 | 0.022753 | 0.023303 | 0.023972 | 0.025016 | 0.026082 | 0.026749 | 0.027279 | 0.028035 | 0.028767 | 0.029574 | 0.030228 | 0.030848 | 0.03142 | 0.031578 | 0.032219 | 0.033407 | 0.034488 | 0.035509 | 0.036465 | 0.036641 | 0.037195 | 0.037922 | 0.038746 | 0.040094 | 0.041303 | 0.041858 | 0.042483 | 0.043573 | 0.04495 | 0.045546 | 0.045975 | 0.046491 | 0.04763 | 0.048989 | 0.049415 | 0.050326 | 0.051674 | 0.052494 | 0.05359 | 0.054288 | 0.055349 | 0.056311 | 0.056696 | 0.057944 | 0.058857 | 0.059614 | 0.060796 | 0.061618 | 0.062381 | 0.063555 | 0.064477 | 0.064955 | 0.06637 | 0.067527 | 0.068338 | 0.069592 | 0.070421 | 0.07111 | 0.071914 | 0.072856 | 0.073903 | 0.074921 | 0.076297 | 0.07683 | 0.077233 | 0.078865 | 0.080319 | 0.081343 | 0.082057 | 0.082792 | 0.084038 | 0.085056 | 0.086027 | 0.0867 | 0.087714 | 0.088399 | 0.088848 | 0.08972 | 0.090954 | 0.092168 | 0.09288 | 0.093546 | 0.094438 | 0.094864 | 0.095173 | 0.095759 | 0.097258 | 0.09844 | 0.098393 | 0.098898 | 0.099368 | 0.100201 | 0.10182 | 0.102658 | 0.102729 | 0.103029 | 0.103813 | 0.104459 | 0.104489 | 0.105324 | 0.10643 | 0.107123 | 0.10747 | 0.108024 | 0.108452 | 0.108551 | 0.109206 | 0.109193 | 0.109624 | 0.110698 | 0.111314 | 0.111723 | 0.112146 | 0.112383 | 0.112466 | 0.11307 | 0.113604 | 0.113505 | 0.113638 | 0.114065 | 0.114036 | 0.113989 | 0.114581 | 0.114854 | 0.114589 | 0.11456 | 0.11472 | 0.114967 | 0.11543 | 0.116107 | 0.115994 | 0.115714 | 0.116098 | 0.116347 | 0.116924 | 0.116939 | 0.116929 | 0.116892 | 0.115893 | 0.115996 | 0.116636 | 0.116074 | 0.115844 | 0.116018 | 0.115817 | 0.115515 | 0.116279 | 0.116657 | 0.11678 | 0.116725 | 0.115984 | 0.11542 | 0.115339 | 0.115248 | 0.115145 | 0.114827 | 0.113995 | 0.113059 | 0.112462 | 0.11223 | 0.112513 | 0.112071 | 0.1112 | 0.111333 | 0.110706 | 0.109131 | 0.108322 | 0.108038 | 0.107801 | 0.107367 | 0.106952 | 0.106247 | 0.1052 | 0.103957 | 0.103477 | 0.102832 | 0.102575 | 0.102894 | 0.102183 | 0.101065 | 0.100125 | 0.099155 | 0.098364 | 0.097721 | 0.096547 | 0.095553 | 0.094375 | 0.09324 | 0.091944 | 0.090922 | 0.090139 | 0.089493 | 0.087774 | 0.086638 | 0.085537 | 0.084554 | 0.083034 | 0.081364 | 0.080602 | 0.079451 | 0.078005 | 0.077447 | 0.076714 | 0.075197 | 0.074009 | 0.073012 | 0.071716 | 0.070173 | 0.067851 | 0.065268 | 0.064014 | 0.063316 | 0.062068 | 0.060919 | 0.059415 | 0.057738 | 0.055677 | 0.054214 | 0.052247 | 0.05095 | 0.049524 | 0.047934 | 0.046759 | 0.045663 | 0.044456 | 0.043161 | 0.041246 | 0.038936 | 0.037263 | 0.035942 | 0.033605 | 0.031756 | 0.030096 | 0.028158 | 0.027006 | 0.026867 | 0.025934 | 0.024395 | 0.022799 | 0.021259 | 0.01873 | 0.01576 | 0.013732 | 0.013268 | 0.012191 | 0.010162 | 0.009941 | 0.009914 | 0.007225 | 0.005538 | 0.003444 | 0.000605 | -0.001238 | -0.001787 | -0.003069 | -0.005397 | -0.007079 | -0.006666 | -0.00582 | -0.007217 | -0.010929 | -0.012737 | -0.013765 | -0.016028 | -0.018293 | -0.019671 | -0.019507 | -0.019785 | -0.019101 | -0.015671 | -0.018488 | -0.024681 | -0.027383 | -0.029382 | -0.031716 | -0.03214 | -0.032354 | -0.033912 | -0.035202 | -0.033174 | -0.031167 | -0.034742 | -0.036965 | -0.036552 | -0.037355 | -0.039877 | -0.041309 | -0.042699 | -0.04514 | -0.045992 | -0.043372 | -0.042585 | -0.045593 | -0.04576 | -0.046564 | -0.047118 | -0.046006 | -0.048018 | -0.051216 | -0.052187 | -0.051165 | -0.045979 | -0.046654 | -0.052515 | -0.054431 | -0.056939 | -0.059234 | -0.060464 | -0.060618 | -0.060215 | -0.058882 | -0.053252 | -0.049318 | -0.053889 | -0.060402 | -0.059808 | -0.05998 | -0.063456 | -0.064679 | -0.064948 | -0.066669 | -0.066909 | -0.062234 | -0.058555 | -0.062498 | -0.060409 | -0.057391 | -0.06158 | -0.064018 | -0.065566 | -0.065983 | -0.065925 | -0.06307 | -0.059506 | -0.061461 | -0.065017 | -0.065615 | -0.066333 | -0.06705 | -0.065475 | -0.065492 | -0.066165 | -0.065457 | -0.063201 | -0.061294 | -0.063459 | -0.066733 | -0.067829 | -0.066298 | -0.064339 | -0.063198 | -0.06274 | -0.062655 | -0.064592 | -0.065269 | -0.063671 | -0.059734 | -0.056602 | -0.061913 | -0.065789 | -0.067324 | -0.062908 | -0.06308 | -0.065863 | -0.0639 | -0.061239 | -0.064739 | -0.069257 | -0.069725 | -0.06841 | -0.070209 | -0.071367 | -0.069311 | -0.069382 | -0.069548 | -0.069822 | -0.071559 | -0.072275 | -0.07265 | -0.070919 | -0.070129 | -0.071463 | -0.070724 | -0.071601 | -0.073159 | -0.074161 | -0.074607 | -0.073923 | -0.071895 | -0.072134 | -0.070639 | -0.066323 | -0.070061 | -0.071082 | -0.070431 | -0.07311 | -0.074844 | -0.075118 | -0.071578 | -0.069878 | -0.07031 | -0.067049 | -0.070089 | -0.072793 | -0.073273 | -0.074026 | -0.073215 | -0.072455 | -0.072893 | -0.070923 | -0.067982 | -0.068314 | -0.07115 | -0.072492 | -0.074143 | -0.074922 | -0.074409 | -0.070198 | -0.06377 | -0.0677 | -0.071721 | -0.074405 | -0.073983 | -0.071128 | -0.070128 | -0.072569 | -0.06967 | -0.06926 | -0.07145 | -0.072448 | -0.075337 | -0.073598 | -0.07023 | -0.072529 | -0.071762 | -0.071853 | -0.075502 | -0.074111 | -0.073924 | -0.076524 | -0.077003 | -0.073605 | -0.070586 | -0.069873 | -0.069983 | -0.073084 | -0.076512 | -0.077604 | -0.078086 | -0.078258 | -0.076026 | -0.074082 | -0.075041 | -0.076577 | -0.076144 | -0.075291 | -0.077396 | -0.077279 | -0.075316 | -0.074873 | -0.077302 | -0.078926 | -0.079385 | -0.078693 | -0.077104 | -0.077381 | -0.078072 | -0.076622 | -0.077099 | -0.079262 | -0.080018 | -0.07947 | -0.079443 | -0.079812 | -0.079827 | -0.080081 | -0.080603 | -0.080351 | -0.079829 | -0.080056 | -0.081209 | -0.080987 | -0.080692 | -0.081703 | -0.082005 | -0.081474 | -0.081507 | -0.081692 | -0.082052 | -0.081523 | -0.081325 | -0.08149 | -0.082307 | -0.083067 | -0.083437
0.082 | 7 | Mixture_6_BM | 0.196439 | 0.194751 | 0.195121 | 0.194774 | 0.194913 | 0.190633 | 0.183879 | 0.181034 | 0.183324 | 0.184101 | 0.185422 | 0.186898 | 0.190128 | 0.192477 | 0.191752 | 0.194894 | 0.200261 | 0.204016 | 0.202863 | 0.201079 | 0.206787 | 0.210292 | 0.210892 | 0.213034 | 0.215056 | 0.21837 | 0.222542 | 0.224897 | 0.222971 | 0.221153 | 0.220561 | 0.218689 | 0.214929 | 0.212302 | 0.215429 | 0.223763 | 0.220123 | 0.209118 | 0.200177 | 0.193933 | 0.190402 | 0.18885 | 0.185558 | 0.181998 | 0.180727 | 0.181975 | 0.183125 | 0.180999 | 0.177744 | 0.175787 | 0.174271 | 0.172384 | 0.170908 | 0.170726 | 0.169092 | 0.166674 | 0.165916 | 0.164468 | 0.161951 | 0.159728 | 0.159279 | 0.160065 | 0.160385 | 0.157442 | 0.154373 | 0.153213 | 0.151672 | 0.150116 | 0.149046 | 0.147923 | 0.146515 | 0.145036 | 0.143951 | 0.14328 | 0.141738 | 0.140113 | 0.140229 | 0.13912 | 0.137477 | 0.135848 | 0.135297 | 0.134853 | 0.134302 | 0.132536 | 0.130981 | 0.129994 | 0.128442 | 0.127774 | 0.128549 | 0.128562 | 0.128436 | 0.127779 | 0.126369 | 0.125779 | 0.125091 | 0.124569 | 0.124369 | 0.124718 | 0.124508 | 0.123524 | 0.123256 | 0.124619 | 0.124958 | 0.124078 | 0.123999 | 0.123389 | 0.124306 | 0.124277 | 0.123665 | 0.123571 | 0.123567 | 0.122379 | 0.121062 | 0.11977 | 0.118671 | 0.117199 | 0.116139 | 0.115836 | 0.115427 | 0.115635 | 0.115875 | 0.116149 | 0.115623 | 0.115359 | 0.116712 | 0.117353 | 0.116846 | 0.116831 | 0.11749 | 0.118658 | 0.119523 | 0.120206 | 0.12097 | 0.122723 | 0.12509 | 0.127742 | 0.13021 | 0.13287 | 0.135272 | 0.137278 | 0.140523 | 0.143816 | 0.148127 | 0.152424 | 0.156218 | 0.161295 | 0.167238 | 0.172664 | 0.176809 | 0.182337 | 0.18867 | 0.192154 | 0.194038 | 0.19536 | 0.194987 | 0.192807 | 0.188711 | 0.184373 | 0.180269 | 0.175828 | 0.17205 | 0.169545 | 0.168899 | 0.169229 | 0.169903 | 0.171863 | 0.174874 | 0.177939 | 0.180582 | 0.183541 | 0.18751 | 0.191326 | 0.194906 | 0.198457 | 0.202673 | 0.207753 | 0.213163 | 0.218725 | 0.224433 | 0.230064 | 0.236655 | 0.243315 | 0.24961 | 0.256286 | 0.262603 | 0.269157 | 0.276318 | 0.283328 | 0.290202 | 0.297274 | 0.30487 | 0.312633 | 0.321251 | 0.331012 | 0.341567 | 0.352038 | 0.362923 | 0.37511 | 0.387146 | 0.397696 | 0.407308 | 0.415743 | 0.421171 | 0.423227 | 0.423249 | 0.421994 | 0.419996 | 0.418773 | 0.419798 | 0.421691 | 0.424793 | 0.429226 | 0.435672 | 0.442172 | 0.447758 | 0.451712 | 0.453207 | 0.452096 | 0.448752 | 0.443581 | 0.438462 | 0.432683 | 0.426948 | 0.421043 | 0.41563 | 0.410907 | 0.407108 | 0.403329 | 0.398885 | 0.394094 | 0.390233 | 0.386375 | 0.382101 | 0.378544 | 0.374885 | 0.370594 | 0.366946 | 0.362975 | 0.35788 | 0.352265 | 0.347079 | 0.341429 | 0.334975 | 0.327045 | 0.319225 | 0.311101 | 0.302674 | 0.294093 | 0.285882 | 0.278444 | 0.272443 | 0.266718 | 0.261041 | 0.255373 | 0.249587 | 0.24398 | 0.238968 | 0.233471 | 0.228043 | 0.222792 | 0.218083 | 0.21329 | 0.208823 | 0.205016 | 0.20181 | 0.197686 | 0.193099 | 0.188501 | 0.183294 | 0.177272 | 0.17075 | 0.16423 | 0.157974 | 0.151515 | 0.145144 | 0.138996 | 0.13308 | 0.127632 | 0.122993 | 0.119515 | 0.117537 | 0.116947 | 0.11768 | 0.119385 | 0.122374 | 0.126132 | 0.130021 | 0.133332 | 0.134937 | 0.13438 | 0.131803 | 0.127375 | 0.121122 | 0.113872 | 0.106176 | 0.09873 | 0.091748 | 0.08494 | 0.078608 | 0.072809 | 0.067763 | 0.063476 | 0.060428 | 0.058565 | 0.057579 | 0.057697 | 0.058605 | 0.060252 | 0.062517 | 0.064914 | 0.066789 | 0.067789 | 0.067796 | 0.067293 | 0.066163 | 0.064816 | 0.063486 | 0.062607 | 0.062164 | 0.062126 | 0.062672 | 0.064045 | 0.065736 | 0.067469 | 0.06927 | 0.07091 | 0.072439 | 0.073918 | 0.074989 | 0.075783 | 0.076381 | 0.0771 | 0.077826 | 0.078298 | 0.078483 | 0.078772 | 0.079414 | 0.079884 | 0.080264 | 0.080993 | 0.081898 | 0.082435 | 0.082613 | 0.081996 | 0.081387 | 0.080787 | 0.080186 | 0.079827 | 0.079087 | 0.077858 | 0.076852 | 0.076037 | 0.075601 | 0.075251 | 0.074836 | 0.075196 | 0.076362 | 0.077244 | 0.078095 | 0.079794 | 0.081792 | 0.083505 | 0.085072 | 0.086772 | 0.088604 | 0.090274 | 0.091684 | 0.092774 | 0.093747 | 0.095512 | 0.096528 | 0.09682 | 0.09763 | 0.097275 | 0.096232 | 0.09594 | 0.095741 | 0.095309 | 0.095139 | 0.09511 | 0.095331 | 0.096237 | 0.098289 | 0.100389 | 0.098451 | 0.095306 | 0.094536 | 0.094804 | 0.095227 | 0.095449 | 0.096062 | 0.097173 | 0.097973 | 0.098905 | 0.101194 | 0.103257 | 0.101822 | 0.10008 | 0.100179 | 0.100101 | 0.100383 | 0.10076 | 0.09823 | 0.095589 | 0.093269 | 0.090682 | 0.088552 | 0.088132 | 0.087837 | 0.084259 | 0.082457 | 0.083812 | 0.085432 | 0.085131 | 0.083902 | 0.081186 | 0.080956 | 0.081823 | 0.080908 | 0.080271 | 0.080724 | 0.080717 | 0.080819 | 0.083016 | 0.085746 | 0.082623 | 0.080097 | 0.080107 | 0.078366 | 0.077767 | 0.077541 | 0.076262 | 0.07614 | 0.077149 | 0.074591 | 0.070552 | 0.068878 | 0.0676 | 0.067267 | 0.067477 | 0.065993 | 0.064633 | 0.064893 | 0.066778 | 0.068988 | 0.063856 | 0.058518 | 0.056686 | 0.056385 | 0.05318 | 0.050597 | 0.050386 | 0.051601 | 0.048509 | 0.044294 | 0.039793 | 0.037247 | 0.035496 | 0.033247 | 0.033193 | 0.03484 | 0.036515 | 0.032446 | 0.028366 | 0.029055 | 0.029888 | 0.028226 | 0.02649 | 0.026073 | 0.028539 | 0.036693 | 0.036075 | 0.030969 | 0.027891 | 0.028004 | 0.030251 | 0.029363 | 0.02998 | 0.03032 | 0.028302 | 0.028507 | 0.027038 | 0.024797 | 0.025626 | 0.026992 | 0.025069 | 0.025736 | 0.029728 | 0.030663 | 0.029814 | 0.027842 | 0.024419 | 0.025123 | 0.025384 | 0.024852 | 0.026383 | 0.028238 | 0.031626 | 0.026236 | 0.023734 | 0.023688 | 0.023785 | 0.024648 | 0.024386 | 0.023476 | 0.024464 | 0.025569 | 0.024526 | 0.023383 | 0.023491 | 0.023738 | 0.023887 | 0.024467 | 0.025345 | 0.025815 | 0.026145 | 0.026382 | 0.026453 | 0.027174 | 0.028327 | 0.029037 | 0.029432 | 0.030281 | 0.031055 | 0.031048 | 0.031748 | 0.033551 | 0.034636 | 0.034465 | 0.035637 | 0.037672 | 0.038345 | 0.037837 | 0.037697 | 0.037743 | 0.038831 | 0.040933 | 0.043093 | 0.041352 | 0.039748 | 0.03957 | 0.040543 | 0.042677 | 0.043219 | 0.040909 | 0.04175 | 0.042358 | 0.037808 | 0.03541 | 0.034662 | 0.03512 | 0.034052 | 0.032051 | 0.032668 | 0.034273 | 0.033212 | 0.031141 | 0.030153 | 0.028552 | 0.02813 | 0.029755 | 0.031012 | 0.031834 | 0.027821 | 0.026349 | 0.025144 | 0.023535 | 0.023864 | 0.025811 | 0.027102 | 0.026922 | 0.025097 | 0.024402 | 0.024319 | 0.022541 | 0.021272 | 0.021055 | 0.022656 | 0.026148 | 0.027299 | 0.024064 | 0.021128 | 0.020713 | 0.01982 | 0.018899 | 0.020171 | 0.02226 | 0.023512 | 0.023541 | 0.020656 | 0.020162 | 0.020384 | 0.020951 | 0.021833 | 0.021497 | 0.022668 | 0.023958 | 0.021904 | 0.01844 | 0.017994 | 0.018942 | 0.01863 | 0.018836 | 0.017999 | 0.016782 | 0.017809 | 0.019308 | 0.019676 | 0.019016 | 0.017878 | 0.017112 | 0.017 | 0.017635 | 0.017083 | 0.017039 | 0.016211 | 0.015767 | 0.017981 | 0.01926 | 0.017809 | 0.017338 | 0.017103 | 0.017667 | 0.017943 | 0.016365 | 0.014985 | 0.015189 | 0.015904 | 0.016185 | 0.01528 | 0.014415 | 0.014376 | 0.013968 | 0.01405 | 0.014942 | 0.015881 | 0.015561 | 0.016058 | 0.016005 | 0.014255 | 0.013792 | 0.014041 | 0.01361 | 0.013519 | 0.015289 | 0.01659 | 0.015866 | 0.014985 | 0.013878 | 0.013024 | 0.012822 | 0.012691 | 0.013144 | 0.01397 | 0.013695 | 0.012694 | 0.013471 | 0.015859 | 0.016417 | 0.013836 | 0.012164 | 0.01205 | 0.012286 | 0.012049 | 0.011899 | 0.01194 | 0.012023 | 0.012873 | 0.013571 | 0.012396 | 0.011897 | 0.012841 | 0.012574 | 0.011647 | 0.011593 | 0.011692 | 0.012095 | 0.012528 | 0.012812 | 0.012504 | 0.011817 | 0.01144 | 0.011286 | 0.011615 | 0.011414 | 0.011396 | 0.012194 | 0.011342 | 0.010712 | 0.010683 | 0.010881 | 0.010512 | 0.009614 | 0.009019 | 0.009436 | 0.010588 | 0.012017 | 0.011752 | 0.010516 | 0.008698 | 0.008347 | 0.008795 | 0.009108 | 0.008542 | 0.00776 | 0.00725 | 0.007011 | 0.007169 | 0.00763 | 0.006978 | 0.005515 | 0.005214 | 0.005126 | 0.005095 | 0.005764 | 0.007247 | 0.00836 | 0.008458 | 0.007798 | 0.007845 | 0.008758 | 0.00907 | 0.00894 | 0.008042 | 0.007727 | 0.006991 | 0.0067 | 0.007107 | 0.00785 | 0.007381 | 0.007165 | 0.007125 | 0.00641 | 0.006258 | 0.007447 | 0.009093 | 0.008392 | 0.006565 | 0.005947 | 0.00628 | 0.006623 | 0.006336 | 0.006547 | 0.006979 | 0.006491 | 0.006245 | 0.007017 | 0.007845 | 0.008234 | 0.007798 | 0.007605 | 0.008098 | 0.00873 | 0.008846 | 0.00915 | 0.009575 | 0.009023 | 0.008743 | 0.010035 | 0.010718 | 0.010771 | 0.009852 | 0.009543 | 0.009963 | 0.01088 | 0.010991 | 0.01092 | 0.011189 | 0.010981 | 0.011035 | 0.011769 | 0.011372 | 0.011211 | 0.011106 | 0.01067 | 0.010317 | 0.010359 | 0.010891 | 0.011059 | 0.010778 | 0.010463 | 0.010384 | 0.010149 | 0.010148 | 0.010642 | 0.010926 | 0.011158 | 0.011204 | 0.011093 | 0.010932 | 0.01009 | 0.009739 | 0.010217 | 0.009515 | 0.008324 | 0.007859 | 0.007732 | 0.007505 | 0.007273 | 0.006736 | 0.006332 | 0.006255 | 0.005844 | 0.0057 | 0.006099 | 0.005916 | 0.004905 | 0.004068 | 0.002931 | 0.003068 | 0.003779 | 0.004154 | 0.005042 | 0.005227 | 0.004782 | 0.004809 | 0.004252 | 0.004545 | 0.004833 | 0.004416 | 0.004619 | 0.005259 | 0.005521 | 0.004483 | 0.004622 | 0.005788 | 0.005703 | 0.005153 | 0.005322 | 0.005752 | 0.006031 | 0.006028 | 0.006564 | 0.007058 | 0.006696 | 0.006562 | 0.006489 | 0.006111 | 0.006101 | 0.007118 | 0.007333 | 0.006861 | 0.007248 | 0.00745 | 0.007436 | 0.007395 | 0.007224 | 0.007645 | 0.008209 | 0.008472 | 0.008283 | 0.007852 | 0.007376 | 0.007612 | 0.00817 | 0.008636 | 0.008446 | 0.008783 | 0.009319 | 0.009547 | 0.009438 | 0.009899 | 0.01041 | 0.010162 | 0.010179 | 0.010436 | 0.010535 | 0.010138 | 0.010443 | 0.010725 | 0.010389 | 0.010445 | 0.010434 | 0.010477 | 0.012016 | 0.013182 | 0.014151 | 0.015469 | 0.016611 | 0.018087 | 0.019822 | 0.021756 | 0.023093 | 0.024401 | 0.026726 | 0.029826 | 0.032613 | 0.034514 | 0.035988 | 0.037178 | 0.038461 | 0.041412 | 0.045789 | 0.04977 | 0.051535 | 0.051816 | 0.052447 | 0.053811 | 0.054511 | 0.054165 | 0.054445 | 0.054668 | 0.056573 | 0.057708 | 0.056686 | 0.053455 | 0.048044 | 0.047893 | 0.053475 | 0.061229 | 0.068499 | 0.073376 | 0.074921 | 0.074748 | 0.072089 | 0.069432 | 0.064538 | 0.058715 | 0.053744 | 0.048152 | 0.042241 | 0.037038 | 0.031749 | 0.026207 | 0.021409 | 0.017112 | 0.013589 | 0.011857 | 0.010992 | 0.010304 | 0.010618 | 0.010875 | 0.010601 | 0.010595 | 0.010999 | 0.011117 | 0.010826 | 0.010691 | 0.010621 | 0.010528 | 0.010449 | 0.010492 | 0.010645 | 0.010541 | 0.010668 | 0.010744 | 0.010812 | 0.010623 | 0.010277 | 0.010256 | 0.010406 | 0.010409 | 0.010532 | 0.010526 | 0.010348 | 0.010497 | 0.010781 | 0.010664 | 0.010709 | 0.010351 | 0.010463 | 0.011021 | 0.011242 | 0.011008 | 0.011121 | 0.011141 | 0.011247 | 0.011503 | 0.011383 | 0.010997 | 0.010664 | 0.010674 | 0.010828 | 0.011064 | 0.011396 | 0.011634 | 0.011628 | 0.011165 | 0.011097 | 0.011578 | 0.01203 | 0.01162 | 0.011294 | 0.011434 | 0.011187 | 0.011004 | 0.010765 | 0.010977 | 0.011118 | 0.011033 | 0.011239 | 0.01145 | 0.01112 | 0.011119 | 0.011711 | 0.011603 | 0.011249 | 0.010881 | 0.01089 | 0.0113 | 0.010974 | 0.010805 | 0.011067 | 0.011268 | 0.011081 | 0.011534 | 0.011649 | 0.010872 | 0.010762 | 0.011284 | 0.011352 | 0.011243 | 0.011355 | 0.011302 | 0.011402 | 0.011838 | 0.011825 | 0.011783 | 0.011548 | 0.0118 | 0.012518 | 0.012829 | 0.012733 | 0.012534 | 0.012674 | 0.012737 | 0.012117 | 0.012357 | 0.012761 | 0.012803 | 0.01268 | 0.012674 | 0.01286 | 0.012988 | 0.013089 | 0.013045 | 0.013365 | 0.013629 | 0.013307 | 0.01356 | 0.01369 | 0.013643 | 0.013961 | 0.014188 | 0.014493 | 0.014414 | 0.014463 | 0.014847 | 0.014858 | 0.014859 | 0.014801 | 0.015323 | 0.015726 | 0.015689 | 0.015976 | 0.015979 | 0.016054 | 0.016259 | 0.016486 | 0.016496 | 0.016569 | 0.016867 | 0.017149 | 0.017216 | 0.017316 | 0.017814 | 0.018 | 0.018045 | 0.017963 | 0.01781 | 0.018099 | 0.018574 | 0.018796 | 0.018613 | 0.018518 | 0.018536 | 0.018883 | 0.019207 | 0.019126 | 0.019202 | 0.019292 | 0.019221 | 0.019372 | 0.019615 | 0.019843 | 0.020063 | 0.020084 | 0.020039 | 0.019834 | 0.019788 | 0.020188 | 0.020579 | 0.020718 | 0.020544 | 0.020282 | 0.020539 | 0.02059 | 0.020343 | 0.020661 | 0.021055 | 0.021155 | 0.021364 | 0.021459 | 0.021391 | 0.021224 | 0.02105 | 0.021215 | 0.021532 | 0.021586 | 0.021654 | 0.021565 | 0.021433 | 0.021482 | 0.02171 | 0.022034 | 0.022347 | 0.0224 | 0.022299 | 0.022427 | 0.022655 | 0.022925 | 0.023018 | 0.02331 | 0.023471 | 0.023323 | 0.023255 | 0.023305 | 0.023845 | 0.02408 | 0.023981 | 0.023983 | 0.02403 | 0.024467 | 0.025081 | 0.025419 | 0.025561 | 0.025708 | 0.026044 | 0.026311 | 0.026398 | 0.026571 | 0.026902 | 0.027114 | 0.027401 | 0.02803 | 0.028593 | 0.029196 | 0.029543 | 0.029661 | 0.030085 | 0.030416 | 0.030664 | 0.031404 | 0.031743 | 0.032106 | 0.032942 | 0.033706 | 0.034147 | 0.034938 | 0.035614 | 0.036539 | 0.037583 | 0.038634 | 0.040267 | 0.041713 | 0.042543 | 0.043333 | 0.04483 | 0.04623 | 0.047131 | 0.048527 | 0.050331 | 0.051833 | 0.052912 | 0.053964 | 0.054763 | 0.055233 | 0.056169 | 0.057111 | 0.058096 | 0.058694 | 0.058748 | 0.058331 | 0.05832 | 0.058458 | 0.058136 | 0.057759 | 0.057513 | 0.057003 | 0.056151 | 0.055377 | 0.054876 | 0.05427 | 0.053518 | 0.052954 | 0.052258 | 0.05134 | 0.050488 | 0.049565 | 0.048559 | 0.047894 | 0.047634 | 0.047148 | 0.046489 | 0.045592 | 0.044897 | 0.044345 | 0.04327 | 0.042189 | 0.041141 | 0.040277 | 0.039081 | 0.037355 | 0.035956 | 0.035199 | 0.034348 | 0.032953 | 0.031412 | 0.030062 | 0.028829 | 0.027538 | 0.026535 | 0.025759 | 0.024729 | 0.023841 | 0.022968 | 0.022643 | 0.02196 | 0.021725 | 0.02167 | 0.021134 | 0.020382 | 0.020005 | 0.019833 | 0.019322 | 0.018949 | 0.018447 | 0.018213 | 0.018079 | 0.01785 | 0.017611 | 0.017158 | 0.016895 | 0.017418 | 0.017727 | 0.017566 | 0.017711 | 0.017534 | 0.016977 | 0.01726 | 0.017991 | 0.018234 | 0.017988 | 0.017488 | 0.017512 | 0.018199 | 0.01858 | 0.01894 | 0.019624 | 0.019888 | 0.020097 | 0.020094 | 0.020298 | 0.021145 | 0.021173 | 0.021256 | 0.021909 | 0.022363 | 0.022827 | 0.023297 | 0.023993 | 0.024386 | 0.025152 | 0.02583 | 0.026122 | 0.02651 | 0.026951 | 0.027594 | 0.028375 | 0.02883 | 0.028634 | 0.028947 | 0.029951 | 0.030688 | 0.031301 | 0.032326 | 0.033144 | 0.03401 | 0.034055 | 0.034474 | 0.035192 | 0.035975 | 0.037209 | 0.038066 | 0.038207 | 0.03876 | 0.039765 | 0.040668 | 0.040938 | 0.041146 | 0.041897 | 0.043015 | 0.044326 | 0.044332 | 0.044534 | 0.045664 | 0.046417 | 0.047196 | 0.047634 | 0.048754 | 0.049744 | 0.050234 | 0.05069 | 0.051161 | 0.051953 | 0.052729 | 0.053155 | 0.053844 | 0.054748 | 0.055495 | 0.056207 | 0.056418 | 0.056838 | 0.058024 | 0.059339 | 0.059853 | 0.060623 | 0.061683 | 0.062726 | 0.063267 | 0.063999 | 0.064521 | 0.064806 | 0.065823 | 0.067316 | 0.067635 | 0.06769 | 0.068667 | 0.069994 | 0.071082 | 0.071488 | 0.072024 | 0.072668 | 0.073445 | 0.074377 | 0.074776 | 0.075511 | 0.075924 | 0.076243 | 0.077067 | 0.077804 | 0.078298 | 0.078106 | 0.078457 | 0.07952 | 0.080613 | 0.081763 | 0.082105 | 0.082234 | 0.082443 | 0.083361 | 0.084334 | 0.084619 | 0.085192 | 0.085723 | 0.085776 | 0.085659 | 0.085724 | 0.086345 | 0.087389 | 0.088412 | 0.088519 | 0.08851 | 0.089088 | 0.089779 | 0.090279 | 0.089966 | 0.08987 | 0.090096 | 0.090659 | 0.091167 | 0.091171 | 0.091591 | 0.092116 | 0.092029 | 0.092302 | 0.092416 | 0.092534 | 0.092806 | 0.092637 | 0.092851 | 0.093579 | 0.094026 | 0.093595 | 0.093401 | 0.09377 | 0.094412 | 0.094475 | 0.094261 | 0.094108 | 0.094187 | 0.094678 | 0.0944 | 0.094169 | 0.094064 | 0.093987 | 0.094627 | 0.09449 | 0.094218 | 0.094469 | 0.094236 | 0.093954 | 0.093863 | 0.094154 | 0.094099 | 0.094035 | 0.094388 | 0.094511 | 0.094492 | 0.093745 | 0.09304 | 0.092477 | 0.091838 | 0.091586 | 0.091553 | 0.090768 | 0.090144 | 0.090036 | 0.090132 | 0.090251 | 0.090106 | 0.089603 | 0.088384 | 0.087791 | 0.087741 | 0.087391 | 0.087211 | 0.086749 | 0.086137 | 0.085567 | 0.084353 | 0.083531 | 0.082678 | 0.082139 | 0.081952 | 0.081822 | 0.082107 | 0.081859 | 0.080683 | 0.079237 | 0.078324 | 0.07812 | 0.077367 | 0.076191 | 0.075411 | 0.074348 | 0.073434 | 0.072343 | 0.072046 | 0.07197 | 0.071074 | 0.069639 | 0.06915 | 0.067913 | 0.067141 | 0.065938 | 0.06416 | 0.063017 | 0.062361 | 0.061066 | 0.060082 | 0.059345 | 0.05835 | 0.057337 | 0.056471 | 0.055131 | 0.054266 | 0.052751 | 0.050685 | 0.049714 | 0.048964 | 0.048053 | 0.046961 | 0.04564 | 0.044006 | 0.042001 | 0.040915 | 0.039598 | 0.038632 | 0.037068 | 0.035543 | 0.034716 | 0.034125 | 0.033403 | 0.032626 | 0.030218 | 0.027879 | 0.026969 | 0.026185 | 0.024174 | 0.022515 | 0.02113 | 0.019923 | 0.018994 | 0.018559 | 0.017672 | 0.015725 | 0.014463 | 0.013755 | 0.01197 | 0.009198 | 0.006823 | 0.006258 | 0.006049 | 0.005361 | 0.004768 | 0.004201 | 0.002269 | 0.000648 | -0.000933 | -0.003505 | -0.005185 | -0.005045 | -0.006657 | -0.008972 | -0.009931 | -0.00935 | -0.00864 | -0.010138 | -0.012901 | -0.01338 | -0.014495 | -0.017309 | -0.019172 | -0.019645 | -0.019933 | -0.020303 | -0.019541 | -0.01614 | -0.017836 | -0.023743 | -0.026652 | -0.027853 | -0.02996 | -0.030591 | -0.030524 | -0.031663 | -0.032683 | -0.0299 | -0.026948 | -0.030744 | -0.033913 | -0.03399 | -0.034342 | -0.036412 | -0.038094 | -0.039093 | -0.041111 | -0.041593 | -0.038766 | -0.038016 | -0.040546 | -0.040289 | -0.040755 | -0.04167 | -0.041198 | -0.043153 | -0.04565 | -0.045766 | -0.045231 | -0.04163 | -0.041818 | -0.046174 | -0.047203 | -0.049493 | -0.051626 | -0.052322 | -0.051928 | -0.052187 | -0.05116 | -0.045883 | -0.042696 | -0.046442 | -0.051783 | -0.051367 | -0.051383 | -0.054718 | -0.056209 | -0.056627 | -0.057639 | -0.057842 | -0.053723 | -0.049913 | -0.053413 | -0.051238 | -0.0486 | -0.052416 | -0.05479 | -0.056463 | -0.056886 | -0.056485 | -0.053459 | -0.050461 | -0.052716 | -0.055851 | -0.056115 | -0.056234 | -0.056882 | -0.055611 | -0.056046 | -0.056616 | -0.055844 | -0.053452 | -0.051278 | -0.053048 | -0.056456 | -0.057862 | -0.056953 | -0.055079 | -0.053329 | -0.053223 | -0.053103 | -0.055068 | -0.056228 | -0.054818 | -0.051259 | -0.047019 | -0.051407 | -0.055748 | -0.057442 | -0.053009 | -0.0533 | -0.056312 | -0.054674 | -0.052084 | -0.055111 | -0.059236 | -0.058635 | -0.056984 | -0.058841 | -0.059978 | -0.058424 | -0.059198 | -0.059467 | -0.059275 | -0.060697 | -0.061212 | -0.062013 | -0.060823 | -0.060483 | -0.061354 | -0.059768 | -0.060594 | -0.062506 | -0.063052 | -0.06339 | -0.062794 | -0.060937 | -0.061509 | -0.060518 | -0.056464 | -0.059326 | -0.060297 | -0.060464 | -0.062927 | -0.064206 | -0.064265 | -0.061523 | -0.060241 | -0.059961 | -0.055851 | -0.059226 | -0.062675 | -0.06298 | -0.063957 | -0.063352 | -0.062301 | -0.062483 | -0.060128 | -0.057072 | -0.057911 | -0.061087 | -0.062225 | -0.063595 | -0.063746 | -0.063441 | -0.060786 | -0.05432 | -0.057321 | -0.06124 | -0.063895 | -0.063454 | -0.060274 | -0.058971 | -0.061223 | -0.058127 | -0.058075 | -0.06096 | -0.061818 | -0.064798 | -0.063063 | -0.059019 | -0.060855 | -0.059977 | -0.060753 | -0.065311 | -0.064258 | -0.062967 | -0.065255 | -0.065877 | -0.063744 | -0.060874 | -0.058904 | -0.058276 | -0.061384 | -0.065481 | -0.067102 | -0.067544 | -0.06729 | -0.065135 | -0.063247 | -0.06382 | -0.065388 | -0.065057 | -0.064149 | -0.066408 | -0.066283 | -0.064331 | -0.064084 | -0.066097 | -0.067609 | -0.067815 | -0.067224 | -0.065509 | -0.065854 | -0.06692 | -0.065854 | -0.066105 | -0.067938 | -0.068342 | -0.067922 | -0.067962 | -0.068384 | -0.068273 | -0.068273 | -0.069071 | -0.069075 | -0.068895 | -0.069082 | -0.069617 | -0.069724 | -0.070105 | -0.070593 | -0.070333 | -0.070086 | -0.070193 | -0.07028 | -0.070364 | -0.069778 | -0.069669 | -0.070195 | -0.070845 | -0.071461 | -0.071491
0 | 8 | BM120 | 0.088504 | 0.085066 | 0.083379 | 0.084601 | 0.081461 | 0.07665 | 0.076122 | 0.072228 | 0.074491 | 0.080692 | 0.08039 | 0.079677 | 0.085308 | 0.085865 | 0.083899 | 0.087125 | 0.08887 | 0.08936 | 0.092471 | 0.090684 | 0.088962 | 0.089843 | 0.094685 | 0.096529 | 0.097637 | 0.098521 | 0.095598 | 0.095109 | 0.096071 | 0.096265 | 0.097413 | 0.097691 | 0.095561 | 0.09425 | 0.095148 | 0.095915 | 0.087512 | 0.088096 | 0.089299 | 0.087318 | 0.084246 | 0.08259 | 0.081183 | 0.079275 | 0.079522 | 0.079436 | 0.078404 | 0.077488 | 0.07702 | 0.076551 | 0.076829 | 0.075744 | 0.075625 | 0.076209 | 0.075741 | 0.074891 | 0.07439 | 0.074353 | 0.073863 | 0.072656 | 0.071173 | 0.072128 | 0.07133 | 0.070301 | 0.071246 | 0.070062 | 0.068638 | 0.06884 | 0.06854 | 0.067517 | 0.06643 | 0.065445 | 0.065223 | 0.065252 | 0.065344 | 0.064885 | 0.064818 | 0.06469 | 0.065466 | 0.065484 | 0.063337 | 0.062533 | 0.062939 | 0.061958 | 0.060971 | 0.060328 | 0.060302 | 0.060463 | 0.060397 | 0.059835 | 0.058552 | 0.058382 | 0.059153 | 0.059798 | 0.059413 | 0.059894 | 0.059785 | 0.058914 | 0.058096 | 0.058683 | 0.059768 | 0.060077 | 0.060169 | 0.060252 | 0.06036 | 0.060452 | 0.060382 | 0.060991 | 0.061094 | 0.060412 | 0.059897 | 0.059292 | 0.058614 | 0.058294 | 0.058601 | 0.057612 | 0.057359 | 0.058702 | 0.058561 | 0.057844 | 0.057863 | 0.05838 | 0.058654 | 0.059294 | 0.059404 | 0.059219 | 0.058577 | 0.058539 | 0.05959 | 0.060024 | 0.060521 | 0.06039 | 0.060744 | 0.061379 | 0.062395 | 0.064527 | 0.065639 | 0.065671 | 0.066573 | 0.068482 | 0.071278 | 0.072832 | 0.073892 | 0.075776 | 0.078613 | 0.080701 | 0.083346 | 0.085938 | 0.087551 | 0.089572 | 0.091769 | 0.094005 | 0.095164 | 0.095323 | 0.094786 | 0.093384 | 0.092471 | 0.091141 | 0.089157 | 0.087122 | 0.085104 | 0.084472 | 0.084904 | 0.085034 | 0.085682 | 0.086654 | 0.087393 | 0.08813 | 0.089353 | 0.091214 | 0.093357 | 0.094988 | 0.096026 | 0.097196 | 0.100032 | 0.102754 | 0.10368 | 0.105628 | 0.10852 | 0.110857 | 0.113022 | 0.115369 | 0.1182 | 0.121178 | 0.124227 | 0.126689 | 0.128742 | 0.131231 | 0.134077 | 0.137592 | 0.140617 | 0.143397 | 0.146763 | 0.150588 | 0.154546 | 0.158393 | 0.162788 | 0.167899 | 0.172684 | 0.176982 | 0.180537 | 0.183608 | 0.186331 | 0.187815 | 0.188133 | 0.187909 | 0.187846 | 0.187418 | 0.1872 | 0.187731 | 0.189024 | 0.191503 | 0.194595 | 0.197422 | 0.199891 | 0.201288 | 0.202328 | 0.202373 | 0.201454 | 0.199795 | 0.198062 | 0.196192 | 0.19448 | 0.19216 | 0.190118 | 0.188541 | 0.187427 | 0.185993 | 0.184555 | 0.182486 | 0.180855 | 0.179832 | 0.17877 | 0.177048 | 0.174923 | 0.17352 | 0.172296 | 0.170736 | 0.169199 | 0.16752 | 0.165783 | 0.163664 | 0.161316 | 0.158485 | 0.155257 | 0.152022 | 0.148659 | 0.145097 | 0.141911 | 0.138995 | 0.136248 | 0.133414 | 0.131014 | 0.128499 | 0.125661 | 0.122837 | 0.120576 | 0.11776 | 0.114886 | 0.112852 | 0.110568 | 0.107981 | 0.10566 | 0.103702 | 0.101965 | 0.100374 | 0.098375 | 0.096189 | 0.094079 | 0.091491 | 0.088557 | 0.085694 | 0.082581 | 0.079646 | 0.076701 | 0.073687 | 0.070724 | 0.068171 | 0.066092 | 0.064381 | 0.062994 | 0.062185 | 0.062369 | 0.06333 | 0.064599 | 0.06632 | 0.068134 | 0.069344 | 0.069784 | 0.069699 | 0.06842 | 0.066308 | 0.063496 | 0.05985 | 0.056065 | 0.052535 | 0.049168 | 0.045752 | 0.042613 | 0.039829 | 0.037169 | 0.035193 | 0.03373 | 0.032371 | 0.031927 | 0.032087 | 0.032496 | 0.033541 | 0.034731 | 0.035521 | 0.036168 | 0.036745 | 0.036988 | 0.036692 | 0.036183 | 0.03558 | 0.035026 | 0.034535 | 0.034182 | 0.03439 | 0.034568 | 0.034986 | 0.035921 | 0.03692 | 0.037642 | 0.038307 | 0.039261 | 0.040124 | 0.040562 | 0.040902 | 0.041467 | 0.041989 | 0.042139 | 0.041964 | 0.041865 | 0.042028 | 0.042373 | 0.042806 | 0.043173 | 0.043475 | 0.043694 | 0.043931 | 0.043881 | 0.043721 | 0.043596 | 0.04342 | 0.043376 | 0.0428 | 0.042262 | 0.041997 | 0.041541 | 0.041161 | 0.041126 | 0.041081 | 0.041308 | 0.041424 | 0.041394 | 0.04184 | 0.042888 | 0.043853 | 0.044804 | 0.045662 | 0.046378 | 0.047288 | 0.048127 | 0.048879 | 0.049615 | 0.050035 | 0.050342 | 0.050811 | 0.051135 | 0.051187 | 0.051283 | 0.051304 | 0.051463 | 0.051662 | 0.051606 | 0.051539 | 0.051788 | 0.05185 | 0.051917 | 0.051987 | 0.051949 | 0.051991 | 0.051692 | 0.051646 | 0.051851 | 0.051988 | 0.05202 | 0.052186 | 0.052435 | 0.052845 | 0.053325 | 0.053537 | 0.053761 | 0.053576 | 0.053247 | 0.053741 | 0.053838 | 0.053424 | 0.053333 | 0.052562 | 0.05146 | 0.050872 | 0.049941 | 0.04905 | 0.048358 | 0.047824 | 0.046734 | 0.045943 | 0.045769 | 0.045603 | 0.045091 | 0.044728 | 0.044088 | 0.043689 | 0.044174 | 0.044157 | 0.044127 | 0.044345 | 0.044507 | 0.044279 | 0.044253 | 0.044814 | 0.044529 | 0.043054 | 0.043164 | 0.042796 | 0.042571 | 0.042734 | 0.041901 | 0.041183 | 0.041472 | 0.041183 | 0.039043 | 0.038557 | 0.038297 | 0.037814 | 0.037363 | 0.036791 | 0.036077 | 0.035864 | 0.035516 | 0.035339 | 0.033775 | 0.031842 | 0.032067 | 0.032068 | 0.030983 | 0.029252 | 0.028657 | 0.028191 | 0.0265 | 0.024511 | 0.023841 | 0.022646 | 0.02177 | 0.020667 | 0.020173 | 0.019669 | 0.018833 | 0.017679 | 0.016764 | 0.016805 | 0.016701 | 0.016065 | 0.015266 | 0.01489 | 0.015036 | 0.015256 | 0.014896 | 0.014263 | 0.014199 | 0.014242 | 0.014173 | 0.013815 | 0.014017 | 0.014127 | 0.013822 | 0.014144 | 0.013783 | 0.013672 | 0.014165 | 0.014437 | 0.014016 | 0.013821 | 0.014074 | 0.014084 | 0.013819 | 0.013823 | 0.013728 | 0.013925 | 0.013939 | 0.013799 | 0.014003 | 0.014249 | 0.0145 | 0.012996 | 0.013017 | 0.014262 | 0.014682 | 0.014927 | 0.015148 | 0.014868 | 0.014992 | 0.015457 | 0.015105 | 0.014968 | 0.015607 | 0.016014 | 0.016098 | 0.016032 | 0.016143 | 0.016388 | 0.01671 | 0.016868 | 0.016847 | 0.017051 | 0.017456 | 0.017629 | 0.017813 | 0.018186 | 0.018443 | 0.018646 | 0.01902 | 0.019352 | 0.019558 | 0.01956 | 0.019957 | 0.020758 | 0.021341 | 0.021484 | 0.021507 | 0.021275 | 0.021595 | 0.022175 | 0.02215 | 0.021153 | 0.022054 | 0.022539 | 0.022412 | 0.022547 | 0.02262 | 0.022082 | 0.022423 | 0.022962 | 0.021313 | 0.020589 | 0.021055 | 0.020884 | 0.020675 | 0.020297 | 0.019902 | 0.019868 | 0.019434 | 0.018536 | 0.018571 | 0.018114 | 0.017426 | 0.017761 | 0.018023 | 0.017706 | 0.01619 | 0.01627 | 0.016989 | 0.016825 | 0.016611 | 0.016464 | 0.016144 | 0.016617 | 0.016127 | 0.01529 | 0.015966 | 0.016073 | 0.016105 | 0.016078 | 0.016266 | 0.016437 | 0.01645 | 0.01606 | 0.015316 | 0.015791 | 0.016301 | 0.016323 | 0.015965 | 0.015953 | 0.016227 | 0.01635 | 0.015718 | 0.01584 | 0.01595 | 0.015646 | 0.01564 | 0.015443 | 0.015616 | 0.015835 | 0.01548 | 0.014833 | 0.015072 | 0.015403 | 0.015295 | 0.015266 | 0.014822 | 0.014574 | 0.015043 | 0.015281 | 0.015217 | 0.014957 | 0.014308 | 0.014614 | 0.014999 | 0.014806 | 0.01456 | 0.014781 | 0.014603 | 0.014545 | 0.014853 | 0.015029 | 0.014871 | 0.014685 | 0.014877 | 0.014962 | 0.014762 | 0.014278 | 0.014543 | 0.014675 | 0.014614 | 0.014679 | 0.014894 | 0.014805 | 0.014737 | 0.014394 | 0.014314 | 0.014533 | 0.014585 | 0.014183 | 0.014443 | 0.014278 | 0.013843 | 0.014268 | 0.014441 | 0.014338 | 0.014233 | 0.014758 | 0.014978 | 0.014083 | 0.014078 | 0.013877 | 0.013631 | 0.013644 | 0.014283 | 0.014931 | 0.014632 | 0.014475 | 0.014469 | 0.014292 | 0.01455 | 0.014567 | 0.014255 | 0.014106 | 0.014068 | 0.014329 | 0.014326 | 0.014352 | 0.014379 | 0.014504 | 0.015258 | 0.015319 | 0.014716 | 0.015108 | 0.015278 | 0.014963 | 0.01479 | 0.014903 | 0.014123 | 0.013393 | 0.013668 | 0.013826 | 0.014145 | 0.01448 | 0.015028 | 0.015279 | 0.015042 | 0.014546 | 0.014496 | 0.014868 | 0.014782 | 0.014418 | 0.014346 | 0.014505 | 0.014604 | 0.014142 | 0.014327 | 0.014635 | 0.014633 | 0.013992 | 0.013341 | 0.013705 | 0.014611 | 0.0147 | 0.013739 | 0.012879 | 0.013019 | 0.013223 | 0.01278 | 0.012703 | 0.013526 | 0.013964 | 0.01298 | 0.011893 | 0.011452 | 0.011749 | 0.010956 | 0.010686 | 0.012232 | 0.013298 | 0.013505 | 0.013752 | 0.013899 | 0.014166 | 0.013774 | 0.013709 | 0.013655 | 0.01317 | 0.01273 | 0.013175 | 0.014067 | 0.01424 | 0.01307 | 0.012406 | 0.013114 | 0.013472 | 0.014081 | 0.014354 | 0.01387 | 0.01337 | 0.013746 | 0.013951 | 0.014014 | 0.014019 | 0.013257 | 0.012092 | 0.012204 | 0.012644 | 0.012676 | 0.012771 | 0.013261 | 0.013265 | 0.01345 | 0.014386 | 0.014422 | 0.014858 | 0.015099 | 0.015455 | 0.015599 | 0.015977 | 0.01585 | 0.016246 | 0.016617 | 0.016146 | 0.01608 | 0.016182 | 0.016618 | 0.016603 | 0.016467 | 0.016506 | 0.016692 | 0.016409 | 0.016855 | 0.017219 | 0.016672 | 0.016416 | 0.016916 | 0.016713 | 0.016313 | 0.016631 | 0.016792 | 0.016287 | 0.016065 | 0.017274 | 0.017788 | 0.01698 | 0.016748 | 0.016884 | 0.017128 | 0.017558 | 0.017847 | 0.017386 | 0.016843 | 0.017269 | 0.017442 | 0.01707 | 0.017178 | 0.016687 | 0.016506 | 0.01686 | 0.016565 | 0.015653 | 0.015274 | 0.015603 | 0.015477 | 0.014641 | 0.014218 | 0.014436 | 0.014038 | 0.012558 | 0.011744 | 0.011588 | 0.011447 | 0.011855 | 0.012401 | 0.012819 | 0.013721 | 0.014367 | 0.014072 | 0.013863 | 0.013909 | 0.014214 | 0.015448 | 0.015669 | 0.015553 | 0.015107 | 0.015357 | 0.015214 | 0.015073 | 0.015626 | 0.0154 | 0.014938 | 0.015443 | 0.016075 | 0.016096 | 0.015897 | 0.016248 | 0.016496 | 0.015911 | 0.015593 | 0.0156 | 0.015899 | 0.016195 | 0.01627 | 0.017033 | 0.017886 | 0.018323 | 0.017927 | 0.016542 | 0.016351 | 0.017108 | 0.017559 | 0.017592 | 0.017111 | 0.017056 | 0.017257 | 0.017677 | 0.01791 | 0.017582 | 0.017342 | 0.017704 | 0.018114 | 0.01831 | 0.018026 | 0.018252 | 0.01825 | 0.017822 | 0.01868 | 0.019249 | 0.018941 | 0.018778 | 0.018565 | 0.018612 | 0.018627 | 0.018582 | 0.018957 | 0.019604 | 0.019741 | 0.019335 | 0.019209 | 0.019533 | 0.01997 | 0.020512 | 0.02046 | 0.02001 | 0.019394 | 0.01901 | 0.01939 | 0.020102 | 0.020165 | 0.020247 | 0.020186 | 0.01973 | 0.020046 | 0.020475 | 0.020539 | 0.020471 | 0.019396 | 0.018922 | 0.018746 | 0.018215 | 0.017907 | 0.017892 | 0.017936 | 0.018207 | 0.018652 | 0.018258 | 0.017697 | 0.017669 | 0.018 | 0.019324 | 0.019591 | 0.019304 | 0.019265 | 0.018723 | 0.018523 | 0.019394 | 0.019388 | 0.018376 | 0.017916 | 0.01652 | 0.017801 | 0.019812 | 0.019401 | 0.019655 | 0.019853 | 0.020263 | 0.020723 | 0.021222 | 0.021448 | 0.021546 | 0.021412 | 0.021536 | 0.021919 | 0.022157 | 0.022053 | 0.021669 | 0.021695 | 0.022182 | 0.022524 | 0.022717 | 0.022495 | 0.022085 | 0.022047 | 0.021988 | 0.022043 | 0.022376 | 0.022498 | 0.0226 | 0.022311 | 0.022092 | 0.022316 | 0.022173 | 0.022291 | 0.022267 | 0.022223 | 0.022647 | 0.02277 | 0.022724 | 0.022893 | 0.023288 | 0.023374 | 0.023229 | 0.023124 | 0.02276 | 0.022856 | 0.023249 | 0.02344 | 0.023169 | 0.023054 | 0.023147 | 0.023139 | 0.023359 | 0.023599 | 0.023586 | 0.023711 | 0.023728 | 0.023582 | 0.023452 | 0.023258 | 0.023658 | 0.024261 | 0.023962 | 0.023702 | 0.023642 | 0.023723 | 0.023812 | 0.023466 | 0.023491 | 0.023793 | 0.02411 | 0.024209 | 0.024216 | 0.024663 | 0.024606 | 0.02421 | 0.024338 | 0.024911 | 0.025156 | 0.024725 | 0.024664 | 0.024875 | 0.024729 | 0.024198 | 0.024109 | 0.024072 | 0.02441 | 0.024839 | 0.024782 | 0.024675 | 0.02444 | 0.024337 | 0.024583 | 0.024752 | 0.025063 | 0.025106 | 0.024647 | 0.024718 | 0.02516 | 0.025304 | 0.025026 | 0.024961 | 0.025285 | 0.025779 | 0.026138 | 0.025936 | 0.025949 | 0.025891 | 0.025873 | 0.026032 | 0.025952 | 0.026144 | 0.026475 | 0.026742 | 0.026593 | 0.026227 | 0.026034 | 0.026434 | 0.026827 | 0.026643 | 0.026177 | 0.026207 | 0.026759 | 0.027088 | 0.027069 | 0.026769 | 0.026962 | 0.027255 | 0.027449 | 0.02758 | 0.027685 | 0.027854 | 0.027815 | 0.027728 | 0.028034 | 0.028203 | 0.028339 | 0.028596 | 0.028479 | 0.028288 | 0.028307 | 0.028667 | 0.029111 | 0.029171 | 0.029077 | 0.029001 | 0.029157 | 0.029331 | 0.02935 | 0.029327 | 0.029488 | 0.029508 | 0.029621 | 0.029664 | 0.029551 | 0.029637 | 0.02994 | 0.030045 | 0.030077 | 0.030302 | 0.030328 | 0.03045 | 0.030498 | 0.030526 | 0.030815 | 0.031026 | 0.03091 | 0.03086 | 0.030768 | 0.030923 | 0.031211 | 0.031019 | 0.031024 | 0.031176 | 0.031295 | 0.031461 | 0.031419 | 0.031509 | 0.031699 | 0.031588 | 0.031675 | 0.031857 | 0.031926 | 0.031809 | 0.031835 | 0.031978 | 0.032132 | 0.032106 | 0.031946 | 0.032139 | 0.032339 | 0.032612 | 0.03278 | 0.032707 | 0.032872 | 0.03284 | 0.032781 | 0.032953 | 0.033076 | 0.033112 | 0.033144 | 0.033236 | 0.033444 | 0.033454 | 0.033541 | 0.033803 | 0.033738 | 0.033939 | 0.034247 | 0.034009 | 0.034213 | 0.034611 | 0.034638 | 0.034783 | 0.035067 | 0.035163 | 0.035128 | 0.035081 | 0.034994 | 0.035274 | 0.035591 | 0.035749 | 0.035932 | 0.036161 | 0.036253 | 0.036259 | 0.036677 | 0.037102 | 0.037323 | 0.037497 | 0.037394 | 0.037289 | 0.037664 | 0.038496 | 0.038822 | 0.038991 | 0.039516 | 0.039606 | 0.039525 | 0.039787 | 0.040208 | 0.04078 | 0.041207 | 0.041491 | 0.042114 | 0.042793 | 0.043201 | 0.043362 | 0.043808 | 0.045 | 0.045702 | 0.046071 | 0.046618 | 0.047082 | 0.048006 | 0.048945 | 0.049496 | 0.050052 | 0.050711 | 0.051377 | 0.051761 | 0.051581 | 0.051816 | 0.052582 | 0.053086 | 0.053191 | 0.052908 | 0.052821 | 0.05298 | 0.052823 | 0.052434 | 0.052001 | 0.051748 | 0.05181 | 0.051264 | 0.050404 | 0.050208 | 0.050172 | 0.049723 | 0.049118 | 0.048873 | 0.048819 | 0.048766 | 0.048242 | 0.048 | 0.048153 | 0.047908 | 0.047508 | 0.046789 | 0.046327 | 0.046281 | 0.04602 | 0.045627 | 0.045113 | 0.044738 | 0.044488 | 0.043822 | 0.042685 | 0.042056 | 0.04161 | 0.040974 | 0.040186 | 0.039237 | 0.038613 | 0.038368 | 0.038084 | 0.037583 | 0.036803 | 0.036222 | 0.035809 | 0.035198 | 0.034922 | 0.034923 | 0.034731 | 0.034329 | 0.033811 | 0.033982 | 0.033833 | 0.033744 | 0.033673 | 0.033391 | 0.033332 | 0.033661 | 0.03345 | 0.032975 | 0.033065 | 0.033579 | 0.033816 | 0.033578 | 0.033316 | 0.033425 | 0.033756 | 0.034022 | 0.034231 | 0.034231 | 0.034431 | 0.034774 | 0.034793 | 0.034685 | 0.035015 | 0.035383 | 0.035619 | 0.035977 | 0.036461 | 0.036241 | 0.035999 | 0.03619 | 0.036625 | 0.037147 | 0.037302 | 0.037468 | 0.037604 | 0.037796 | 0.038379 | 0.038635 | 0.038624 | 0.038908 | 0.039099 | 0.039499 | 0.04004 | 0.040048 | 0.040503 | 0.041154 | 0.040971 | 0.041187 | 0.041833 | 0.041639 | 0.042114 | 0.043044 | 0.043412 | 0.043684 | 0.043792 | 0.044125 | 0.044934 | 0.045211 | 0.045086 | 0.045172 | 0.045186 | 0.045933 | 0.04681 | 0.047561 | 0.048278 | 0.048095 | 0.048021 | 0.048517 | 0.048883 | 0.0492 | 0.049754 | 0.050469 | 0.050622 | 0.050813 | 0.051125 | 0.051437 | 0.051529 | 0.052184 | 0.052764 | 0.053111 | 0.053665 | 0.053936 | 0.05432 | 0.054836 | 0.055312 | 0.055588 | 0.056058 | 0.056445 | 0.056788 | 0.057348 | 0.057895 | 0.057991 | 0.058191 | 0.058693 | 0.059556 | 0.059517 | 0.059626 | 0.060526 | 0.060906 | 0.061181 | 0.061602 | 0.061987 | 0.062643 | 0.062871 | 0.062979 | 0.063317 | 0.063459 | 0.064043 | 0.064391 | 0.064544 | 0.065144 | 0.065634 | 0.066162 | 0.066624 | 0.066812 | 0.067149 | 0.067337 | 0.067703 | 0.068303 | 0.068826 | 0.068736 | 0.068862 | 0.069081 | 0.069694 | 0.07053 | 0.070619 | 0.070757 | 0.071396 | 0.072029 | 0.071802 | 0.071584 | 0.072189 | 0.072781 | 0.07296 | 0.073547 | 0.074066 | 0.073808 | 0.073473 | 0.073508 | 0.073796 | 0.074577 | 0.075432 | 0.075488 | 0.074983 | 0.074884 | 0.075427 | 0.075686 | 0.075654 | 0.076079 | 0.076011 | 0.075696 | 0.076409 | 0.076911 | 0.076924 | 0.077096 | 0.07753 | 0.077728 | 0.077369 | 0.077037 | 0.076946 | 0.077367 | 0.077608 | 0.078352 | 0.078644 | 0.078191 | 0.077965 | 0.078169 | 0.078698 | 0.079072 | 0.079074 | 0.07886 | 0.078511 | 0.078415 | 0.079 | 0.079277 | 0.079079 | 0.079307 | 0.079797 | 0.079961 | 0.080474 | 0.080415 | 0.079549 | 0.079226 | 0.079158 | 0.078839 | 0.078957 | 0.079096 | 0.078982 | 0.078985 | 0.079405 | 0.079929 | 0.080011 | 0.079718 | 0.079913 | 0.07981 | 0.079307 | 0.079162 | 0.079448 | 0.079597 | 0.079688 | 0.079321 | 0.07866 | 0.078084 | 0.078286 | 0.078012 | 0.07746 | 0.077634 | 0.077864 | 0.077685 | 0.077481 | 0.077626 | 0.077098 | 0.076928 | 0.076813 | 0.076458 | 0.076191 | 0.076071 | 0.076207 | 0.075856 | 0.07471 | 0.074419 | 0.074269 | 0.074307 | 0.074098 | 0.073549 | 0.07322 | 0.072947 | 0.072654 | 0.072108 | 0.071514 | 0.071115 | 0.071028 | 0.071157 | 0.070928 | 0.070511 | 0.069694 | 0.068686 | 0.067927 | 0.067788 | 0.06763 | 0.067392 | 0.067556 | 0.066256 | 0.064992 | 0.064622 | 0.064013 | 0.063293 | 0.062528 | 0.062514 | 0.062497 | 0.061823 | 0.061331 | 0.061108 | 0.060517 | 0.060038 | 0.059522 | 0.058593 | 0.057954 | 0.057739 | 0.056775 | 0.055759 | 0.055195 | 0.054791 | 0.054235 | 0.053581 | 0.053122 | 0.052317 | 0.051725 | 0.051426 | 0.050812 | 0.049921 | 0.049088 | 0.048437 | 0.04756 | 0.046489 | 0.045959 | 0.04594 | 0.045166 | 0.044671 | 0.044158 | 0.043163 | 0.042858 | 0.042176 | 0.041033 | 0.039918 | 0.039332 | 0.038937 | 0.038388 | 0.038114 | 0.037753 | 0.037115 | 0.036484 | 0.036008 | 0.0354 | 0.034254 | 0.033253 | 0.032942 | 0.032734 | 0.032305 | 0.031535 | 0.030385 | 0.029597 | 0.029875 | 0.029935 | 0.029185 | 0.027963 | 0.027589 | 0.027222 | 0.026561 | 0.026062 | 0.02582 | 0.025605 | 0.024973 | 0.024778 | 0.024626 | 0.024284 | 0.023408 | 0.02263 | 0.022185 | 0.021955 | 0.022436 | 0.021951 | 0.020991 | 0.020796 | 0.020765 | 0.020383 | 0.019707 | 0.020263 | 0.020302 | 0.01944 | 0.01942 | 0.019048 | 0.017908 | 0.017483 | 0.017551 | 0.017123 | 0.016976 | 0.016602 | 0.016635 | 0.017154 | 0.017063 | 0.016747 | 0.01655 | 0.016428 | 0.015939 | 0.015689 | 0.015413 | 0.015884 | 0.016263 | 0.01623 | 0.016193 | 0.015524 | 0.01555 | 0.015637 | 0.015021 | 0.01479 | 0.015238 | 0.015471 | 0.01488 | 0.014461 | 0.014105 | 0.01398 | 0.014978 | 0.015657 | 0.015186 | 0.014585 | 0.014747 | 0.014757 | 0.014235 | 0.014742 | 0.014867 | 0.014679 | 0.01498 | 0.015047 | 0.014834 | 0.014529 | 0.014925 | 0.015317 | 0.015042 | 0.0147 | 0.015183 | 0.014959 | 0.014574 | 0.014714 | 0.015376 | 0.015858 | 0.015831 | 0.015484 | 0.015126 | 0.015565 | 0.016261 | 0.015656 | 0.014533 | 0.014476 | 0.015576 | 0.015731 | 0.014994 | 0.014301 | 0.015165 | 0.015892 | 0.01542 | 0.015578 | 0.016273 | 0.016142 | 0.015771 | 0.016126 | 0.016087 | 0.015685 | 0.015682 | 0.015589 | 0.015487 | 0.01615 | 0.016082 | 0.015867 | 0.015924 | 0.015877 | 0.015755 | 0.016007 | 0.015877 | 0.016206 | 0.016638 | 0.016697 | 0.016526 | 0.016407 | 0.016243 | 0.016322 | 0.015888 | 0.015303 | 0.016268 | 0.016449 | 0.016227 | 0.016093 | 0.016003 | 0.016762 | 0.016885 | 0.016659 | 0.016124 | 0.016478 | 0.017809 | 0.017389 | 0.017283 | 0.016937 | 0.016293 | 0.017029 | 0.016983 | 0.016797 | 0.017214 | 0.016844 | 0.016501 | 0.016572 | 0.017532 | 0.017398 | 0.016526 | 0.01642 | 0.01735 | 0.017776 | 0.017367 | 0.017105 | 0.016374 | 0.01592 | 0.016679 | 0.01744 | 0.016769 | 0.016841 | 0.017379 | 0.017739 | 0.017419 | 0.017155 | 0.017457 | 0.017725 | 0.017483 | 0.017859 | 0.017531 | 0.016811 | 0.017466 | 0.01768 | 0.017578 | 0.017526 | 0.016776 | 0.016325 | 0.016618 | 0.017627 | 0.017761 | 0.01703 | 0.016695 | 0.016773 | 0.016981 | 0.017023 | 0.017153 | 0.017745 | 0.017309 | 0.017158 | 0.017929 | 0.01778 | 0.017507 | 0.017772 | 0.018118 | 0.017991 | 0.017597 | 0.018027 | 0.018262 | 0.018325 | 0.018694 | 0.01924 | 0.018492 | 0.017803 | 0.017478 | 0.017566 | 0.017573 | 0.017679 | 0.018261 | 0.018513 | 0.017953 | 0.017465 | 0.018018 | 0.01822 | 0.017668 | 0.017774 | 0.018526 | 0.018525 | 0.017768 | 0.017635 | 0.017865 | 0.017844 | 0.018006 | 0.018195 | 0.017842 | 0.017502 | 0.01725 | 0.018045 | 0.018828
0 | 8 | BM120 | 0.106786 | 0.106524 | 0.09726 | 0.094333 | 0.091247 | 0.090175 | 0.087485 | 0.084593 | 0.088666 | 0.086757 | 0.084509 | 0.091497 | 0.09778 | 0.100483 | 0.100554 | 0.09986 | 0.102768 | 0.106833 | 0.108042 | 0.106324 | 0.106217 | 0.107028 | 0.108571 | 0.110935 | 0.112866 | 0.113009 | 0.111041 | 0.111692 | 0.113459 | 0.113932 | 0.112095 | 0.111476 | 0.11137 | 0.110838 | 0.111363 | 0.111061 | 0.104753 | 0.104898 | 0.104603 | 0.101531 | 0.09817 | 0.095783 | 0.092783 | 0.09172 | 0.092517 | 0.092525 | 0.090323 | 0.089266 | 0.088868 | 0.088999 | 0.089329 | 0.088112 | 0.088395 | 0.088604 | 0.08633 | 0.084728 | 0.084642 | 0.085345 | 0.084927 | 0.083088 | 0.082724 | 0.083779 | 0.082065 | 0.079651 | 0.079676 | 0.079559 | 0.07861 | 0.078811 | 0.07778 | 0.077695 | 0.077901 | 0.076824 | 0.075912 | 0.076314 | 0.076352 | 0.07441 | 0.073024 | 0.073398 | 0.074495 | 0.073173 | 0.070733 | 0.071043 | 0.07161 | 0.071561 | 0.070817 | 0.070212 | 0.069852 | 0.070358 | 0.070354 | 0.069388 | 0.068306 | 0.068715 | 0.069142 | 0.069049 | 0.06882 | 0.068689 | 0.068127 | 0.0684 | 0.068774 | 0.069033 | 0.069623 | 0.070425 | 0.070871 | 0.070181 | 0.069644 | 0.069638 | 0.069496 | 0.070397 | 0.07139 | 0.071189 | 0.070604 | 0.069887 | 0.069289 | 0.068602 | 0.06867 | 0.067827 | 0.066302 | 0.066368 | 0.067809 | 0.068369 | 0.068762 | 0.068929 | 0.06819 | 0.067804 | 0.068683 | 0.07013 | 0.070133 | 0.069303 | 0.069804 | 0.070192 | 0.070071 | 0.071364 | 0.072549 | 0.072808 | 0.073273 | 0.075067 | 0.077327 | 0.077729 | 0.07889 | 0.082386 | 0.085706 | 0.087782 | 0.088812 | 0.090041 | 0.093526 | 0.096517 | 0.098837 | 0.101211 | 0.104135 | 0.107071 | 0.109246 | 0.111794 | 0.113881 | 0.114078 | 0.112677 | 0.111722 | 0.111135 | 0.109052 | 0.106715 | 0.104306 | 0.102831 | 0.102442 | 0.101496 | 0.101086 | 0.102421 | 0.103151 | 0.10368 | 0.105081 | 0.106916 | 0.109415 | 0.111648 | 0.112739 | 0.114631 | 0.116484 | 0.118836 | 0.121844 | 0.124108 | 0.127039 | 0.130259 | 0.133395 | 0.136566 | 0.139423 | 0.142344 | 0.145522 | 0.148767 | 0.151946 | 0.154987 | 0.158338 | 0.161685 | 0.165438 | 0.169337 | 0.173243 | 0.177578 | 0.182117 | 0.186736 | 0.192 | 0.197686 | 0.203439 | 0.208922 | 0.214122 | 0.219023 | 0.222855 | 0.225859 | 0.227188 | 0.227351 | 0.227254 | 0.227031 | 0.226508 | 0.226893 | 0.22833 | 0.229821 | 0.231989 | 0.235775 | 0.239308 | 0.241954 | 0.244138 | 0.245167 | 0.245055 | 0.244542 | 0.242422 | 0.240082 | 0.237772 | 0.23501 | 0.232247 | 0.230023 | 0.227476 | 0.225537 | 0.223903 | 0.221843 | 0.219661 | 0.218235 | 0.216062 | 0.213797 | 0.211731 | 0.210104 | 0.208449 | 0.20623 | 0.204247 | 0.202694 | 0.200444 | 0.197868 | 0.194714 | 0.191409 | 0.188431 | 0.184933 | 0.180631 | 0.176738 | 0.172455 | 0.168314 | 0.164514 | 0.160765 | 0.157337 | 0.1544 | 0.151293 | 0.14815 | 0.144453 | 0.141393 | 0.138434 | 0.135265 | 0.132294 | 0.129346 | 0.126413 | 0.123759 | 0.121709 | 0.119564 | 0.117474 | 0.11533 | 0.112671 | 0.109803 | 0.106888 | 0.103568 | 0.100175 | 0.096383 | 0.092687 | 0.089227 | 0.085837 | 0.082725 | 0.079799 | 0.077329 | 0.075325 | 0.073609 | 0.072641 | 0.072649 | 0.073646 | 0.075161 | 0.077041 | 0.079096 | 0.080685 | 0.081369 | 0.081132 | 0.079775 | 0.077286 | 0.073923 | 0.070125 | 0.06605 | 0.061799 | 0.0579 | 0.054127 | 0.050393 | 0.046772 | 0.044055 | 0.042099 | 0.040328 | 0.038636 | 0.037963 | 0.0382 | 0.038621 | 0.039799 | 0.04117 | 0.042004 | 0.04273 | 0.043286 | 0.043333 | 0.043181 | 0.042714 | 0.042004 | 0.04133 | 0.04067 | 0.040366 | 0.040551 | 0.040947 | 0.041818 | 0.042848 | 0.043605 | 0.044386 | 0.045262 | 0.046238 | 0.04715 | 0.047742 | 0.048186 | 0.048611 | 0.04889 | 0.049107 | 0.04927 | 0.049326 | 0.04958 | 0.049841 | 0.050254 | 0.050755 | 0.051172 | 0.051383 | 0.051379 | 0.051293 | 0.051334 | 0.051194 | 0.050824 | 0.050733 | 0.050338 | 0.049757 | 0.049212 | 0.048645 | 0.048283 | 0.048134 | 0.04794 | 0.048011 | 0.048344 | 0.048836 | 0.049477 | 0.05039 | 0.051273 | 0.052207 | 0.053237 | 0.054264 | 0.055164 | 0.055901 | 0.056766 | 0.057711 | 0.058294 | 0.058538 | 0.058987 | 0.059547 | 0.060074 | 0.060148 | 0.059976 | 0.060124 | 0.060263 | 0.06024 | 0.060238 | 0.0603 | 0.060121 | 0.060314 | 0.060561 | 0.060623 | 0.060656 | 0.060222 | 0.060093 | 0.060237 | 0.060384 | 0.060626 | 0.060787 | 0.060984 | 0.061325 | 0.06159 | 0.061777 | 0.062196 | 0.062258 | 0.061996 | 0.062282 | 0.062416 | 0.061964 | 0.061652 | 0.060778 | 0.059394 | 0.058748 | 0.057653 | 0.056728 | 0.056117 | 0.055502 | 0.054022 | 0.053031 | 0.053144 | 0.053083 | 0.052483 | 0.052257 | 0.051698 | 0.051336 | 0.051965 | 0.051692 | 0.051475 | 0.051535 | 0.05149 | 0.05137 | 0.051414 | 0.051646 | 0.050889 | 0.049283 | 0.049972 | 0.049937 | 0.049518 | 0.049427 | 0.048679 | 0.048186 | 0.048393 | 0.047664 | 0.045042 | 0.044682 | 0.044679 | 0.044167 | 0.043593 | 0.042715 | 0.041582 | 0.041455 | 0.041303 | 0.041194 | 0.039208 | 0.036915 | 0.037422 | 0.037414 | 0.036126 | 0.034241 | 0.033652 | 0.033134 | 0.0313 | 0.028965 | 0.027927 | 0.026667 | 0.025826 | 0.024644 | 0.02403 | 0.023568 | 0.0228 | 0.021434 | 0.020401 | 0.020444 | 0.020294 | 0.019438 | 0.018744 | 0.018485 | 0.018714 | 0.018784 | 0.017171 | 0.016538 | 0.017396 | 0.01771 | 0.017652 | 0.017263 | 0.017679 | 0.017612 | 0.017109 | 0.017727 | 0.017582 | 0.017037 | 0.017294 | 0.017504 | 0.016963 | 0.017215 | 0.017476 | 0.016639 | 0.015836 | 0.016464 | 0.016774 | 0.017251 | 0.017406 | 0.017502 | 0.01799 | 0.018502 | 0.018615 | 0.016599 | 0.016243 | 0.017841 | 0.018507 | 0.018723 | 0.018978 | 0.018576 | 0.019016 | 0.019387 | 0.018662 | 0.018806 | 0.019625 | 0.019803 | 0.019704 | 0.019729 | 0.019974 | 0.020227 | 0.020541 | 0.02072 | 0.020664 | 0.020878 | 0.021248 | 0.021437 | 0.021565 | 0.021688 | 0.021953 | 0.022191 | 0.022636 | 0.023284 | 0.023718 | 0.023056 | 0.023243 | 0.02412 | 0.024287 | 0.0243 | 0.024707 | 0.024444 | 0.024825 | 0.025766 | 0.025893 | 0.024433 | 0.024798 | 0.025433 | 0.025442 | 0.0257 | 0.025669 | 0.024547 | 0.02523 | 0.026014 | 0.023552 | 0.023046 | 0.024065 | 0.024329 | 0.024383 | 0.023777 | 0.023301 | 0.023292 | 0.022611 | 0.021807 | 0.022273 | 0.021893 | 0.021239 | 0.02171 | 0.021937 | 0.021561 | 0.019508 | 0.019729 | 0.020815 | 0.020666 | 0.020344 | 0.02048 | 0.019953 | 0.020029 | 0.019479 | 0.019031 | 0.020187 | 0.020169 | 0.020284 | 0.020381 | 0.020411 | 0.020385 | 0.020323 | 0.019787 | 0.018885 | 0.019653 | 0.020226 | 0.020429 | 0.020515 | 0.020595 | 0.020782 | 0.020584 | 0.018903 | 0.019522 | 0.020299 | 0.020049 | 0.020011 | 0.019594 | 0.019623 | 0.020075 | 0.019983 | 0.019232 | 0.019546 | 0.019829 | 0.019519 | 0.019667 | 0.019387 | 0.019127 | 0.019554 | 0.019598 | 0.019362 | 0.018842 | 0.018005 | 0.018588 | 0.019144 | 0.019127 | 0.018989 | 0.019222 | 0.019051 | 0.019104 | 0.019549 | 0.019663 | 0.019367 | 0.019175 | 0.019216 | 0.019329 | 0.019146 | 0.01869 | 0.018843 | 0.019127 | 0.019249 | 0.019148 | 0.018941 | 0.019081 | 0.019144 | 0.018598 | 0.018731 | 0.018828 | 0.018976 | 0.018738 | 0.018942 | 0.019242 | 0.018811 | 0.018768 | 0.018948 | 0.018731 | 0.018216 | 0.018858 | 0.019321 | 0.018106 | 0.017925 | 0.018132 | 0.018254 | 0.018688 | 0.018738 | 0.018475 | 0.018633 | 0.019022 | 0.018882 | 0.018942 | 0.019027 | 0.019373 | 0.019221 | 0.018985 | 0.01883 | 0.018213 | 0.017623 | 0.017939 | 0.018298 | 0.018629 | 0.019235 | 0.01911 | 0.018726 | 0.018877 | 0.018933 | 0.01887 | 0.019122 | 0.018903 | 0.017576 | 0.01711 | 0.017917 | 0.018334 | 0.018734 | 0.018184 | 0.017942 | 0.018094 | 0.01858 | 0.018619 | 0.018337 | 0.01879 | 0.018324 | 0.017514 | 0.017946 | 0.018296 | 0.017843 | 0.017747 | 0.018296 | 0.018234 | 0.018119 | 0.018154 | 0.016905 | 0.017021 | 0.017949 | 0.017856 | 0.01731 | 0.01688 | 0.017012 | 0.01707 | 0.016484 | 0.01657 | 0.016733 | 0.015738 | 0.015047 | 0.014821 | 0.015053 | 0.015664 | 0.015019 | 0.01443 | 0.015237 | 0.016184 | 0.016201 | 0.015806 | 0.016386 | 0.017278 | 0.017758 | 0.017747 | 0.017156 | 0.017 | 0.017004 | 0.017051 | 0.016582 | 0.016142 | 0.015214 | 0.0154 | 0.016337 | 0.016711 | 0.01724 | 0.016988 | 0.015994 | 0.01574 | 0.016038 | 0.015531 | 0.015336 | 0.015797 | 0.015741 | 0.014973 | 0.015123 | 0.015262 | 0.015658 | 0.015937 | 0.016726 | 0.017076 | 0.017705 | 0.018373 | 0.018154 | 0.018029 | 0.018873 | 0.01974 | 0.019737 | 0.019752 | 0.019287 | 0.019587 | 0.020092 | 0.019999 | 0.019685 | 0.01936 | 0.020003 | 0.020148 | 0.019441 | 0.019386 | 0.01988 | 0.020027 | 0.020402 | 0.020518 | 0.020225 | 0.020238 | 0.020626 | 0.020817 | 0.020379 | 0.020201 | 0.020057 | 0.019846 | 0.020138 | 0.020883 | 0.021505 | 0.021001 | 0.020697 | 0.020954 | 0.021228 | 0.021701 | 0.021757 | 0.02095 | 0.020574 | 0.020516 | 0.021356 | 0.02152 | 0.02094 | 0.020187 | 0.019533 | 0.01942 | 0.019438 | 0.018354 | 0.018142 | 0.019271 | 0.019265 | 0.01844 | 0.017677 | 0.017238 | 0.017048 | 0.016516 | 0.015654 | 0.01482 | 0.01514 | 0.01621 | 0.01571 | 0.015191 | 0.016533 | 0.017755 | 0.018155 | 0.017782 | 0.016933 | 0.016456 | 0.016914 | 0.017843 | 0.018475 | 0.017929 | 0.018396 | 0.019103 | 0.01922 | 0.019423 | 0.019042 | 0.018796 | 0.019205 | 0.019888 | 0.02041 | 0.020046 | 0.019821 | 0.02093 | 0.02066 | 0.020002 | 0.020214 | 0.021268 | 0.021364 | 0.02087 | 0.020711 | 0.020636 | 0.02097 | 0.021222 | 0.020868 | 0.020546 | 0.020569 | 0.020723 | 0.021277 | 0.021644 | 0.021834 | 0.022206 | 0.022096 | 0.021965 | 0.022332 | 0.022532 | 0.022247 | 0.021713 | 0.021826 | 0.022246 | 0.02261 | 0.022586 | 0.022102 | 0.022653 | 0.023173 | 0.023139 | 0.023115 | 0.023205 | 0.023288 | 0.02349 | 0.023679 | 0.024084 | 0.024611 | 0.024493 | 0.023747 | 0.023612 | 0.023914 | 0.024714 | 0.025818 | 0.025732 | 0.024873 | 0.024234 | 0.023908 | 0.024578 | 0.025387 | 0.025269 | 0.024906 | 0.024575 | 0.024426 | 0.024445 | 0.024969 | 0.024997 | 0.024836 | 0.025441 | 0.025031 | 0.02423 | 0.022998 | 0.022556 | 0.022869 | 0.022978 | 0.023326 | 0.023881 | 0.024059 | 0.023182 | 0.022824 | 0.023341 | 0.02471 | 0.025088 | 0.024617 | 0.024429 | 0.024063 | 0.023471 | 0.022881 | 0.021923 | 0.022463 | 0.023042 | 0.022332 | 0.023092 | 0.02368 | 0.023419 | 0.024677 | 0.025436 | 0.025873 | 0.026066 | 0.026248 | 0.026375 | 0.026681 | 0.026698 | 0.026398 | 0.026332 | 0.026715 | 0.026953 | 0.02654 | 0.026614 | 0.027139 | 0.027026 | 0.027037 | 0.027227 | 0.026753 | 0.026632 | 0.026967 | 0.027103 | 0.027162 | 0.027256 | 0.027419 | 0.027326 | 0.027384 | 0.027439 | 0.027499 | 0.027586 | 0.027219 | 0.027421 | 0.027695 | 0.027423 | 0.027637 | 0.028055 | 0.028402 | 0.028076 | 0.027927 | 0.028124 | 0.028356 | 0.028528 | 0.028352 | 0.028309 | 0.028233 | 0.028367 | 0.028346 | 0.0281 | 0.028123 | 0.028288 | 0.028589 | 0.028943 | 0.029433 | 0.029057 | 0.028383 | 0.028401 | 0.028733 | 0.029231 | 0.0292 | 0.028826 | 0.028563 | 0.028733 | 0.02898 | 0.029009 | 0.028902 | 0.028637 | 0.029131 | 0.029617 | 0.029189 | 0.028944 | 0.029283 | 0.029505 | 0.029404 | 0.02972 | 0.029878 | 0.029905 | 0.029607 | 0.02945 | 0.029532 | 0.029464 | 0.029539 | 0.029718 | 0.029851 | 0.029701 | 0.029759 | 0.030139 | 0.030062 | 0.029997 | 0.029666 | 0.029738 | 0.030367 | 0.030684 | 0.030159 | 0.029947 | 0.030319 | 0.030435 | 0.030232 | 0.030084 | 0.030465 | 0.030748 | 0.030684 | 0.030498 | 0.030616 | 0.0308 | 0.030713 | 0.031119 | 0.031496 | 0.031624 | 0.031409 | 0.031626 | 0.031932 | 0.031694 | 0.031374 | 0.031529 | 0.032078 | 0.032222 | 0.031815 | 0.031719 | 0.031786 | 0.031768 | 0.031835 | 0.032068 | 0.032795 | 0.033173 | 0.033108 | 0.032944 | 0.033042 | 0.033638 | 0.033764 | 0.033371 | 0.033272 | 0.033455 | 0.033611 | 0.033636 | 0.033632 | 0.033957 | 0.034069 | 0.034118 | 0.034359 | 0.034493 | 0.034696 | 0.034676 | 0.034783 | 0.034969 | 0.034958 | 0.035109 | 0.035364 | 0.035119 | 0.035019 | 0.035147 | 0.035199 | 0.035374 | 0.035691 | 0.035656 | 0.035697 | 0.036019 | 0.036051 | 0.036225 | 0.036345 | 0.036217 | 0.036179 | 0.036425 | 0.036623 | 0.036643 | 0.0367 | 0.036882 | 0.037034 | 0.037004 | 0.037046 | 0.037026 | 0.037187 | 0.037315 | 0.037113 | 0.037128 | 0.037381 | 0.037492 | 0.037447 | 0.037608 | 0.037787 | 0.037525 | 0.037442 | 0.037484 | 0.037649 | 0.037862 | 0.037993 | 0.03819 | 0.038318 | 0.038397 | 0.038496 | 0.03837 | 0.038299 | 0.038499 | 0.038645 | 0.038772 | 0.038721 | 0.038761 | 0.039035 | 0.03905 | 0.038988 | 0.039112 | 0.039194 | 0.039447 | 0.039765 | 0.039985 | 0.040151 | 0.04021 | 0.040048 | 0.0402 | 0.040647 | 0.040833 | 0.040787 | 0.040892 | 0.041204 | 0.041339 | 0.041259 | 0.041375 | 0.041733 | 0.041702 | 0.041941 | 0.042246 | 0.042474 | 0.042695 | 0.043042 | 0.043283 | 0.043324 | 0.043541 | 0.043936 | 0.044275 | 0.044407 | 0.044547 | 0.044749 | 0.04476 | 0.045335 | 0.045667 | 0.045708 | 0.046466 | 0.047163 | 0.047293 | 0.047512 | 0.048075 | 0.048301 | 0.04885 | 0.049666 | 0.05025 | 0.050861 | 0.051812 | 0.05271 | 0.053235 | 0.053869 | 0.054633 | 0.055464 | 0.056115 | 0.056563 | 0.057024 | 0.057929 | 0.058402 | 0.058796 | 0.05928 | 0.059629 | 0.059941 | 0.060245 | 0.060578 | 0.060745 | 0.060461 | 0.060335 | 0.060096 | 0.059509 | 0.059291 | 0.05941 | 0.059219 | 0.058679 | 0.058078 | 0.057665 | 0.057421 | 0.056935 | 0.056335 | 0.056182 | 0.056005 | 0.055752 | 0.055477 | 0.055459 | 0.055082 | 0.054655 | 0.054163 | 0.053488 | 0.053264 | 0.052877 | 0.052631 | 0.05219 | 0.051726 | 0.051329 | 0.050714 | 0.049737 | 0.048953 | 0.048554 | 0.04749 | 0.046539 | 0.046211 | 0.04559 | 0.044643 | 0.044 | 0.043716 | 0.043258 | 0.042319 | 0.041781 | 0.041779 | 0.041437 | 0.040851 | 0.040122 | 0.039737 | 0.039678 | 0.039197 | 0.039002 | 0.039003 | 0.038732 | 0.038688 | 0.038264 | 0.0379 | 0.038035 | 0.038036 | 0.037953 | 0.038016 | 0.038132 | 0.038026 | 0.038114 | 0.038307 | 0.038432 | 0.038747 | 0.039091 | 0.039169 | 0.039074 | 0.039102 | 0.03951 | 0.039828 | 0.039965 | 0.040188 | 0.04035 | 0.040448 | 0.040813 | 0.041045 | 0.041075 | 0.040908 | 0.041162 | 0.041864 | 0.042455 | 0.042651 | 0.042523 | 0.042829 | 0.043092 | 0.043078 | 0.0434 | 0.044 | 0.044196 | 0.044214 | 0.04473 | 0.0456 | 0.045935 | 0.04607 | 0.046216 | 0.046477 | 0.047096 | 0.047447 | 0.047326 | 0.047663 | 0.048519 | 0.049157 | 0.049455 | 0.049616 | 0.049981 | 0.050562 | 0.050593 | 0.050615 | 0.051095 | 0.051139 | 0.051772 | 0.052549 | 0.052923 | 0.053529 | 0.053863 | 0.054062 | 0.054492 | 0.054768 | 0.055332 | 0.055914 | 0.056304 | 0.05629 | 0.056538 | 0.056877 | 0.057362 | 0.057442 | 0.057933 | 0.058535 | 0.059176 | 0.059539 | 0.059696 | 0.060151 | 0.060807 | 0.061377 | 0.061739 | 0.062417 | 0.062885 | 0.063008 | 0.063359 | 0.063961 | 0.064226 | 0.064868 | 0.06567 | 0.066102 | 0.065861 | 0.066209 | 0.067427 | 0.06815 | 0.067951 | 0.068017 | 0.06853 | 0.069438 | 0.070049 | 0.070223 | 0.070447 | 0.070724 | 0.071172 | 0.071528 | 0.071994 | 0.072341 | 0.072527 | 0.07285 | 0.073062 | 0.073534 | 0.074144 | 0.074301 | 0.074994 | 0.075854 | 0.075989 | 0.076248 | 0.077124 | 0.077413 | 0.077857 | 0.077951 | 0.077763 | 0.078405 | 0.079015 | 0.079814 | 0.080045 | 0.079853 | 0.080228 | 0.080644 | 0.081156 | 0.081574 | 0.081548 | 0.08169 | 0.082071 | 0.082027 | 0.082089 | 0.082947 | 0.083749 | 0.083893 | 0.083723 | 0.083685 | 0.083967 | 0.084946 | 0.0853 | 0.085177 | 0.084965 | 0.085362 | 0.085453 | 0.085335 | 0.085637 | 0.086093 | 0.08674 | 0.086975 | 0.086864 | 0.087117 | 0.087155 | 0.087392 | 0.087609 | 0.088052 | 0.088001 | 0.087733 | 0.088181 | 0.088611 | 0.088583 | 0.08876 | 0.08892 | 0.088812 | 0.088732 | 0.088836 | 0.088813 | 0.0891 | 0.089454 | 0.089353 | 0.088992 | 0.088863 | 0.089177 | 0.089557 | 0.08929 | 0.089576 | 0.089486 | 0.088976 | 0.089239 | 0.089862 | 0.089759 | 0.089643 | 0.089866 | 0.090022 | 0.089706 | 0.089374 | 0.089245 | 0.089334 | 0.088998 | 0.088918 | 0.089157 | 0.089018 | 0.088891 | 0.088226 | 0.087883 | 0.087545 | 0.087331 | 0.087206 | 0.086932 | 0.086957 | 0.08708 | 0.08717 | 0.087166 | 0.086477 | 0.085822 | 0.086003 | 0.085916 | 0.085752 | 0.085544 | 0.085252 | 0.084849 | 0.084345 | 0.083511 | 0.083027 | 0.083167 | 0.083379 | 0.082642 | 0.081809 | 0.081364 | 0.081258 | 0.081099 | 0.0809 | 0.080496 | 0.079751 | 0.079191 | 0.079083 | 0.078566 | 0.077829 | 0.077343 | 0.076687 | 0.076092 | 0.075952 | 0.075514 | 0.075055 | 0.075031 | 0.074305 | 0.073817 | 0.073209 | 0.071759 | 0.07112 | 0.070757 | 0.070055 | 0.069433 | 0.068699 | 0.068375 | 0.067872 | 0.067103 | 0.066205 | 0.065434 | 0.06474 | 0.064308 | 0.064398 | 0.063253 | 0.061364 | 0.060903 | 0.060528 | 0.059875 | 0.059162 | 0.058918 | 0.057895 | 0.057382 | 0.057134 | 0.056401 | 0.055432 | 0.054654 | 0.053738 | 0.052622 | 0.052117 | 0.051492 | 0.050916 | 0.05009 | 0.049196 | 0.048584 | 0.047694 | 0.046967 | 0.045956 | 0.044785 | 0.043998 | 0.0434 | 0.0432 | 0.042509 | 0.042303 | 0.041629 | 0.040889 | 0.040445 | 0.040113 | 0.039401 | 0.038403 | 0.037315 | 0.036627 | 0.035975 | 0.035411 | 0.034895 | 0.033497 | 0.032028 | 0.032135 | 0.033136 | 0.032971 | 0.031404 | 0.03012 | 0.029575 | 0.029308 | 0.029082 | 0.028953 | 0.028269 | 0.027454 | 0.027213 | 0.026442 | 0.025403 | 0.024198 | 0.024203 | 0.024337 | 0.02393 | 0.024262 | 0.024457 | 0.023582 | 0.022846 | 0.022787 | 0.02275 | 0.022392 | 0.022637 | 0.022334 | 0.02129 | 0.021063 | 0.021108 | 0.02067 | 0.020738 | 0.021054 | 0.020593 | 0.020355 | 0.020179 | 0.019709 | 0.019623 | 0.019263 | 0.019587 | 0.019685 | 0.019404 | 0.018938 | 0.019194 | 0.019266 | 0.01864 | 0.01766 | 0.018444 | 0.019104 | 0.018483 | 0.018385 | 0.018966 | 0.018547 | 0.018284 | 0.018748 | 0.018953 | 0.017863 | 0.017583 | 0.017608 | 0.017141 | 0.017821 | 0.0187 | 0.018486 | 0.018188 | 0.018424 | 0.01824 | 0.016999 | 0.017018 | 0.017634 | 0.0175 | 0.017684 | 0.018662 | 0.018728 | 0.017849 | 0.018106 | 0.018919 | 0.01888 | 0.018054 | 0.017367 | 0.017246 | 0.017671 | 0.018561 | 0.019048 | 0.018601 | 0.018378 | 0.018692 | 0.018624 | 0.018738 | 0.018883 | 0.018564 | 0.017828 | 0.018021 | 0.0192 | 0.019065 | 0.018173 | 0.016948 | 0.017952 | 0.018457 | 0.017615 | 0.017183 | 0.018859 | 0.019834 | 0.01951 | 0.018993 | 0.018893 | 0.019045 | 0.01903 | 0.019476 | 0.019533 | 0.019604 | 0.019594 | 0.01978 | 0.02 | 0.019921 | 0.019413 | 0.019428 | 0.019155 | 0.019289 | 0.019776 | 0.019916 | 0.019826 | 0.019576 | 0.019678 | 0.02012 | 0.019741 | 0.019019 | 0.019561 | 0.019627 | 0.019496 | 0.019909 | 0.020117 | 0.020569 | 0.02024 | 0.020383 | 0.02008 | 0.01953 | 0.020374 | 0.020346 | 0.02034 | 0.021022 | 0.020948 | 0.021132 | 0.02124 | 0.020992 | 0.020627 | 0.020313 | 0.020129 | 0.020244 | 0.021329 | 0.021431 | 0.020538 | 0.019609 | 0.019699 | 0.021113 | 0.021208 | 0.020869 | 0.020676 | 0.020786 | 0.021368 | 0.02118 | 0.019853 | 0.020204 | 0.020833 | 0.02097 | 0.021532 | 0.021475 | 0.021401 | 0.021562 | 0.021902 | 0.022251 | 0.021731 | 0.020649 | 0.020058 | 0.020791 | 0.02185 | 0.021838 | 0.021151 | 0.020689 | 0.020564 | 0.020555 | 0.020916 | 0.021136 | 0.020886 | 0.020766 | 0.020889 | 0.021307 | 0.021325 | 0.021571 | 0.021536 | 0.021383 | 0.021722 | 0.021642 | 0.021487 | 0.021526 | 0.021777 | 0.021809 | 0.021749 | 0.021775 | 0.021607 | 0.022045 | 0.022354 | 0.022567 | 0.021978 | 0.021429 | 0.02107 | 0.020997 | 0.021542 | 0.022002 | 0.022045 | 0.022075 | 0.021924 | 0.02149 | 0.021194 | 0.02171 | 0.021973 | 0.02182 | 0.022031 | 0.022309 | 0.021557 | 0.021258 | 0.021602 | 0.021817 | 0.021908 | 0.021944 | 0.022174 | 0.021877 | 0.021729 | 0.022278 | 0.02214
0 | 8 | BM120 | 0.12651 | 0.125115 | 0.115379 | 0.111056 | 0.105067 | 0.098086 | 0.105305 | 0.110186 | 0.109238 | 0.111416 | 0.111608 | 0.111152 | 0.112634 | 0.119685 | 0.121047 | 0.116889 | 0.118271 | 0.121829 | 0.123808 | 0.120349 | 0.120724 | 0.125618 | 0.125021 | 0.123486 | 0.126515 | 0.127755 | 0.126421 | 0.124201 | 0.124885 | 0.126705 | 0.128163 | 0.128398 | 0.126267 | 0.126328 | 0.128066 | 0.128974 | 0.120361 | 0.117326 | 0.114445 | 0.111722 | 0.109212 | 0.106988 | 0.10348 | 0.101296 | 0.102456 | 0.101991 | 0.099976 | 0.099073 | 0.098867 | 0.097992 | 0.097277 | 0.097147 | 0.098502 | 0.098488 | 0.09646 | 0.09571 | 0.095675 | 0.094998 | 0.093935 | 0.091974 | 0.091345 | 0.091855 | 0.090529 | 0.088588 | 0.089084 | 0.088479 | 0.08783 | 0.088019 | 0.087045 | 0.086469 | 0.085972 | 0.084557 | 0.083514 | 0.083594 | 0.082877 | 0.081642 | 0.081398 | 0.081377 | 0.082377 | 0.08178 | 0.07927 | 0.078085 | 0.078922 | 0.079003 | 0.077464 | 0.077551 | 0.077614 | 0.076987 | 0.076683 | 0.076137 | 0.075193 | 0.075296 | 0.075736 | 0.075566 | 0.074927 | 0.075673 | 0.076223 | 0.076869 | 0.076551 | 0.075681 | 0.076081 | 0.077757 | 0.078198 | 0.077446 | 0.07751 | 0.077838 | 0.078028 | 0.0784 | 0.078633 | 0.078068 | 0.0779 | 0.077926 | 0.077543 | 0.077213 | 0.076537 | 0.0753 | 0.074752 | 0.074764 | 0.075302 | 0.076181 | 0.076601 | 0.077127 | 0.077498 | 0.07712 | 0.077224 | 0.07782 | 0.077824 | 0.078109 | 0.079054 | 0.079292 | 0.079139 | 0.080184 | 0.081961 | 0.082287 | 0.083072 | 0.086153 | 0.088498 | 0.089456 | 0.091071 | 0.093877 | 0.097064 | 0.098899 | 0.100343 | 0.101835 | 0.105636 | 0.108815 | 0.111806 | 0.116219 | 0.119999 | 0.122466 | 0.125314 | 0.12801 | 0.129784 | 0.129903 | 0.129583 | 0.129603 | 0.12859 | 0.125692 | 0.122857 | 0.119915 | 0.117356 | 0.116831 | 0.116572 | 0.116584 | 0.117249 | 0.118348 | 0.119638 | 0.120727 | 0.12251 | 0.124946 | 0.127542 | 0.129694 | 0.132281 | 0.134522 | 0.137723 | 0.140775 | 0.143431 | 0.147124 | 0.151336 | 0.155163 | 0.158984 | 0.16237 | 0.166767 | 0.171241 | 0.174905 | 0.178567 | 0.183046 | 0.187594 | 0.192111 | 0.197143 | 0.202037 | 0.207022 | 0.212369 | 0.21834 | 0.224881 | 0.231495 | 0.239081 | 0.247011 | 0.254596 | 0.261727 | 0.268192 | 0.273367 | 0.277304 | 0.278992 | 0.2794 | 0.279046 | 0.27798 | 0.277469 | 0.278083 | 0.279716 | 0.282234 | 0.285873 | 0.290834 | 0.295317 | 0.29881 | 0.301238 | 0.302416 | 0.302115 | 0.300779 | 0.298438 | 0.295392 | 0.291528 | 0.287841 | 0.284113 | 0.281125 | 0.277879 | 0.275002 | 0.272389 | 0.26938 | 0.266776 | 0.264466 | 0.261824 | 0.259163 | 0.256316 | 0.253798 | 0.251531 | 0.248827 | 0.24593 | 0.243346 | 0.240143 | 0.236484 | 0.233259 | 0.229163 | 0.224501 | 0.219794 | 0.214617 | 0.209266 | 0.203781 | 0.198535 | 0.194011 | 0.190016 | 0.185519 | 0.18136 | 0.177405 | 0.173084 | 0.168806 | 0.164847 | 0.160794 | 0.157118 | 0.153512 | 0.149782 | 0.14627 | 0.142962 | 0.14039 | 0.138238 | 0.135611 | 0.132751 | 0.129631 | 0.126051 | 0.12221 | 0.118448 | 0.114481 | 0.110364 | 0.106297 | 0.101934 | 0.097649 | 0.093764 | 0.090411 | 0.087569 | 0.085104 | 0.083528 | 0.082658 | 0.082458 | 0.083171 | 0.084859 | 0.086965 | 0.089358 | 0.091267 | 0.092082 | 0.091979 | 0.09052 | 0.087727 | 0.084276 | 0.079911 | 0.075071 | 0.070188 | 0.065535 | 0.061318 | 0.057485 | 0.053593 | 0.049814 | 0.04689 | 0.044797 | 0.043448 | 0.042967 | 0.042954 | 0.043578 | 0.045026 | 0.046371 | 0.047576 | 0.048652 | 0.049174 | 0.048951 | 0.048556 | 0.048319 | 0.047536 | 0.046597 | 0.046011 | 0.045781 | 0.046124 | 0.046589 | 0.047429 | 0.048491 | 0.049534 | 0.050474 | 0.051469 | 0.052519 | 0.053329 | 0.053904 | 0.054397 | 0.054867 | 0.055002 | 0.055252 | 0.055467 | 0.055701 | 0.055911 | 0.056079 | 0.056393 | 0.056898 | 0.057448 | 0.057598 | 0.057768 | 0.05775 | 0.057463 | 0.057379 | 0.057093 | 0.056974 | 0.056589 | 0.055974 | 0.055488 | 0.054964 | 0.054456 | 0.054209 | 0.05411 | 0.05422 | 0.054544 | 0.055166 | 0.05587 | 0.056745 | 0.05787 | 0.059115 | 0.060323 | 0.061431 | 0.062366 | 0.063227 | 0.064165 | 0.06503 | 0.065562 | 0.065957 | 0.066371 | 0.06686 | 0.067495 | 0.067709 | 0.067572 | 0.067551 | 0.067586 | 0.067664 | 0.067672 | 0.067657 | 0.067482 | 0.067769 | 0.068189 | 0.068167 | 0.067808 | 0.067435 | 0.067679 | 0.067814 | 0.067873 | 0.068164 | 0.06834 | 0.068575 | 0.068839 | 0.069053 | 0.069548 | 0.070042 | 0.069668 | 0.06919 | 0.069441 | 0.069496 | 0.069078 | 0.068683 | 0.067795 | 0.066737 | 0.066079 | 0.064896 | 0.063988 | 0.063176 | 0.062097 | 0.060454 | 0.059719 | 0.059791 | 0.059602 | 0.058802 | 0.058334 | 0.058014 | 0.057759 | 0.058244 | 0.057941 | 0.057809 | 0.058169 | 0.058251 | 0.058123 | 0.058107 | 0.05823 | 0.057535 | 0.055977 | 0.056508 | 0.056216 | 0.055424 | 0.055296 | 0.054334 | 0.053682 | 0.053996 | 0.053343 | 0.050568 | 0.050343 | 0.050272 | 0.049573 | 0.048967 | 0.047921 | 0.046723 | 0.046527 | 0.04635 | 0.046126 | 0.044221 | 0.041507 | 0.041735 | 0.041775 | 0.040469 | 0.03877 | 0.038209 | 0.037604 | 0.035603 | 0.032771 | 0.031833 | 0.030692 | 0.029938 | 0.028616 | 0.027853 | 0.027558 | 0.02678 | 0.02543 | 0.024436 | 0.024545 | 0.024367 | 0.023231 | 0.0224 | 0.022296 | 0.022813 | 0.022865 | 0.021108 | 0.020888 | 0.021744 | 0.022136 | 0.022074 | 0.021449 | 0.021574 | 0.02149 | 0.020678 | 0.021209 | 0.021192 | 0.021423 | 0.021953 | 0.021834 | 0.021234 | 0.021754 | 0.021963 | 0.020853 | 0.02028 | 0.02101 | 0.021172 | 0.021724 | 0.02184 | 0.021868 | 0.022449 | 0.022608 | 0.022646 | 0.020105 | 0.020732 | 0.022521 | 0.022921 | 0.023298 | 0.023493 | 0.022914 | 0.023562 | 0.024252 | 0.023548 | 0.023256 | 0.024138 | 0.024502 | 0.024373 | 0.024291 | 0.024521 | 0.024615 | 0.024955 | 0.02534 | 0.025287 | 0.025284 | 0.025584 | 0.025943 | 0.026219 | 0.026378 | 0.026438 | 0.026477 | 0.026644 | 0.027208 | 0.027775 | 0.02735 | 0.027413 | 0.028291 | 0.028467 | 0.028257 | 0.02871 | 0.028669 | 0.029006 | 0.029734 | 0.029773 | 0.028134 | 0.028638 | 0.029479 | 0.029719 | 0.030134 | 0.030053 | 0.02857 | 0.029032 | 0.029844 | 0.027293 | 0.0269 | 0.028167 | 0.02864 | 0.028569 | 0.027488 | 0.027161 | 0.027561 | 0.027152 | 0.026469 | 0.026937 | 0.026669 | 0.025872 | 0.026426 | 0.026916 | 0.026774 | 0.024661 | 0.024918 | 0.025993 | 0.025828 | 0.02581 | 0.025785 | 0.024413 | 0.024609 | 0.024486 | 0.023613 | 0.025348 | 0.025563 | 0.025383 | 0.025762 | 0.025992 | 0.026092 | 0.025882 | 0.024866 | 0.024403 | 0.025437 | 0.025857 | 0.025922 | 0.025831 | 0.025642 | 0.025706 | 0.025947 | 0.024649 | 0.025152 | 0.025894 | 0.025467 | 0.025604 | 0.025502 | 0.025594 | 0.025869 | 0.025558 | 0.024706 | 0.025267 | 0.025748 | 0.025215 | 0.025243 | 0.024956 | 0.024426 | 0.024968 | 0.025086 | 0.024589 | 0.0244 | 0.02432 | 0.024633 | 0.025128 | 0.025156 | 0.024944 | 0.024817 | 0.024383 | 0.024638 | 0.025248 | 0.025305 | 0.024662 | 0.024672 | 0.025186 | 0.025607 | 0.025105 | 0.024293 | 0.02458 | 0.025214 | 0.025218 | 0.024586 | 0.02407 | 0.024375 | 0.024811 | 0.02449 | 0.024735 | 0.024629 | 0.024068 | 0.02376 | 0.024633 | 0.02504 | 0.024232 | 0.024233 | 0.024405 | 0.02422 | 0.02411 | 0.024648 | 0.024433 | 0.023411 | 0.023913 | 0.024118 | 0.024023 | 0.024327 | 0.024754 | 0.024641 | 0.024209 | 0.024319 | 0.024564 | 0.024431 | 0.02448 | 0.024462 | 0.023948 | 0.023874 | 0.024045 | 0.024125 | 0.024109 | 0.023988 | 0.02386 | 0.024282 | 0.024853 | 0.024573 | 0.02428 | 0.024508 | 0.02445 | 0.023447 | 0.022969 | 0.023679 | 0.023816 | 0.023555 | 0.023968 | 0.024133 | 0.023753 | 0.023486 | 0.023786 | 0.023818 | 0.024125 | 0.024086 | 0.024238 | 0.024405 | 0.023453 | 0.022683 | 0.02298 | 0.022979 | 0.02308 | 0.023173 | 0.023268 | 0.023271 | 0.023512 | 0.022325 | 0.020657 | 0.021409 | 0.023034 | 0.023011 | 0.021546 | 0.020772 | 0.02084 | 0.021143 | 0.02125 | 0.021348 | 0.021158 | 0.020162 | 0.019168 | 0.019188 | 0.019559 | 0.019588 | 0.018626 | 0.018074 | 0.018878 | 0.019907 | 0.020412 | 0.020671 | 0.020876 | 0.021729 | 0.022098 | 0.022556 | 0.021847 | 0.021049 | 0.020644 | 0.020787 | 0.0207 | 0.020667 | 0.019995 | 0.019601 | 0.020092 | 0.020181 | 0.020515 | 0.020857 | 0.020227 | 0.01969 | 0.020166 | 0.019899 | 0.019491 | 0.019991 | 0.019998 | 0.01942 | 0.019696 | 0.020202 | 0.020236 | 0.020373 | 0.020625 | 0.020272 | 0.02061 | 0.022298 | 0.023086 | 0.022329 | 0.022788 | 0.023908 | 0.02383 | 0.024275 | 0.024475 | 0.024336 | 0.024605 | 0.024819 | 0.024805 | 0.024458 | 0.025059 | 0.025594 | 0.025069 | 0.024934 | 0.025503 | 0.025659 | 0.02574 | 0.025785 | 0.026132 | 0.026338 | 0.026243 | 0.026155 | 0.025564 | 0.025474 | 0.026126 | 0.026119 | 0.026152 | 0.026616 | 0.027015 | 0.026796 | 0.026267 | 0.026603 | 0.026775 | 0.027003 | 0.027227 | 0.027632 | 0.027534 | 0.0269 | 0.02639 | 0.026103 | 0.025726 | 0.025316 | 0.025347 | 0.025173 | 0.024038 | 0.022876 | 0.023011 | 0.02331 | 0.022641 | 0.021884 | 0.02144 | 0.021509 | 0.021262 | 0.020079 | 0.018916 | 0.018562 | 0.01856 | 0.018936 | 0.019346 | 0.020008 | 0.02183 | 0.022776 | 0.022092 | 0.021081 | 0.021331 | 0.021843 | 0.022532 | 0.023229 | 0.023397 | 0.022723 | 0.02275 | 0.022747 | 0.023138 | 0.023639 | 0.023101 | 0.02337 | 0.024196 | 0.024292 | 0.024524 | 0.02421 | 0.023797 | 0.024673 | 0.025122 | 0.024734 | 0.024937 | 0.02549 | 0.025885 | 0.025779 | 0.025728 | 0.025688 | 0.026043 | 0.02639 | 0.025895 | 0.026086 | 0.026521 | 0.02651 | 0.026522 | 0.026496 | 0.026959 | 0.027215 | 0.027346 | 0.027469 | 0.0273 | 0.027607 | 0.027819 | 0.027698 | 0.028 | 0.028485 | 0.028871 | 0.029083 | 0.028537 | 0.028609 | 0.028999 | 0.028867 | 0.028858 | 0.029321 | 0.029437 | 0.029407 | 0.029742 | 0.02987 | 0.030232 | 0.030602 | 0.030641 | 0.030649 | 0.030926 | 0.031407 | 0.031998 | 0.032166 | 0.031504 | 0.030795 | 0.030974 | 0.03179 | 0.031846 | 0.031853 | 0.032099 | 0.032164 | 0.031971 | 0.032141 | 0.032145 | 0.032235 | 0.032482 | 0.032575 | 0.032545 | 0.032106 | 0.03042 | 0.03053 | 0.031408 | 0.030729 | 0.030719 | 0.03128 | 0.031155 | 0.030404 | 0.030059 | 0.030629 | 0.032145 | 0.032993 | 0.032682 | 0.031864 | 0.031825 | 0.032276 | 0.031193 | 0.028751 | 0.027706 | 0.0295 | 0.030365 | 0.030286 | 0.031049 | 0.030771 | 0.031491 | 0.032393 | 0.032554 | 0.032607 | 0.032856 | 0.033189 | 0.033323 | 0.033085 | 0.033195 | 0.03325 | 0.033396 | 0.033538 | 0.033369 | 0.033272 | 0.033732 | 0.034226 | 0.034504 | 0.034167 | 0.033598 | 0.033546 | 0.033971 | 0.034419 | 0.034279 | 0.03388 | 0.033858 | 0.033883 | 0.033835 | 0.033912 | 0.033973 | 0.034336 | 0.034656 | 0.034772 | 0.034744 | 0.034542 | 0.034618 | 0.034698 | 0.034612 | 0.034492 | 0.034371 | 0.03472 | 0.035056 | 0.035073 | 0.035161 | 0.035478 | 0.035247 | 0.034951 | 0.035074 | 0.034988 | 0.03504 | 0.035227 | 0.03558 | 0.035528 | 0.035451 | 0.035528 | 0.035348 | 0.035224 | 0.035569 | 0.03591 | 0.035834 | 0.035448 | 0.035457 | 0.035532 | 0.035724 | 0.035732 | 0.035564 | 0.035531 | 0.035913 | 0.036352 | 0.036141 | 0.03625 | 0.036514 | 0.03632 | 0.036103 | 0.036041 | 0.036593 | 0.03672 | 0.036289 | 0.036231 | 0.036343 | 0.035904 | 0.036062 | 0.036469 | 0.036477 | 0.036393 | 0.036587 | 0.036902 | 0.036965 | 0.036869 | 0.036849 | 0.036961 | 0.037193 | 0.037391 | 0.037146 | 0.037023 | 0.037061 | 0.037414 | 0.037471 | 0.037332 | 0.0376 | 0.037679 | 0.03767 | 0.037786 | 0.037651 | 0.037444 | 0.037679 | 0.038127 | 0.0381 | 0.038157 | 0.038742 | 0.039077 | 0.039183 | 0.039354 | 0.039029 | 0.038804 | 0.038957 | 0.039291 | 0.039211 | 0.039208 | 0.039095 | 0.038814 | 0.038986 | 0.039442 | 0.039995 | 0.039952 | 0.040029 | 0.040278 | 0.040312 | 0.040401 | 0.040464 | 0.040444 | 0.040713 | 0.040792 | 0.040768 | 0.040857 | 0.040899 | 0.0412 | 0.041448 | 0.041774 | 0.042015 | 0.041862 | 0.041826 | 0.041931 | 0.042346 | 0.042694 | 0.042331 | 0.042266 | 0.042744 | 0.042862 | 0.042909 | 0.042964 | 0.042891 | 0.043015 | 0.043057 | 0.043003 | 0.042986 | 0.043229 | 0.043445 | 0.043496 | 0.043501 | 0.043722 | 0.043991 | 0.044014 | 0.044016 | 0.044046 | 0.044196 | 0.044321 | 0.044383 | 0.044361 | 0.044473 | 0.044421 | 0.044389 | 0.044508 | 0.04434 | 0.044487 | 0.04492 | 0.044848 | 0.044836 | 0.04495 | 0.045032 | 0.045078 | 0.045321 | 0.0455 | 0.045397 | 0.045203 | 0.045375 | 0.04585 | 0.045858 | 0.045755 | 0.045754 | 0.045701 | 0.046032 | 0.046161 | 0.046396 | 0.04679 | 0.046638 | 0.046528 | 0.046605 | 0.046701 | 0.046896 | 0.047238 | 0.047009 | 0.046893 | 0.047055 | 0.047485 | 0.047611 | 0.047631 | 0.04784 | 0.047973 | 0.047995 | 0.048091 | 0.048188 | 0.048467 | 0.048771 | 0.048861 | 0.048752 | 0.048664 | 0.049023 | 0.049449 | 0.049541 | 0.049931 | 0.05021 | 0.050305 | 0.05058 | 0.05083 | 0.051041 | 0.051279 | 0.051582 | 0.051683 | 0.051761 | 0.052393 | 0.052674 | 0.052909 | 0.053421 | 0.053439 | 0.053178 | 0.053609 | 0.054257 | 0.054779 | 0.055241 | 0.055643 | 0.056419 | 0.057442 | 0.058039 | 0.058372 | 0.058567 | 0.05937 | 0.060316 | 0.061126 | 0.061964 | 0.062587 | 0.0633 | 0.063985 | 0.06419 | 0.064549 | 0.065511 | 0.066531 | 0.067099 | 0.067327 | 0.067443 | 0.067963 | 0.068523 | 0.068359 | 0.06825 | 0.06821 | 0.068218 | 0.068158 | 0.067919 | 0.067438 | 0.06707 | 0.066743 | 0.066221 | 0.065827 | 0.065561 | 0.064874 | 0.064024 | 0.063548 | 0.063411 | 0.063536 | 0.063625 | 0.062964 | 0.062271 | 0.061878 | 0.061567 | 0.061461 | 0.060923 | 0.060469 | 0.060104 | 0.059559 | 0.058931 | 0.058562 | 0.058224 | 0.057499 | 0.05646 | 0.055849 | 0.055394 | 0.054325 | 0.053205 | 0.052606 | 0.052426 | 0.051717 | 0.050738 | 0.050339 | 0.049587 | 0.048566 | 0.048283 | 0.048202 | 0.047597 | 0.047003 | 0.046402 | 0.046191 | 0.046316 | 0.04588 | 0.045682 | 0.04586 | 0.045771 | 0.045532 | 0.045001 | 0.044923 | 0.04513 | 0.044943 | 0.044538 | 0.044498 | 0.045122 | 0.045447 | 0.045149 | 0.044992 | 0.045352 | 0.045794 | 0.046026 | 0.046291 | 0.046263 | 0.046129 | 0.046496 | 0.046694 | 0.046625 | 0.046819 | 0.047227 | 0.047558 | 0.048011 | 0.04818 | 0.047675 | 0.047748 | 0.048228 | 0.048445 | 0.048799 | 0.0495 | 0.049731 | 0.049644 | 0.04973 | 0.050123 | 0.050428 | 0.050325 | 0.050355 | 0.050847 | 0.05146 | 0.052296 | 0.052776 | 0.052972 | 0.05314 | 0.053019 | 0.053164 | 0.053562 | 0.053773 | 0.054573 | 0.055423 | 0.055672 | 0.055739 | 0.055861 | 0.056487 | 0.056909 | 0.056813 | 0.056909 | 0.057417 | 0.057572 | 0.058059 | 0.059043 | 0.059479 | 0.05982 | 0.060139 | 0.060429 | 0.060861 | 0.061101 | 0.061699 | 0.06247 | 0.063196 | 0.063366 | 0.063692 | 0.06386 | 0.063947 | 0.064121 | 0.064951 | 0.065501 | 0.065881 | 0.066361 | 0.066867 | 0.06772 | 0.068324 | 0.068385 | 0.068239 | 0.068825 | 0.069138 | 0.069366 | 0.069927 | 0.070699 | 0.07117 | 0.071673 | 0.071865 | 0.072489 | 0.072849 | 0.073078 | 0.073756 | 0.074239 | 0.074381 | 0.074471 | 0.074964 | 0.075334 | 0.075579 | 0.076064 | 0.076894 | 0.077456 | 0.078031 | 0.078217 | 0.078483 | 0.079243 | 0.079934 | 0.080346 | 0.080636 | 0.080737 | 0.080884 | 0.081177 | 0.081795 | 0.082655 | 0.083397 | 0.083488 | 0.084002 | 0.084687 | 0.08506 | 0.08536 | 0.085822 | 0.086119 | 0.085878 | 0.086421 | 0.086976 | 0.087069 | 0.087446 | 0.087973 | 0.088052 | 0.088149 | 0.088647 | 0.089234 | 0.08951 | 0.08971 | 0.09023 | 0.090633 | 0.091299 | 0.091507 | 0.091257 | 0.091259 | 0.09183 | 0.092004 | 0.091845 | 0.092267 | 0.092636 | 0.092665 | 0.093261 | 0.094036 | 0.093892 | 0.093854 | 0.094631 | 0.095468 | 0.094938 | 0.093999 | 0.094035 | 0.095236 | 0.095603 | 0.095474 | 0.095633 | 0.095616 | 0.095523 | 0.095469 | 0.095787 | 0.096384 | 0.096624 | 0.096521 | 0.096292 | 0.096838 | 0.097467 | 0.09776 | 0.097496 | 0.097641 | 0.097361 | 0.096614 | 0.096865 | 0.097288 | 0.097217 | 0.097597 | 0.097755 | 0.097279 | 0.09716 | 0.097686 | 0.097493 | 0.097142 | 0.097246 | 0.097563 | 0.097476 | 0.097316 | 0.097019 | 0.096766 | 0.0969 | 0.097364 | 0.097343 | 0.096686 | 0.096838 | 0.096462 | 0.095919 | 0.095817 | 0.095357 | 0.094733 | 0.094584 | 0.094829 | 0.095385 | 0.095172 | 0.094628 | 0.09429 | 0.093337 | 0.093306 | 0.093496 | 0.093542 | 0.093194 | 0.092475 | 0.092122 | 0.092301 | 0.091795 | 0.091235 | 0.090874 | 0.090754 | 0.090102 | 0.089454 | 0.088838 | 0.088271 | 0.088265 | 0.088099 | 0.087865 | 0.087002 | 0.086432 | 0.085929 | 0.085593 | 0.085324 | 0.084397 | 0.083139 | 0.08288 | 0.082683 | 0.08218 | 0.081756 | 0.08161 | 0.080622 | 0.079122 | 0.077918 | 0.076818 | 0.076433 | 0.076097 | 0.07546 | 0.07542 | 0.075291 | 0.074735 | 0.073883 | 0.072927 | 0.072361 | 0.071679 | 0.070418 | 0.069365 | 0.068998 | 0.068451 | 0.067604 | 0.066586 | 0.065694 | 0.065178 | 0.064702 | 0.064498 | 0.06325 | 0.061921 | 0.061341 | 0.060805 | 0.060166 | 0.059231 | 0.057886 | 0.05679 | 0.05611 | 0.054974 | 0.054217 | 0.053516 | 0.053033 | 0.052625 | 0.051982 | 0.051388 | 0.050086 | 0.049058 | 0.048665 | 0.047415 | 0.0469 | 0.046503 | 0.045857 | 0.045386 | 0.044886 | 0.044194 | 0.043347 | 0.042242 | 0.041167 | 0.040254 | 0.040004 | 0.039636 | 0.039132 | 0.038176 | 0.036662 | 0.035702 | 0.03619 | 0.036525 | 0.035245 | 0.033559 | 0.032591 | 0.032768 | 0.032311 | 0.032095 | 0.032098 | 0.031512 | 0.031061 | 0.031324 | 0.030916 | 0.030267 | 0.028961 | 0.028455 | 0.028563 | 0.028275 | 0.027929 | 0.027815 | 0.027374 | 0.026544 | 0.026436 | 0.026664 | 0.026535 | 0.026654 | 0.026526 | 0.025399 | 0.025339 | 0.025535 | 0.024289 | 0.02408 | 0.024738 | 0.024983 | 0.024635 | 0.023425 | 0.023646 | 0.024446 | 0.024106 | 0.023964 | 0.023855 | 0.023632 | 0.02342 | 0.023423 | 0.023366 | 0.023339 | 0.023073 | 0.02345 | 0.023845 | 0.0231 | 0.022747 | 0.02301 | 0.022797 | 0.023057 | 0.023827 | 0.024087 | 0.022845 | 0.021123 | 0.021286 | 0.021525 | 0.021984 | 0.023011 | 0.023822 | 0.023835 | 0.023602 | 0.023746 | 0.022714 | 0.022233 | 0.023115 | 0.023707 | 0.023838 | 0.024214 | 0.0242 | 0.023481 | 0.02355 | 0.023755 | 0.023448 | 0.023409 | 0.023421 | 0.023484 | 0.023652 | 0.023711 | 0.023875 | 0.024092 | 0.024461 | 0.024526 | 0.023815 | 0.023759 | 0.024046 | 0.023657 | 0.023236 | 0.023017 | 0.024157 | 0.024611 | 0.024212 | 0.023387 | 0.023768 | 0.024656 | 0.023244 | 0.022156 | 0.02423 | 0.025225 | 0.025087 | 0.025152 | 0.024995 | 0.025025 | 0.025016 | 0.024711 | 0.024251 | 0.025129 | 0.025838 | 0.025797 | 0.0253 | 0.024682 | 0.024771 | 0.025118 | 0.025005 | 0.025568 | 0.026022 | 0.025943 | 0.02553 | 0.025678 | 0.025754 | 0.026247 | 0.026046 | 0.024539 | 0.025349 | 0.025795 | 0.025371 | 0.02568 | 0.0258 | 0.026203 | 0.025979 | 0.025782 | 0.025775 | 0.025523 | 0.026367 | 0.026486 | 0.026571 | 0.026576 | 0.026324 | 0.026662 | 0.026706 | 0.026546 | 0.02633 | 0.02626 | 0.02664 | 0.026506 | 0.02707 | 0.027184 | 0.02651 | 0.025502 | 0.025404 | 0.026722 | 0.026933 | 0.026508 | 0.025952 | 0.025742 | 0.026892 | 0.027367 | 0.026073 | 0.026456 | 0.027194 | 0.027377 | 0.026949 | 0.026821 | 0.027613 | 0.027963 | 0.027057 | 0.026845 | 0.027003 | 0.026315 | 0.026431 | 0.027047 | 0.027702 | 0.027844 | 0.027258 | 0.026502 | 0.026436 | 0.026981 | 0.026789 | 0.026438 | 0.026502 | 0.026711 | 0.026569 | 0.026829 | 0.027655 | 0.027793 | 0.027473 | 0.027835 | 0.027858 | 0.027736 | 0.027679 | 0.027569 | 0.027715 | 0.027877 | 0.02796 | 0.028394 | 0.028222 | 0.028028 | 0.028364 | 0.028509 | 0.028153 | 0.027695 | 0.027168 | 0.027381 | 0.02763 | 0.027821 | 0.028034 | 0.028273 | 0.028213 | 0.028021 | 0.028126 | 0.028254 | 0.02839 | 0.028318 | 0.028302 | 0.028358 | 0.027968 | 0.027997 | 0.028263 | 0.028052 | 0.02797 | 0.027961 | 0.027782 | 0.027492 | 0.027461 | 0.027708 | 0.028062
0 | 8 | BM120 | 0.123744 | 0.118711 | 0.116598 | 0.113535 | 0.113084 | 0.111929 | 0.107673 | 0.108444 | 0.107328 | 0.105072 | 0.107817 | 0.10914 | 0.113512 | 0.115707 | 0.115875 | 0.120231 | 0.123084 | 0.125046 | 0.127098 | 0.125643 | 0.126939 | 0.131013 | 0.133999 | 0.129914 | 0.126392 | 0.127579 | 0.129413 | 0.132765 | 0.133037 | 0.131446 | 0.131014 | 0.129978 | 0.128437 | 0.12697 | 0.12836 | 0.129526 | 0.123374 | 0.121791 | 0.119271 | 0.116342 | 0.113787 | 0.111988 | 0.111561 | 0.109237 | 0.105945 | 0.106635 | 0.107763 | 0.106765 | 0.104955 | 0.10388 | 0.103769 | 0.102751 | 0.101993 | 0.102855 | 0.102249 | 0.101075 | 0.101112 | 0.100761 | 0.099005 | 0.098053 | 0.097108 | 0.096274 | 0.09628 | 0.095849 | 0.094411 | 0.093306 | 0.092607 | 0.092805 | 0.092377 | 0.091219 | 0.090173 | 0.089658 | 0.088634 | 0.087856 | 0.087334 | 0.086794 | 0.086384 | 0.085631 | 0.08424 | 0.083364 | 0.083341 | 0.083238 | 0.082197 | 0.080962 | 0.080639 | 0.080656 | 0.080446 | 0.079888 | 0.079503 | 0.079718 | 0.079845 | 0.078919 | 0.078246 | 0.079087 | 0.079161 | 0.078334 | 0.077727 | 0.079141 | 0.079711 | 0.078877 | 0.078831 | 0.080139 | 0.080128 | 0.079623 | 0.080015 | 0.080271 | 0.080763 | 0.081103 | 0.08086 | 0.080132 | 0.079621 | 0.078282 | 0.077751 | 0.076553 | 0.075389 | 0.075787 | 0.076213 | 0.075799 | 0.076174 | 0.076827 | 0.076697 | 0.076147 | 0.075657 | 0.075877 | 0.075909 | 0.075647 | 0.075243 | 0.075564 | 0.07648 | 0.077885 | 0.078542 | 0.078827 | 0.079747 | 0.080943 | 0.082409 | 0.084006 | 0.085638 | 0.087759 | 0.090545 | 0.09174 | 0.092663 | 0.095191 | 0.098078 | 0.100783 | 0.102523 | 0.105885 | 0.110483 | 0.113887 | 0.116539 | 0.119725 | 0.122634 | 0.124934 | 0.126349 | 0.127295 | 0.127503 | 0.125844 | 0.123556 | 0.121348 | 0.118939 | 0.116525 | 0.114677 | 0.113384 | 0.112553 | 0.112139 | 0.112407 | 0.113221 | 0.114877 | 0.117283 | 0.119549 | 0.121144 | 0.123358 | 0.125929 | 0.127624 | 0.129366 | 0.132767 | 0.135768 | 0.137964 | 0.140812 | 0.144372 | 0.148509 | 0.152592 | 0.156542 | 0.160042 | 0.16391 | 0.167921 | 0.171552 | 0.17517 | 0.179344 | 0.183445 | 0.187132 | 0.191543 | 0.196141 | 0.201249 | 0.206792 | 0.212604 | 0.21869 | 0.225332 | 0.232412 | 0.238992 | 0.245364 | 0.251357 | 0.256097 | 0.259645 | 0.261304 | 0.261635 | 0.261588 | 0.260714 | 0.260112 | 0.260449 | 0.261488 | 0.263443 | 0.266641 | 0.270432 | 0.274317 | 0.278119 | 0.28155 | 0.282854 | 0.281914 | 0.280784 | 0.279029 | 0.276079 | 0.272974 | 0.270217 | 0.267624 | 0.264701 | 0.262082 | 0.259732 | 0.257085 | 0.255055 | 0.25323 | 0.250894 | 0.2486 | 0.246348 | 0.243765 | 0.241333 | 0.239383 | 0.237377 | 0.234997 | 0.232237 | 0.229608 | 0.226894 | 0.223785 | 0.21975 | 0.215357 | 0.211262 | 0.20657 | 0.20174 | 0.19665 | 0.191746 | 0.187469 | 0.183771 | 0.179831 | 0.175968 | 0.172311 | 0.168526 | 0.165074 | 0.161935 | 0.158021 | 0.154431 | 0.151016 | 0.147424 | 0.144125 | 0.141509 | 0.139208 | 0.136807 | 0.134249 | 0.131705 | 0.12906 | 0.125786 | 0.121918 | 0.117873 | 0.113811 | 0.110022 | 0.106261 | 0.102184 | 0.09783 | 0.093895 | 0.090492 | 0.087521 | 0.08515 | 0.083757 | 0.082725 | 0.082785 | 0.083675 | 0.08525 | 0.087773 | 0.090293 | 0.092382 | 0.093581 | 0.093448 | 0.091843 | 0.088927 | 0.085012 | 0.080544 | 0.075728 | 0.070821 | 0.066379 | 0.062027 | 0.057659 | 0.05381 | 0.050633 | 0.047867 | 0.045607 | 0.044092 | 0.043306 | 0.043463 | 0.044251 | 0.045385 | 0.046615 | 0.047935 | 0.04898 | 0.0497 | 0.049751 | 0.049524 | 0.048852 | 0.048191 | 0.047483 | 0.046863 | 0.046392 | 0.046408 | 0.047086 | 0.048168 | 0.049194 | 0.050135 | 0.051069 | 0.052044 | 0.053127 | 0.054122 | 0.054874 | 0.055449 | 0.055584 | 0.055868 | 0.056375 | 0.056757 | 0.05691 | 0.056838 | 0.057327 | 0.05786 | 0.05813 | 0.058569 | 0.059196 | 0.059531 | 0.059531 | 0.0589 | 0.058433 | 0.057973 | 0.057674 | 0.057499 | 0.05689 | 0.056322 | 0.056137 | 0.055694 | 0.055268 | 0.055171 | 0.055081 | 0.055218 | 0.055605 | 0.056253 | 0.057204 | 0.05851 | 0.060014 | 0.061024 | 0.061949 | 0.063037 | 0.064176 | 0.065031 | 0.065685 | 0.066358 | 0.067059 | 0.067452 | 0.067812 | 0.068296 | 0.068467 | 0.068311 | 0.068583 | 0.069015 | 0.069144 | 0.068966 | 0.068886 | 0.068862 | 0.068963 | 0.068956 | 0.068525 | 0.067722 | 0.067429 | 0.068491 | 0.068993 | 0.069026 | 0.068935 | 0.069207 | 0.069755 | 0.070013 | 0.070284 | 0.070735 | 0.071232 | 0.070534 | 0.070173 | 0.071124 | 0.071039 | 0.070712 | 0.070538 | 0.068837 | 0.067358 | 0.067269 | 0.066342 | 0.065457 | 0.064543 | 0.063393 | 0.061203 | 0.060166 | 0.060657 | 0.060484 | 0.058619 | 0.058337 | 0.058341 | 0.058696 | 0.059656 | 0.058831 | 0.058769 | 0.059686 | 0.059664 | 0.059138 | 0.059129 | 0.058995 | 0.057439 | 0.055725 | 0.05691 | 0.056491 | 0.056393 | 0.056727 | 0.055242 | 0.054503 | 0.054898 | 0.054022 | 0.05154 | 0.05187 | 0.052101 | 0.051423 | 0.050658 | 0.049088 | 0.047548 | 0.047776 | 0.047282 | 0.046192 | 0.042064 | 0.039603 | 0.042242 | 0.0433 | 0.041409 | 0.039539 | 0.03961 | 0.03844 | 0.034142 | 0.031039 | 0.031199 | 0.031047 | 0.030473 | 0.02887 | 0.028081 | 0.027079 | 0.024823 | 0.022603 | 0.022471 | 0.023898 | 0.023467 | 0.021374 | 0.021094 | 0.021751 | 0.022095 | 0.020766 | 0.015671 | 0.016253 | 0.019824 | 0.021099 | 0.020827 | 0.01884 | 0.017944 | 0.017604 | 0.015785 | 0.017783 | 0.018656 | 0.019329 | 0.020256 | 0.020073 | 0.018207 | 0.019494 | 0.019766 | 0.016112 | 0.014251 | 0.016924 | 0.018764 | 0.020597 | 0.020696 | 0.020403 | 0.020674 | 0.020087 | 0.018961 | 0.013499 | 0.016391 | 0.020742 | 0.021366 | 0.02172 | 0.021063 | 0.020034 | 0.022002 | 0.022293 | 0.020327 | 0.02128 | 0.023161 | 0.023594 | 0.023858 | 0.024157 | 0.024385 | 0.024542 | 0.024731 | 0.024733 | 0.024798 | 0.02547 | 0.025894 | 0.025877 | 0.026208 | 0.026741 | 0.026698 | 0.026617 | 0.027365 | 0.028477 | 0.028402 | 0.026295 | 0.027305 | 0.029397 | 0.029139 | 0.029072 | 0.029762 | 0.029605 | 0.030826 | 0.031986 | 0.031175 | 0.027459 | 0.028647 | 0.030957 | 0.031721 | 0.031964 | 0.029882 | 0.026935 | 0.029067 | 0.029267 | 0.023089 | 0.025401 | 0.029211 | 0.030109 | 0.029412 | 0.027631 | 0.028243 | 0.028773 | 0.026368 | 0.024748 | 0.025887 | 0.025169 | 0.024665 | 0.025559 | 0.025035 | 0.024073 | 0.020475 | 0.021265 | 0.022961 | 0.023335 | 0.024284 | 0.024041 | 0.020957 | 0.020449 | 0.019909 | 0.01981 | 0.022302 | 0.021888 | 0.022203 | 0.023229 | 0.023416 | 0.023047 | 0.021743 | 0.020038 | 0.020508 | 0.023095 | 0.023807 | 0.023714 | 0.023974 | 0.02383 | 0.022933 | 0.021561 | 0.019445 | 0.021637 | 0.022672 | 0.021818 | 0.022216 | 0.022125 | 0.021894 | 0.021202 | 0.020892 | 0.021255 | 0.022621 | 0.022799 | 0.022198 | 0.022898 | 0.022489 | 0.022339 | 0.022923 | 0.022329 | 0.021973 | 0.021271 | 0.0198 | 0.021125 | 0.022396 | 0.022785 | 0.022359 | 0.022778 | 0.022781 | 0.022614 | 0.023113 | 0.022736 | 0.021087 | 0.021135 | 0.02229 | 0.022486 | 0.021871 | 0.022092 | 0.023252 | 0.023322 | 0.022864 | 0.022244 | 0.022079 | 0.022836 | 0.023489 | 0.023146 | 0.02288 | 0.023249 | 0.02317 | 0.022028 | 0.021997 | 0.021766 | 0.021472 | 0.022696 | 0.023055 | 0.022743 | 0.022705 | 0.023044 | 0.022674 | 0.022129 | 0.022675 | 0.023094 | 0.023179 | 0.023439 | 0.02353 | 0.023329 | 0.023444 | 0.023928 | 0.024085 | 0.024231 | 0.02361 | 0.022246 | 0.021329 | 0.022675 | 0.023493 | 0.023392 | 0.02374 | 0.023886 | 0.02382 | 0.023536 | 0.023199 | 0.023419 | 0.023354 | 0.022756 | 0.023079 | 0.023517 | 0.02396 | 0.024033 | 0.023825 | 0.02409 | 0.024499 | 0.024444 | 0.023731 | 0.023201 | 0.024223 | 0.024466 | 0.023117 | 0.022142 | 0.022705 | 0.023085 | 0.023163 | 0.024065 | 0.024292 | 0.024482 | 0.024791 | 0.024043 | 0.023444 | 0.023593 | 0.024412 | 0.024361 | 0.023295 | 0.023244 | 0.024373 | 0.024178 | 0.023689 | 0.023901 | 0.023775 | 0.02324 | 0.022811 | 0.022092 | 0.022307 | 0.022647 | 0.022537 | 0.0219 | 0.021276 | 0.021233 | 0.021184 | 0.02159 | 0.022489 | 0.02378 | 0.024078 | 0.02362 | 0.023574 | 0.023966 | 0.024945 | 0.024278 | 0.023545 | 0.024144 | 0.024187 | 0.02386 | 0.024144 | 0.024003 | 0.023673 | 0.023809 | 0.024467 | 0.024481 | 0.024016 | 0.023351 | 0.023328 | 0.023856 | 0.024214 | 0.023917 | 0.024149 | 0.024724 | 0.025024 | 0.024873 | 0.02401 | 0.023975 | 0.023554 | 0.023572 | 0.025047 | 0.025137 | 0.025081 | 0.025518 | 0.025588 | 0.025107 | 0.025586 | 0.026007 | 0.025975 | 0.026457 | 0.026321 | 0.02577 | 0.026123 | 0.026716 | 0.026894 | 0.027029 | 0.026968 | 0.026783 | 0.027012 | 0.027053 | 0.026807 | 0.027026 | 0.027308 | 0.02764 | 0.027877 | 0.02761 | 0.027138 | 0.027358 | 0.027695 | 0.027445 | 0.027498 | 0.02859 | 0.028902 | 0.028166 | 0.02788 | 0.027929 | 0.027979 | 0.028754 | 0.028819 | 0.028303 | 0.028398 | 0.028628 | 0.028328 | 0.028354 | 0.027701 | 0.027056 | 0.028159 | 0.028438 | 0.027511 | 0.027205 | 0.027007 | 0.02659 | 0.026131 | 0.026232 | 0.026632 | 0.026144 | 0.025756 | 0.025444 | 0.025848 | 0.02616 | 0.025719 | 0.025143 | 0.024485 | 0.024986 | 0.025536 | 0.025357 | 0.025955 | 0.0266 | 0.026401 | 0.026449 | 0.026809 | 0.02693 | 0.026813 | 0.02635 | 0.026121 | 0.027061 | 0.027533 | 0.026284 | 0.02634 | 0.027977 | 0.02839 | 0.028087 | 0.028341 | 0.027756 | 0.027468 | 0.027297 | 0.027281 | 0.027719 | 0.027486 | 0.027298 | 0.028053 | 0.028742 | 0.028747 | 0.02902 | 0.029116 | 0.028963 | 0.029387 | 0.029426 | 0.029587 | 0.030024 | 0.02943 | 0.028855 | 0.029141 | 0.029746 | 0.030443 | 0.029688 | 0.028881 | 0.029102 | 0.029675 | 0.030329 | 0.030365 | 0.030465 | 0.030952 | 0.031033 | 0.03045 | 0.030406 | 0.030871 | 0.030943 | 0.03095 | 0.031156 | 0.031822 | 0.031683 | 0.031559 | 0.031793 | 0.031576 | 0.0315 | 0.03129 | 0.031178 | 0.031604 | 0.031602 | 0.032039 | 0.032312 | 0.032263 | 0.032499 | 0.032762 | 0.033511 | 0.033028 | 0.03277 | 0.034026 | 0.035077 | 0.034927 | 0.034392 | 0.034431 | 0.034769 | 0.034519 | 0.034746 | 0.035599 | 0.036372 | 0.036635 | 0.036336 | 0.036088 | 0.036088 | 0.036325 | 0.036244 | 0.036116 | 0.036076 | 0.036863 | 0.036257 | 0.035189 | 0.035415 | 0.036252 | 0.037151 | 0.038073 | 0.038951 | 0.040449 | 0.041029 | 0.039917 | 0.039409 | 0.037895 | 0.037619 | 0.038244 | 0.038171 | 0.037362 | 0.036877 | 0.036149 | 0.036057 | 0.03541 | 0.03462 | 0.034369 | 0.034132 | 0.033778 | 0.033706 | 0.033672 | 0.033489 | 0.033694 | 0.03385 | 0.033947 | 0.034015 | 0.034371 | 0.034676 | 0.034622 | 0.034639 | 0.034428 | 0.034561 | 0.034612 | 0.034406 | 0.034594 | 0.034661 | 0.034848 | 0.034887 | 0.035035 | 0.03522 | 0.034972 | 0.034997 | 0.035237 | 0.035554 | 0.035937 | 0.03622 | 0.035834 | 0.035429 | 0.035576 | 0.035973 | 0.036168 | 0.035971 | 0.035822 | 0.035991 | 0.036339 | 0.036254 | 0.036527 | 0.036576 | 0.036388 | 0.036523 | 0.036962 | 0.036681 | 0.036294 | 0.036578 | 0.036756 | 0.036725 | 0.037034 | 0.037027 | 0.037221 | 0.037336 | 0.037106 | 0.037088 | 0.037641 | 0.037899 | 0.038017 | 0.037825 | 0.037264 | 0.036916 | 0.036934 | 0.037702 | 0.037977 | 0.037273 | 0.037391 | 0.037971 | 0.037775 | 0.037863 | 0.03827 | 0.038212 | 0.037797 | 0.037715 | 0.038041 | 0.038324 | 0.038283 | 0.038224 | 0.038428 | 0.038847 | 0.038895 | 0.038783 | 0.038481 | 0.038138 | 0.038168 | 0.038305 | 0.038615 | 0.038599 | 0.038569 | 0.038927 | 0.039105 | 0.039132 | 0.03897 | 0.039125 | 0.039377 | 0.039782 | 0.040037 | 0.040286 | 0.040059 | 0.039509 | 0.039465 | 0.039273 | 0.03918 | 0.039552 | 0.039886 | 0.040226 | 0.040335 | 0.040034 | 0.039897 | 0.04019 | 0.040566 | 0.040667 | 0.040846 | 0.04096 | 0.040984 | 0.04131 | 0.04113 | 0.04076 | 0.041268 | 0.041606 | 0.041363 | 0.041353 | 0.041557 | 0.041877 | 0.042216 | 0.042192 | 0.041619 | 0.041789 | 0.042218 | 0.042192 | 0.042175 | 0.042009 | 0.042245 | 0.042647 | 0.042529 | 0.042463 | 0.042751 | 0.043122 | 0.043153 | 0.042845 | 0.042677 | 0.043036 | 0.043265 | 0.043152 | 0.043118 | 0.043088 | 0.043515 | 0.043756 | 0.043701 | 0.044032 | 0.044273 | 0.044151 | 0.04433 | 0.044571 | 0.044572 | 0.044639 | 0.04479 | 0.044923 | 0.044934 | 0.045023 | 0.045136 | 0.045329 | 0.045622 | 0.04593 | 0.045913 | 0.04557 | 0.045489 | 0.045686 | 0.045962 | 0.046054 | 0.046022 | 0.046044 | 0.04602 | 0.045777 | 0.046169 | 0.046785 | 0.046914 | 0.046849 | 0.046906 | 0.047067 | 0.047133 | 0.046852 | 0.046825 | 0.046917 | 0.047257 | 0.047541 | 0.047528 | 0.047281 | 0.047515 | 0.047613 | 0.047715 | 0.047947 | 0.048198 | 0.048319 | 0.048625 | 0.048564 | 0.04878 | 0.048822 | 0.04892 | 0.048918 | 0.048871 | 0.049198 | 0.049647 | 0.049815 | 0.049654 | 0.049911 | 0.050061 | 0.049799 | 0.050159 | 0.050873 | 0.050971 | 0.050807 | 0.051076 | 0.051137 | 0.051472 | 0.05182 | 0.051803 | 0.052065 | 0.052576 | 0.052882 | 0.053179 | 0.053483 | 0.053903 | 0.054266 | 0.054103 | 0.05431 | 0.054879 | 0.055194 | 0.055756 | 0.056059 | 0.056236 | 0.056855 | 0.057421 | 0.05768 | 0.058182 | 0.058581 | 0.059225 | 0.060104 | 0.060928 | 0.061819 | 0.062818 | 0.063414 | 0.063795 | 0.064837 | 0.066057 | 0.066763 | 0.067412 | 0.068413 | 0.069089 | 0.069647 | 0.070748 | 0.071369 | 0.072024 | 0.072595 | 0.0729 | 0.073359 | 0.073945 | 0.074374 | 0.073837 | 0.073447 | 0.07367 | 0.073522 | 0.073242 | 0.073071 | 0.073041 | 0.07251 | 0.071636 | 0.070922 | 0.070758 | 0.070663 | 0.070354 | 0.069909 | 0.069587 | 0.069235 | 0.06891 | 0.068439 | 0.067954 | 0.067514 | 0.0674 | 0.067034 | 0.066258 | 0.065841 | 0.065928 | 0.065206 | 0.064853 | 0.064205 | 0.063558 | 0.06291 | 0.061945 | 0.06118 | 0.060856 | 0.060292 | 0.059087 | 0.057726 | 0.056738 | 0.055506 | 0.054866 | 0.054726 | 0.054538 | 0.053898 | 0.053059 | 0.052177 | 0.051966 | 0.051686 | 0.051301 | 0.051226 | 0.051071 | 0.050819 | 0.05064 | 0.050511 | 0.050019 | 0.049643 | 0.049599 | 0.049543 | 0.04966 | 0.0493 | 0.048981 | 0.048675 | 0.048751 | 0.04926 | 0.049546 | 0.049642 | 0.050014 | 0.04972 | 0.049289 | 0.04968 | 0.050224 | 0.050767 | 0.050886 | 0.050826 | 0.051087 | 0.051385 | 0.05168 | 0.051981 | 0.052896 | 0.053181 | 0.053084 | 0.05283 | 0.053086 | 0.053704 | 0.053633 | 0.054027 | 0.054553 | 0.054616 | 0.055093 | 0.055255 | 0.055603 | 0.056421 | 0.057181 | 0.057045 | 0.057282 | 0.058116 | 0.058324 | 0.058362 | 0.058812 | 0.059335 | 0.059132 | 0.059379 | 0.060111 | 0.060898 | 0.061956 | 0.062317 | 0.062248 | 0.063187 | 0.063088 | 0.063204 | 0.063978 | 0.064432 | 0.06501 | 0.06575 | 0.066156 | 0.066366 | 0.06691 | 0.067811 | 0.067981 | 0.068378 | 0.069179 | 0.069609 | 0.070217 | 0.070383 | 0.070871 | 0.071283 | 0.071218 | 0.071663 | 0.071924 | 0.072808 | 0.074344 | 0.074788 | 0.074905 | 0.075326 | 0.075777 | 0.07641 | 0.077111 | 0.077416 | 0.078032 | 0.07866 | 0.079069 | 0.079419 | 0.079991 | 0.080626 | 0.081325 | 0.081993 | 0.082623 | 0.083074 | 0.083555 | 0.084104 | 0.08496 | 0.085254 | 0.085403 | 0.085935 | 0.086989 | 0.087155 | 0.087354 | 0.087943 | 0.08869 | 0.089163 | 0.08996 | 0.090664 | 0.091367 | 0.092087 | 0.092052 | 0.091906 | 0.092977 | 0.093624 | 0.093773 | 0.094692 | 0.096004 | 0.09631 | 0.095911 | 0.095844 | 0.096848 | 0.097445 | 0.097578 | 0.097287 | 0.098071 | 0.0985 | 0.099165 | 0.100147 | 0.100581 | 0.10096 | 0.101399 | 0.101288 | 0.101411 | 0.101501 | 0.102267 | 0.102933 | 0.10323 | 0.103708 | 0.104221 | 0.104411 | 0.104842 | 0.105358 | 0.105256 | 0.1054 | 0.10568 | 0.106069 | 0.106521 | 0.106633 | 0.107017 | 0.107629 | 0.107922 | 0.107933 | 0.107566 | 0.107341 | 0.107811 | 0.107874 | 0.108016 | 0.10897 | 0.109802 | 0.109577 | 0.109226 | 0.109867 | 0.110006 | 0.110406 | 0.111069 | 0.111263 | 0.110854 | 0.110665 | 0.111048 | 0.111491 | 0.111315 | 0.110978 | 0.111367 | 0.111188 | 0.111893 | 0.112384 | 0.112331 | 0.112083 | 0.111995 | 0.11136 | 0.111396 | 0.112215 | 0.113056 | 0.112906 | 0.112589 | 0.112518 | 0.112778 | 0.112218 | 0.112165 | 0.112196 | 0.111883 | 0.111389 | 0.111248 | 0.111318 | 0.110963 | 0.111271 | 0.111551 | 0.111548 | 0.111386 | 0.110536 | 0.109753 | 0.109488 | 0.110357 | 0.110746 | 0.110606 | 0.110106 | 0.108653 | 0.107741 | 0.10791 | 0.107775 | 0.107856 | 0.108402 | 0.108637 | 0.107633 | 0.107296 | 0.106951 | 0.106205 | 0.10607 | 0.10628 | 0.105194 | 0.104654 | 0.104815 | 0.10445 | 0.103309 | 0.103203 | 0.103515 | 0.103495 | 0.10206 | 0.100591 | 0.099894 | 0.099718 | 0.099026 | 0.098498 | 0.098323 | 0.098352 | 0.09728 | 0.096195 | 0.095887 | 0.095987 | 0.095398 | 0.095004 | 0.093934 | 0.093252 | 0.092552 | 0.091275 | 0.090597 | 0.090471 | 0.089741 | 0.088602 | 0.087673 | 0.087146 | 0.086438 | 0.085846 | 0.084849 | 0.084211 | 0.082891 | 0.081756 | 0.081381 | 0.080783 | 0.080332 | 0.079924 | 0.078409 | 0.077325 | 0.076732 | 0.076158 | 0.075119 | 0.074347 | 0.072986 | 0.071823 | 0.071402 | 0.070684 | 0.069223 | 0.06916 | 0.069338 | 0.068564 | 0.067303 | 0.066341 | 0.065247 | 0.064926 | 0.064141 | 0.063429 | 0.062377 | 0.06087 | 0.059006 | 0.058586 | 0.058272 | 0.057262 | 0.05673 | 0.056473 | 0.055458 | 0.054109 | 0.053394 | 0.052866 | 0.051608 | 0.051131 | 0.050771 | 0.050184 | 0.048797 | 0.048003 | 0.047569 | 0.046555 | 0.045922 | 0.04592 | 0.044715 | 0.043524 | 0.042877 | 0.043246 | 0.043283 | 0.042264 | 0.041118 | 0.041487 | 0.041008 | 0.040131 | 0.038925 | 0.038122 | 0.036836 | 0.036905 | 0.037359 | 0.036898 | 0.035743 | 0.035294 | 0.034338 | 0.033592 | 0.033965 | 0.033942 | 0.033677 | 0.0333 | 0.032231 | 0.03163 | 0.03132 | 0.031625 | 0.030965 | 0.030316 | 0.030824 | 0.032231 | 0.031327 | 0.029399 | 0.029553 | 0.030451 | 0.030389 | 0.030646 | 0.030552 | 0.029853 | 0.028746 | 0.028276 | 0.027608 | 0.026979 | 0.026627 | 0.027981 | 0.029439 | 0.03069 | 0.030175 | 0.029346 | 0.028513 | 0.028336 | 0.028019 | 0.02813 | 0.02762 | 0.026978 | 0.027451 | 0.026727 | 0.026309 | 0.027795 | 0.028922 | 0.030019 | 0.029581 | 0.02894 | 0.027809 | 0.027205 | 0.027532 | 0.0285 | 0.028995 | 0.029595 | 0.029977 | 0.02931 | 0.029065 | 0.030377 | 0.030069 | 0.028744 | 0.026641 | 0.027 | 0.028446 | 0.029269 | 0.029811 | 0.030124 | 0.029249 | 0.028841 | 0.028026 | 0.028678 | 0.027636 | 0.025581 | 0.024541 | 0.026323 | 0.028596 | 0.02988 | 0.02956 | 0.028523 | 0.027158 | 0.026229 | 0.024995 | 0.025773 | 0.02731 | 0.02797 | 0.028447 | 0.029817 | 0.029866 | 0.030623 | 0.030702 | 0.03068 | 0.029731 | 0.029785 | 0.030672 | 0.031342 | 0.030829 | 0.030092 | 0.030087 | 0.030611 | 0.031197 | 0.031558 | 0.031361 | 0.03101 | 0.030468 | 0.030323 | 0.029664 | 0.029112 | 0.028677 | 0.028345 | 0.029338 | 0.029992 | 0.029293 | 0.030253 | 0.030836 | 0.03104 | 0.029445 | 0.02953 | 0.029371 | 0.028863 | 0.029644 | 0.029886 | 0.029258 | 0.029539 | 0.02975 | 0.030216 | 0.028958 | 0.027723 | 0.027385 | 0.029137 | 0.02963 | 0.030015 | 0.030354 | 0.030739 | 0.029681 | 0.027778 | 0.027685 | 0.030157 | 0.030642 | 0.030598 | 0.029072 | 0.028832 | 0.030155 | 0.031149 | 0.0301 | 0.030852 | 0.031294 | 0.031798 | 0.032131 | 0.031343 | 0.031424 | 0.03167 | 0.031567 | 0.032481 | 0.032459 | 0.032028 | 0.030312 | 0.030528 | 0.031479 | 0.031536 | 0.030839 | 0.03127 | 0.031497 | 0.032106 | 0.032834 | 0.033215 | 0.032703 | 0.03296 | 0.032573 | 0.032578 | 0.032421 | 0.032497 | 0.032179 | 0.032366 | 0.032568 | 0.03294 | 0.03251 | 0.032935 | 0.033786 | 0.034093 | 0.033686 | 0.033575 | 0.033128 | 0.033506 | 0.033607 | 0.033616 | 0.033115 | 0.033213 | 0.033409 | 0.033555 | 0.033556 | 0.033765 | 0.03315 | 0.033298 | 0.033907 | 0.034684 | 0.034256 | 0.034153 | 0.033593 | 0.033709 | 0.034005 | 0.033723 | 0.032932 | 0.03357 | 0.034243 | 0.03477 | 0.033967 | 0.033767 | 0.034449 | 0.035123 | 0.035089 | 0.035094 | 0.034706
0 | 8 | BM120 | 0.114357 | 0.111984 | 0.110771 | 0.10999 | 0.107598 | 0.109273 | 0.111152 | 0.106347 | 0.099999 | 0.09611 | 0.100348 | 0.103052 | 0.106877 | 0.107205 | 0.104057 | 0.10552 | 0.111396 | 0.115113 | 0.113956 | 0.109983 | 0.109908 | 0.112205 | 0.116162 | 0.116148 | 0.113016 | 0.113647 | 0.115377 | 0.116602 | 0.116943 | 0.116342 | 0.117031 | 0.118019 | 0.115567 | 0.113451 | 0.116313 | 0.11473 | 0.106761 | 0.106153 | 0.104704 | 0.102788 | 0.099449 | 0.09759 | 0.095191 | 0.092032 | 0.091463 | 0.093213 | 0.094886 | 0.09324 | 0.091113 | 0.091095 | 0.090459 | 0.089913 | 0.090554 | 0.090514 | 0.08936 | 0.087871 | 0.087082 | 0.086763 | 0.08617 | 0.08527 | 0.085276 | 0.084862 | 0.083866 | 0.082793 | 0.081753 | 0.080989 | 0.080122 | 0.079397 | 0.078982 | 0.078626 | 0.077998 | 0.078267 | 0.077886 | 0.076876 | 0.075617 | 0.07475 | 0.074185 | 0.072754 | 0.072593 | 0.073559 | 0.073622 | 0.072692 | 0.071669 | 0.07108 | 0.070538 | 0.069943 | 0.070085 | 0.07048 | 0.07127 | 0.070698 | 0.069802 | 0.069382 | 0.069146 | 0.068668 | 0.068319 | 0.068518 | 0.068363 | 0.068813 | 0.06911 | 0.068841 | 0.069253 | 0.070036 | 0.069409 | 0.068792 | 0.070039 | 0.070213 | 0.070301 | 0.070164 | 0.069996 | 0.070084 | 0.070602 | 0.070825 | 0.070549 | 0.069079 | 0.067271 | 0.066056 | 0.066241 | 0.06707 | 0.06808 | 0.068265 | 0.068461 | 0.068676 | 0.067805 | 0.067412 | 0.068137 | 0.068862 | 0.069233 | 0.068962 | 0.069717 | 0.071327 | 0.072259 | 0.072229 | 0.072042 | 0.072645 | 0.074283 | 0.075482 | 0.076816 | 0.07844 | 0.081079 | 0.082825 | 0.084102 | 0.085606 | 0.087673 | 0.089668 | 0.091773 | 0.095526 | 0.099637 | 0.102761 | 0.105418 | 0.108113 | 0.110423 | 0.112603 | 0.114826 | 0.115086 | 0.114421 | 0.113142 | 0.110949 | 0.109171 | 0.107424 | 0.104705 | 0.102993 | 0.102104 | 0.101381 | 0.101305 | 0.101517 | 0.10269 | 0.104437 | 0.105949 | 0.107471 | 0.109211 | 0.111437 | 0.113722 | 0.115568 | 0.117359 | 0.119753 | 0.122907 | 0.12599 | 0.129032 | 0.131569 | 0.134733 | 0.138569 | 0.141742 | 0.145327 | 0.148984 | 0.15266 | 0.156556 | 0.160486 | 0.164049 | 0.167508 | 0.171117 | 0.17525 | 0.17974 | 0.184618 | 0.190036 | 0.19624 | 0.202532 | 0.208958 | 0.215661 | 0.222182 | 0.228554 | 0.234444 | 0.239713 | 0.243371 | 0.245369 | 0.245782 | 0.245146 | 0.244315 | 0.243528 | 0.244054 | 0.245538 | 0.247745 | 0.251378 | 0.255535 | 0.259657 | 0.26368 | 0.266363 | 0.267482 | 0.26722 | 0.265981 | 0.263916 | 0.261363 | 0.258197 | 0.255544 | 0.252777 | 0.24993 | 0.247485 | 0.244847 | 0.242284 | 0.240197 | 0.238139 | 0.235604 | 0.233146 | 0.230936 | 0.22851 | 0.22633 | 0.224023 | 0.222117 | 0.220005 | 0.21756 | 0.214628 | 0.211429 | 0.20794 | 0.204388 | 0.20082 | 0.197145 | 0.192562 | 0.187492 | 0.182318 | 0.17732 | 0.173201 | 0.169591 | 0.165926 | 0.162397 | 0.158596 | 0.155116 | 0.151495 | 0.148234 | 0.144547 | 0.140617 | 0.137205 | 0.134024 | 0.131169 | 0.128813 | 0.126058 | 0.123456 | 0.121098 | 0.11892 | 0.116346 | 0.113231 | 0.109945 | 0.10639 | 0.102522 | 0.098947 | 0.095146 | 0.091259 | 0.087554 | 0.084068 | 0.080779 | 0.078115 | 0.075986 | 0.07471 | 0.073952 | 0.073865 | 0.074604 | 0.075883 | 0.077886 | 0.080443 | 0.082545 | 0.083429 | 0.083264 | 0.082003 | 0.079811 | 0.076537 | 0.072512 | 0.06802 | 0.063541 | 0.059346 | 0.055269 | 0.051572 | 0.048328 | 0.045606 | 0.043114 | 0.041055 | 0.039668 | 0.038893 | 0.038964 | 0.039586 | 0.040798 | 0.042182 | 0.043331 | 0.044332 | 0.044684 | 0.044483 | 0.044411 | 0.044007 | 0.04322 | 0.042512 | 0.042167 | 0.042065 | 0.042228 | 0.042915 | 0.043613 | 0.044401 | 0.045383 | 0.046226 | 0.047109 | 0.047921 | 0.048561 | 0.049108 | 0.049658 | 0.050064 | 0.050355 | 0.050622 | 0.050701 | 0.050835 | 0.050792 | 0.051012 | 0.051688 | 0.052136 | 0.052528 | 0.053084 | 0.053152 | 0.052857 | 0.052402 | 0.05221 | 0.05195 | 0.051591 | 0.051349 | 0.051221 | 0.050791 | 0.050482 | 0.049994 | 0.049785 | 0.049826 | 0.049692 | 0.04971 | 0.050336 | 0.050967 | 0.051712 | 0.052935 | 0.054262 | 0.05503 | 0.055728 | 0.056628 | 0.057556 | 0.0583 | 0.058968 | 0.059322 | 0.059693 | 0.060108 | 0.060571 | 0.06095 | 0.06101 | 0.0608 | 0.061203 | 0.061425 | 0.061378 | 0.061268 | 0.061401 | 0.06132 | 0.061302 | 0.061451 | 0.061348 | 0.060835 | 0.060592 | 0.061254 | 0.061485 | 0.061672 | 0.061707 | 0.061788 | 0.062074 | 0.062348 | 0.062695 | 0.062986 | 0.063143 | 0.062561 | 0.062333 | 0.0628 | 0.062604 | 0.062567 | 0.062566 | 0.06123 | 0.059913 | 0.059748 | 0.058863 | 0.057828 | 0.057092 | 0.056294 | 0.054714 | 0.05395 | 0.054272 | 0.054428 | 0.053075 | 0.052485 | 0.052515 | 0.052477 | 0.053157 | 0.052794 | 0.052561 | 0.0529 | 0.052753 | 0.052569 | 0.052873 | 0.052686 | 0.051376 | 0.049928 | 0.050916 | 0.050666 | 0.050448 | 0.050694 | 0.049608 | 0.048773 | 0.049105 | 0.048581 | 0.046377 | 0.046374 | 0.04655 | 0.045965 | 0.045422 | 0.044389 | 0.04316 | 0.043015 | 0.042632 | 0.041931 | 0.038672 | 0.036459 | 0.038444 | 0.038977 | 0.037541 | 0.036225 | 0.036194 | 0.035579 | 0.032694 | 0.029855 | 0.029551 | 0.029165 | 0.028823 | 0.02758 | 0.026924 | 0.026203 | 0.024637 | 0.023077 | 0.023063 | 0.023958 | 0.023648 | 0.022353 | 0.022085 | 0.022225 | 0.022501 | 0.021986 | 0.018832 | 0.018634 | 0.020961 | 0.021711 | 0.021809 | 0.020986 | 0.020833 | 0.02096 | 0.019812 | 0.020677 | 0.020925 | 0.021343 | 0.021913 | 0.021846 | 0.020819 | 0.021596 | 0.02178 | 0.019321 | 0.018293 | 0.020091 | 0.021089 | 0.022141 | 0.022236 | 0.022213 | 0.02256 | 0.022269 | 0.021914 | 0.018174 | 0.019695 | 0.022937 | 0.02331 | 0.023264 | 0.023238 | 0.022711 | 0.023805 | 0.0239 | 0.022322 | 0.02277 | 0.024035 | 0.024653 | 0.025055 | 0.024987 | 0.025153 | 0.025407 | 0.025634 | 0.025677 | 0.025528 | 0.025809 | 0.026334 | 0.02653 | 0.026725 | 0.027028 | 0.027045 | 0.027021 | 0.027364 | 0.027942 | 0.027947 | 0.026715 | 0.02748 | 0.028763 | 0.02858 | 0.028465 | 0.0289 | 0.028947 | 0.029708 | 0.030304 | 0.029645 | 0.027302 | 0.028435 | 0.029979 | 0.030329 | 0.030566 | 0.02941 | 0.02732 | 0.028751 | 0.029276 | 0.02462 | 0.02577 | 0.02849 | 0.029412 | 0.029269 | 0.027734 | 0.027992 | 0.028421 | 0.027165 | 0.026028 | 0.026297 | 0.025911 | 0.025797 | 0.026665 | 0.026397 | 0.025822 | 0.023192 | 0.023558 | 0.024915 | 0.025249 | 0.026032 | 0.026223 | 0.024191 | 0.023902 | 0.023446 | 0.022781 | 0.024655 | 0.024431 | 0.024807 | 0.02554 | 0.025535 | 0.025431 | 0.024711 | 0.023587 | 0.0238 | 0.025466 | 0.026129 | 0.025793 | 0.025739 | 0.025708 | 0.025368 | 0.024825 | 0.023447 | 0.024636 | 0.025334 | 0.024842 | 0.025203 | 0.025349 | 0.025252 | 0.024903 | 0.024851 | 0.024753 | 0.02551 | 0.025608 | 0.02504 | 0.025419 | 0.025302 | 0.025276 | 0.025497 | 0.025068 | 0.025033 | 0.024869 | 0.023649 | 0.024329 | 0.024822 | 0.025214 | 0.025319 | 0.025754 | 0.025727 | 0.025458 | 0.025765 | 0.02528 | 0.024348 | 0.024587 | 0.025139 | 0.025154 | 0.02467 | 0.024456 | 0.02526 | 0.025616 | 0.025885 | 0.025598 | 0.025258 | 0.025562 | 0.025835 | 0.025523 | 0.025453 | 0.025693 | 0.025589 | 0.02512 | 0.025305 | 0.024718 | 0.0243 | 0.025232 | 0.025646 | 0.025394 | 0.025232 | 0.0257 | 0.025627 | 0.024944 | 0.025216 | 0.025733 | 0.02564 | 0.025695 | 0.025816 | 0.025442 | 0.025908 | 0.026557 | 0.02656 | 0.026072 | 0.025922 | 0.025464 | 0.024606 | 0.025065 | 0.025737 | 0.026056 | 0.025922 | 0.025639 | 0.025431 | 0.025712 | 0.025653 | 0.02572 | 0.025269 | 0.024703 | 0.025619 | 0.02586 | 0.025613 | 0.025627 | 0.025812 | 0.026061 | 0.026275 | 0.02622 | 0.025824 | 0.025055 | 0.025238 | 0.025768 | 0.025509 | 0.024449 | 0.024628 | 0.025002 | 0.024447 | 0.024988 | 0.026075 | 0.026509 | 0.026596 | 0.026136 | 0.024963 | 0.024348 | 0.025187 | 0.025486 | 0.024698 | 0.024643 | 0.025184 | 0.024831 | 0.024917 | 0.024762 | 0.024037 | 0.024301 | 0.024252 | 0.023543 | 0.022963 | 0.022437 | 0.022887 | 0.022448 | 0.02217 | 0.023128 | 0.022951 | 0.021823 | 0.021909 | 0.023687 | 0.024285 | 0.02344 | 0.023571 | 0.024366 | 0.024362 | 0.024032 | 0.024445 | 0.024697 | 0.024688 | 0.024303 | 0.023575 | 0.023267 | 0.02272 | 0.022629 | 0.022743 | 0.023251 | 0.023298 | 0.023071 | 0.023314 | 0.024719 | 0.024939 | 0.023669 | 0.023156 | 0.023558 | 0.023655 | 0.023516 | 0.023601 | 0.022902 | 0.023179 | 0.024398 | 0.025555 | 0.025756 | 0.025632 | 0.025823 | 0.025428 | 0.025233 | 0.026051 | 0.026448 | 0.026901 | 0.028057 | 0.027373 | 0.026587 | 0.026888 | 0.026834 | 0.026989 | 0.027522 | 0.027507 | 0.027767 | 0.027917 | 0.027866 | 0.027619 | 0.028178 | 0.028881 | 0.028715 | 0.028351 | 0.028255 | 0.028202 | 0.0286 | 0.028616 | 0.028132 | 0.028078 | 0.028545 | 0.028849 | 0.028934 | 0.028947 | 0.028559 | 0.028614 | 0.028943 | 0.02919 | 0.02921 | 0.029178 | 0.02943 | 0.029358 | 0.029177 | 0.028701 | 0.028299 | 0.028381 | 0.028679 | 0.028741 | 0.02797 | 0.027406 | 0.027584 | 0.027279 | 0.026558 | 0.026637 | 0.026822 | 0.026006 | 0.025292 | 0.025657 | 0.025753 | 0.025312 | 0.024151 | 0.023659 | 0.024522 | 0.025222 | 0.026215 | 0.026621 | 0.026442 | 0.026085 | 0.026094 | 0.026151 | 0.026969 | 0.027075 | 0.026143 | 0.026191 | 0.02658 | 0.026545 | 0.026305 | 0.027167 | 0.027823 | 0.027619 | 0.027284 | 0.02798 | 0.028538 | 0.028201 | 0.02844 | 0.0288 | 0.029067 | 0.028415 | 0.028475 | 0.028708 | 0.028929 | 0.029267 | 0.03 | 0.029716 | 0.02937 | 0.029622 | 0.029594 | 0.029309 | 0.029654 | 0.030157 | 0.030327 | 0.030231 | 0.030857 | 0.031305 | 0.030995 | 0.030795 | 0.030792 | 0.031018 | 0.031447 | 0.03101 | 0.030992 | 0.031316 | 0.031809 | 0.031405 | 0.031292 | 0.031831 | 0.032484 | 0.032564 | 0.032395 | 0.03259 | 0.032201 | 0.032168 | 0.032547 | 0.03235 | 0.032173 | 0.032277 | 0.032692 | 0.032825 | 0.032708 | 0.03344 | 0.033497 | 0.033003 | 0.033143 | 0.033575 | 0.034334 | 0.034437 | 0.033926 | 0.034094 | 0.034969 | 0.035339 | 0.034971 | 0.03492 | 0.035411 | 0.035285 | 0.035206 | 0.035561 | 0.035998 | 0.036332 | 0.036083 | 0.035775 | 0.035416 | 0.035873 | 0.036005 | 0.035687 | 0.035228 | 0.036273 | 0.035963 | 0.035772 | 0.035963 | 0.036172 | 0.036874 | 0.037169 | 0.037611 | 0.038573 | 0.038724 | 0.037896 | 0.037888 | 0.037158 | 0.036469 | 0.035167 | 0.034926 | 0.036376 | 0.036718 | 0.036413 | 0.036414 | 0.035856 | 0.035391 | 0.035653 | 0.035873 | 0.035438 | 0.035067 | 0.034991 | 0.034933 | 0.035351 | 0.035368 | 0.035197 | 0.035378 | 0.035754 | 0.035802 | 0.035382 | 0.035703 | 0.036157 | 0.035982 | 0.035468 | 0.035095 | 0.035652 | 0.036369 | 0.03606 | 0.035644 | 0.035861 | 0.036045 | 0.036081 | 0.036122 | 0.036099 | 0.036067 | 0.036186 | 0.036461 | 0.03643 | 0.036059 | 0.036161 | 0.036767 | 0.036538 | 0.036211 | 0.036538 | 0.036833 | 0.036706 | 0.036572 | 0.037029 | 0.037145 | 0.037191 | 0.037473 | 0.037708 | 0.037795 | 0.037467 | 0.03736 | 0.037326 | 0.037336 | 0.037645 | 0.037715 | 0.037929 | 0.038096 | 0.038219 | 0.038253 | 0.038415 | 0.038351 | 0.038297 | 0.038418 | 0.038084 | 0.037602 | 0.037347 | 0.037824 | 0.038293 | 0.03816 | 0.037892 | 0.038115 | 0.03854 | 0.038704 | 0.038725 | 0.038667 | 0.038527 | 0.038404 | 0.038597 | 0.038674 | 0.038613 | 0.038379 | 0.038322 | 0.038928 | 0.038736 | 0.03886 | 0.039124 | 0.038432 | 0.038348 | 0.039121 | 0.03936 | 0.03899 | 0.038654 | 0.038722 | 0.038995 | 0.039272 | 0.039511 | 0.039855 | 0.039529 | 0.039708 | 0.040301 | 0.040382 | 0.040424 | 0.04025 | 0.040005 | 0.039337 | 0.039103 | 0.039819 | 0.040343 | 0.040305 | 0.040382 | 0.040131 | 0.039962 | 0.040272 | 0.040364 | 0.040429 | 0.040574 | 0.040479 | 0.040374 | 0.040644 | 0.040677 | 0.040593 | 0.040983 | 0.041111 | 0.041138 | 0.0414 | 0.041435 | 0.041328 | 0.041261 | 0.041639 | 0.042018 | 0.042099 | 0.04193 | 0.041775 | 0.041819 | 0.041935 | 0.042434 | 0.042744 | 0.04264 | 0.04262 | 0.042756 | 0.042849 | 0.042898 | 0.042847 | 0.042728 | 0.042904 | 0.043167 | 0.04312 | 0.04288 | 0.043123 | 0.043292 | 0.043142 | 0.043326 | 0.043568 | 0.043503 | 0.043578 | 0.043873 | 0.043709 | 0.04359 | 0.04395 | 0.044195 | 0.04405 | 0.04421 | 0.044496 | 0.044577 | 0.044732 | 0.044679 | 0.044605 | 0.044558 | 0.044899 | 0.045086 | 0.044987 | 0.045001 | 0.045148 | 0.045173 | 0.045218 | 0.0451 | 0.045011 | 0.045541 | 0.045906 | 0.045812 | 0.045677 | 0.04564 | 0.045776 | 0.045696 | 0.045617 | 0.045629 | 0.045769 | 0.046079 | 0.046434 | 0.046429 | 0.046282 | 0.046544 | 0.046493 | 0.046291 | 0.046535 | 0.046834 | 0.046701 | 0.046751 | 0.046781 | 0.047035 | 0.046981 | 0.047027 | 0.0473 | 0.047512 | 0.047749 | 0.04809 | 0.048305 | 0.048119 | 0.047898 | 0.047917 | 0.048073 | 0.048285 | 0.048718 | 0.048785 | 0.048876 | 0.049045 | 0.048915 | 0.049252 | 0.049886 | 0.049746 | 0.049853 | 0.049916 | 0.049905 | 0.050339 | 0.050794 | 0.051116 | 0.051169 | 0.051036 | 0.051116 | 0.051106 | 0.051653 | 0.052374 | 0.052561 | 0.052746 | 0.053183 | 0.053386 | 0.053513 | 0.054093 | 0.054459 | 0.054952 | 0.055499 | 0.055956 | 0.056896 | 0.057563 | 0.057994 | 0.058478 | 0.059336 | 0.060214 | 0.060562 | 0.061086 | 0.062134 | 0.062611 | 0.062753 | 0.063343 | 0.063487 | 0.063744 | 0.064301 | 0.064945 | 0.065199 | 0.064996 | 0.065179 | 0.065409 | 0.06514 | 0.065094 | 0.064757 | 0.064514 | 0.064525 | 0.064637 | 0.064082 | 0.063104 | 0.062783 | 0.062871 | 0.062732 | 0.062418 | 0.061981 | 0.061485 | 0.060817 | 0.060477 | 0.060436 | 0.05995 | 0.059567 | 0.059625 | 0.05957 | 0.058997 | 0.058569 | 0.058525 | 0.058166 | 0.058115 | 0.057641 | 0.05707 | 0.056458 | 0.055522 | 0.054559 | 0.054251 | 0.054154 | 0.053481 | 0.052671 | 0.052001 | 0.051024 | 0.050563 | 0.050299 | 0.049915 | 0.049152 | 0.048947 | 0.04847 | 0.048126 | 0.04761 | 0.047244 | 0.047133 | 0.047044 | 0.047077 | 0.046919 | 0.046817 | 0.046772 | 0.046417 | 0.046106 | 0.046125 | 0.046077 | 0.045884 | 0.046009 | 0.045969 | 0.04593 | 0.046099 | 0.046249 | 0.046229 | 0.04686 | 0.047108 | 0.046629 | 0.046744 | 0.047534 | 0.04747 | 0.047135 | 0.047002 | 0.047608 | 0.048551 | 0.049076 | 0.048745 | 0.048621 | 0.049144 | 0.04939 | 0.049212 | 0.049535 | 0.050129 | 0.050008 | 0.050255 | 0.050689 | 0.050622 | 0.050419 | 0.050779 | 0.051301 | 0.051469 | 0.051704 | 0.052103 | 0.052549 | 0.053311 | 0.053598 | 0.053502 | 0.053811 | 0.054105 | 0.05412 | 0.054337 | 0.054677 | 0.054955 | 0.055052 | 0.055645 | 0.056018 | 0.056443 | 0.056547 | 0.05671 | 0.05681 | 0.057044 | 0.057587 | 0.058214 | 0.058617 | 0.058974 | 0.059295 | 0.059794 | 0.060147 | 0.06026 | 0.060375 | 0.060986 | 0.062082 | 0.062041 | 0.062154 | 0.062819 | 0.063129 | 0.063256 | 0.063411 | 0.064441 | 0.065556 | 0.065656 | 0.065667 | 0.065752 | 0.0657 | 0.066387 | 0.066621 | 0.066516 | 0.067231 | 0.068204 | 0.068445 | 0.068608 | 0.069066 | 0.069393 | 0.069735 | 0.070208 | 0.070697 | 0.071152 | 0.071726 | 0.071885 | 0.071874 | 0.072417 | 0.072795 | 0.073168 | 0.074102 | 0.074316 | 0.074321 | 0.074875 | 0.075239 | 0.075694 | 0.076203 | 0.07651 | 0.076849 | 0.077181 | 0.077768 | 0.077921 | 0.07843 | 0.078919 | 0.079188 | 0.079535 | 0.080147 | 0.080329 | 0.080185 | 0.080195 | 0.080466 | 0.081266 | 0.08188 | 0.081684 | 0.081952 | 0.082005 | 0.082225 | 0.083175 | 0.083857 | 0.084051 | 0.084161 | 0.084834 | 0.085162 | 0.084726 | 0.084894 | 0.086063 | 0.086865 | 0.086393 | 0.086405 | 0.087021 | 0.087452 | 0.087988 | 0.087819 | 0.08774 | 0.087837 | 0.088297 | 0.088917 | 0.089188 | 0.089499 | 0.089652 | 0.089692 | 0.08972 | 0.0894 | 0.089724 | 0.089964 | 0.089853 | 0.090013 | 0.090649 | 0.090775 | 0.090657 | 0.090784 | 0.090814 | 0.090666 | 0.091021 | 0.091474 | 0.092223 | 0.092533 | 0.092883 | 0.092649 | 0.092217 | 0.092069 | 0.092353 | 0.09257 | 0.092137 | 0.09208 | 0.092709 | 0.092763 | 0.092891 | 0.09291 | 0.092755 | 0.092817 | 0.093343 | 0.094094 | 0.094262 | 0.093707 | 0.093219 | 0.093221 | 0.093071 | 0.092473 | 0.092605 | 0.093352 | 0.093341 | 0.092656 | 0.091906 | 0.092173 | 0.092793 | 0.09277 | 0.092323 | 0.091572 | 0.090689 | 0.090664 | 0.091079 | 0.090886 | 0.090973 | 0.091343 | 0.091091 | 0.090139 | 0.089787 | 0.089993 | 0.089682 | 0.089643 | 0.090011 | 0.090303 | 0.088898 | 0.087714 | 0.087816 | 0.087676 | 0.087835 | 0.087745 | 0.087328 | 0.086785 | 0.085723 | 0.085844 | 0.085997 | 0.085692 | 0.085189 | 0.085146 | 0.08473 | 0.083713 | 0.083423 | 0.083453 | 0.082864 | 0.082103 | 0.082024 | 0.082087 | 0.081207 | 0.080574 | 0.080843 | 0.080326 | 0.079193 | 0.078432 | 0.077839 | 0.077714 | 0.077233 | 0.076038 | 0.075282 | 0.075149 | 0.074917 | 0.074113 | 0.073334 | 0.072355 | 0.071982 | 0.071838 | 0.070943 | 0.070748 | 0.069653 | 0.068533 | 0.069136 | 0.06913 | 0.068017 | 0.067297 | 0.066098 | 0.064695 | 0.064498 | 0.064488 | 0.063906 | 0.062509 | 0.060949 | 0.059999 | 0.059851 | 0.059229 | 0.05821 | 0.058076 | 0.058252 | 0.057322 | 0.056622 | 0.056066 | 0.054684 | 0.05418 | 0.053959 | 0.053162 | 0.052678 | 0.051809 | 0.050686 | 0.050229 | 0.049982 | 0.04897 | 0.048337 | 0.048021 | 0.047333 | 0.04603 | 0.045454 | 0.0451 | 0.043558 | 0.042672 | 0.043178 | 0.043437 | 0.042868 | 0.042838 | 0.042921 | 0.041654 | 0.040133 | 0.039502 | 0.038635 | 0.037391 | 0.037621 | 0.038427 | 0.038124 | 0.036787 | 0.036393 | 0.037076 | 0.03676 | 0.035703 | 0.034637 | 0.03396 | 0.033332 | 0.033115 | 0.033763 | 0.033715 | 0.033392 | 0.033032 | 0.032005 | 0.031566 | 0.03174 | 0.032076 | 0.032359 | 0.031796 | 0.030382 | 0.029284 | 0.029112 | 0.029872 | 0.030432 | 0.030409 | 0.031117 | 0.031337 | 0.03011 | 0.029621 | 0.030089 | 0.03025 | 0.030315 | 0.030177 | 0.029496 | 0.029202 | 0.029019 | 0.02916 | 0.028988 | 0.028283 | 0.027789 | 0.028562 | 0.029292 | 0.029672 | 0.029387 | 0.029382 | 0.029847 | 0.030064 | 0.028884 | 0.028293 | 0.028436 | 0.028363 | 0.028492 | 0.027547 | 0.027601 | 0.029317 | 0.029667 | 0.03003 | 0.030351 | 0.029706 | 0.028302 | 0.028339 | 0.029505 | 0.029568 | 0.02925 | 0.029828 | 0.030067 | 0.029661 | 0.030615 | 0.031534 | 0.031224 | 0.030621 | 0.029802 | 0.03002 | 0.030541 | 0.030067 | 0.030379 | 0.030753 | 0.029705 | 0.028792 | 0.029122 | 0.03071 | 0.031061 | 0.028869 | 0.027566 | 0.029449 | 0.030091 | 0.030137 | 0.029911 | 0.02913 | 0.029217 | 0.028655 | 0.026736 | 0.028533 | 0.030541 | 0.029744 | 0.02967 | 0.030512 | 0.030936 | 0.032212 | 0.032744 | 0.031869 | 0.031134 | 0.03148 | 0.031745 | 0.032023 | 0.032108 | 0.030874 | 0.030829 | 0.031712 | 0.032205 | 0.031822 | 0.031731 | 0.032193 | 0.032218 | 0.032403 | 0.031886 | 0.030252 | 0.029772 | 0.029592 | 0.031062 | 0.032397 | 0.03205 | 0.031445 | 0.031487 | 0.032218 | 0.031992 | 0.032204 | 0.031395 | 0.030002 | 0.030274 | 0.031165 | 0.031341 | 0.031185 | 0.030819 | 0.031192 | 0.03164 | 0.031593 | 0.031529 | 0.032119 | 0.032197 | 0.032551 | 0.032291 | 0.032203 | 0.032189 | 0.030584 | 0.031132 | 0.033441 | 0.033528 | 0.032938 | 0.031625 | 0.031537 | 0.033098 | 0.033473 | 0.032152 | 0.032574 | 0.032401 | 0.032728 | 0.03322 | 0.033029 | 0.0337 | 0.033417 | 0.033062 | 0.033896 | 0.033517 | 0.032981 | 0.032748 | 0.032507 | 0.032987 | 0.033295 | 0.032452 | 0.032504 | 0.032714 | 0.032744 | 0.034197 | 0.03495 | 0.034646 | 0.034644 | 0.034129 | 0.033253 | 0.03347 | 0.033501 | 0.033405 | 0.033261 | 0.033414 | 0.033024 | 0.032849 | 0.033773 | 0.034276 | 0.034092 | 0.034035 | 0.034013 | 0.033759 | 0.03406 | 0.034034 | 0.034236 | 0.034523 | 0.034023 | 0.03401 | 0.034527 | 0.034826 | 0.034501 | 0.034198 | 0.034895 | 0.034916 | 0.034151 | 0.034567 | 0.035032 | 0.033896 | 0.034252 | 0.034942 | 0.034417 | 0.034337 | 0.035611 | 0.03608 | 0.035311 | 0.034587 | 0.035183 | 0.035899 | 0.034962 | 0.034646 | 0.035425 | 0.035217
0 | 9 | Xylan | 0.130498 | 0.132456 | 0.131625 | 0.125581 | 0.117994 | 0.111878 | 0.113287 | 0.112584 | 0.109226 | 0.109565 | 0.112262 | 0.114019 | 0.119262 | 0.126609 | 0.129543 | 0.132682 | 0.134563 | 0.137777 | 0.138728 | 0.139479 | 0.142094 | 0.147066 | 0.148484 | 0.147285 | 0.148308 | 0.149137 | 0.149985 | 0.149516 | 0.148906 | 0.145146 | 0.141823 | 0.140552 | 0.138742 | 0.138246 | 0.143415 | 0.144252 | 0.135084 | 0.135636 | 0.135121 | 0.132981 | 0.131056 | 0.13045 | 0.129696 | 0.128306 | 0.127001 | 0.127019 | 0.128303 | 0.128529 | 0.128494 | 0.128438 | 0.129143 | 0.128106 | 0.126543 | 0.125813 | 0.123501 | 0.122224 | 0.122474 | 0.122003 | 0.120628 | 0.119917 | 0.11973 | 0.119182 | 0.117197 | 0.114889 | 0.113679 | 0.11336 | 0.112787 | 0.110808 | 0.110117 | 0.110159 | 0.109946 | 0.109789 | 0.109047 | 0.108538 | 0.108561 | 0.108723 | 0.109344 | 0.110059 | 0.112382 | 0.114264 | 0.11561 | 0.116437 | 0.117897 | 0.117564 | 0.114145 | 0.110822 | 0.107091 | 0.104148 | 0.101468 | 0.099155 | 0.097494 | 0.097262 | 0.096394 | 0.094752 | 0.093656 | 0.093067 | 0.09228 | 0.091601 | 0.090958 | 0.090008 | 0.088778 | 0.089031 | 0.088277 | 0.088945 | 0.088893 | 0.088512 | 0.089763 | 0.090343 | 0.08988 | 0.090003 | 0.089461 | 0.089621 | 0.089082 | 0.08752 | 0.087041 | 0.088049 | 0.088921 | 0.089132 | 0.088481 | 0.088526 | 0.089432 | 0.090138 | 0.090903 | 0.091406 | 0.091355 | 0.092452 | 0.093008 | 0.093431 | 0.094465 | 0.094769 | 0.094793 | 0.09521 | 0.095638 | 0.097 | 0.097921 | 0.099355 | 0.101528 | 0.102849 | 0.103314 | 0.104863 | 0.107739 | 0.109338 | 0.110221 | 0.112395 | 0.116071 | 0.120035 | 0.12419 | 0.129396 | 0.137066 | 0.145783 | 0.154009 | 0.160429 | 0.164313 | 0.166415 | 0.165077 | 0.159512 | 0.153006 | 0.145964 | 0.139254 | 0.133614 | 0.129126 | 0.12614 | 0.125179 | 0.125465 | 0.127446 | 0.130579 | 0.133986 | 0.137883 | 0.142277 | 0.146586 | 0.151743 | 0.156297 | 0.159136 | 0.161796 | 0.164492 | 0.165837 | 0.16651 | 0.167978 | 0.170196 | 0.172501 | 0.175087 | 0.178862 | 0.183331 | 0.188728 | 0.194861 | 0.202404 | 0.210063 | 0.216529 | 0.223597 | 0.230345 | 0.235943 | 0.240987 | 0.245259 | 0.248297 | 0.250561 | 0.252068 | 0.252953 | 0.253263 | 0.253117 | 0.252081 | 0.250379 | 0.248327 | 0.24606 | 0.244536 | 0.243379 | 0.242359 | 0.242343 | 0.243115 | 0.245161 | 0.248949 | 0.254401 | 0.261064 | 0.268848 | 0.276643 | 0.283043 | 0.288679 | 0.293798 | 0.297558 | 0.30124 | 0.304775 | 0.307911 | 0.311331 | 0.31423 | 0.315741 | 0.316479 | 0.31514 | 0.311682 | 0.306584 | 0.300113 | 0.292625 | 0.284321 | 0.274412 | 0.263762 | 0.25334 | 0.243493 | 0.235126 | 0.22864 | 0.223924 | 0.220353 | 0.217339 | 0.214987 | 0.213414 | 0.212173 | 0.211241 | 0.209422 | 0.206542 | 0.203186 | 0.198945 | 0.194236 | 0.189591 | 0.18511 | 0.181118 | 0.177417 | 0.17396 | 0.170821 | 0.166876 | 0.162554 | 0.158486 | 0.154926 | 0.152162 | 0.150461 | 0.149285 | 0.148558 | 0.147821 | 0.146618 | 0.145312 | 0.143671 | 0.141486 | 0.13844 | 0.134598 | 0.130286 | 0.125734 | 0.121052 | 0.116247 | 0.111486 | 0.107064 | 0.103294 | 0.100227 | 0.098217 | 0.097254 | 0.096917 | 0.097319 | 0.098308 | 0.099579 | 0.10131 | 0.103173 | 0.104968 | 0.107324 | 0.109055 | 0.109794 | 0.10995 | 0.109175 | 0.106828 | 0.103167 | 0.09845 | 0.09249 | 0.085479 | 0.078375 | 0.07148 | 0.064968 | 0.059007 | 0.053596 | 0.049268 | 0.0463 | 0.044106 | 0.042793 | 0.04262 | 0.043626 | 0.045193 | 0.047018 | 0.049096 | 0.051095 | 0.053035 | 0.054671 | 0.055956 | 0.057136 | 0.057884 | 0.058358 | 0.058879 | 0.059222 | 0.059427 | 0.059874 | 0.061117 | 0.063441 | 0.066585 | 0.070152 | 0.074283 | 0.078751 | 0.083406 | 0.087759 | 0.091428 | 0.09413 | 0.095919 | 0.097014 | 0.097051 | 0.096422 | 0.095577 | 0.094036 | 0.092311 | 0.090569 | 0.088361 | 0.086034 | 0.08374 | 0.081161 | 0.078652 | 0.076289 | 0.073988 | 0.071894 | 0.070046 | 0.068132 | 0.066271 | 0.06476 | 0.063906 | 0.063071 | 0.062495 | 0.062424 | 0.062704 | 0.06312 | 0.06347 | 0.063953 | 0.064791 | 0.06575 | 0.066493 | 0.067231 | 0.068282 | 0.069247 | 0.070192 | 0.071134 | 0.072012 | 0.072938 | 0.073748 | 0.074303 | 0.074787 | 0.074643 | 0.074409 | 0.074427 | 0.074679 | 0.074901 | 0.074881 | 0.074756 | 0.075209 | 0.076118 | 0.077667 | 0.078843 | 0.078756 | 0.079212 | 0.080208 | 0.081015 | 0.081566 | 0.081867 | 0.082177 | 0.082275 | 0.082205 | 0.082577 | 0.083521 | 0.08392 | 0.082911 | 0.082975 | 0.083307 | 0.083174 | 0.083993 | 0.083862 | 0.082295 | 0.081846 | 0.080659 | 0.078937 | 0.077019 | 0.075677 | 0.073109 | 0.069427 | 0.067785 | 0.066937 | 0.065499 | 0.064282 | 0.063566 | 0.062335 | 0.062954 | 0.063419 | 0.062958 | 0.063096 | 0.06349 | 0.063941 | 0.064491 | 0.065683 | 0.066448 | 0.064401 | 0.064096 | 0.063753 | 0.062902 | 0.063273 | 0.062938 | 0.061947 | 0.062044 | 0.062072 | 0.059199 | 0.057818 | 0.057195 | 0.056136 | 0.05564 | 0.054926 | 0.053159 | 0.052691 | 0.053262 | 0.054855 | 0.055527 | 0.053482 | 0.053029 | 0.053519 | 0.052987 | 0.050357 | 0.04919 | 0.04883 | 0.047317 | 0.042813 | 0.039715 | 0.036084 | 0.033814 | 0.03176 | 0.029899 | 0.028855 | 0.02863 | 0.027913 | 0.025171 | 0.024044 | 0.024073 | 0.023613 | 0.022525 | 0.021669 | 0.021792 | 0.022831 | 0.023719 | 0.021769 | 0.020637 | 0.019904 | 0.020545 | 0.021526 | 0.021429 | 0.021879 | 0.022341 | 0.022395 | 0.022525 | 0.022311 | 0.022306 | 0.022815 | 0.022929 | 0.022659 | 0.02369 | 0.025358 | 0.024785 | 0.023792 | 0.022816 | 0.022098 | 0.022402 | 0.022502 | 0.022667 | 0.023335 | 0.024403 | 0.024099 | 0.021756 | 0.021914 | 0.021994 | 0.022202 | 0.02268 | 0.021998 | 0.021715 | 0.022534 | 0.022597 | 0.021331 | 0.020822 | 0.020855 | 0.021024 | 0.021167 | 0.021317 | 0.021363 | 0.02172 | 0.022188 | 0.022657 | 0.022889 | 0.023529 | 0.024378 | 0.02504 | 0.025501 | 0.026198 | 0.027003 | 0.02782 | 0.028827 | 0.030415 | 0.031717 | 0.031366 | 0.03202 | 0.03303 | 0.033452 | 0.034051 | 0.034636 | 0.035139 | 0.036349 | 0.037813 | 0.037183 | 0.036515 | 0.037033 | 0.037254 | 0.037775 | 0.038279 | 0.037632 | 0.037495 | 0.0387 | 0.037279 | 0.034803 | 0.03436 | 0.034032 | 0.034379 | 0.033433 | 0.032038 | 0.032369 | 0.032604 | 0.031382 | 0.030358 | 0.029795 | 0.028722 | 0.028897 | 0.029132 | 0.029687 | 0.029409 | 0.02816 | 0.027893 | 0.027032 | 0.026704 | 0.027566 | 0.028365 | 0.02959 | 0.030029 | 0.029765 | 0.031378 | 0.0326 | 0.033598 | 0.035213 | 0.037099 | 0.039561 | 0.042113 | 0.043363 | 0.042788 | 0.043653 | 0.044443 | 0.044726 | 0.045031 | 0.045536 | 0.045735 | 0.045684 | 0.042407 | 0.040315 | 0.039955 | 0.037873 | 0.036303 | 0.034619 | 0.032715 | 0.031624 | 0.029751 | 0.027008 | 0.025159 | 0.024177 | 0.023304 | 0.022717 | 0.022073 | 0.020801 | 0.020149 | 0.019984 | 0.020226 | 0.020716 | 0.020485 | 0.019618 | 0.018983 | 0.018981 | 0.019134 | 0.018745 | 0.018491 | 0.018498 | 0.018947 | 0.019438 | 0.019452 | 0.018905 | 0.018901 | 0.018834 | 0.01914 | 0.018837 | 0.018101 | 0.018107 | 0.018464 | 0.018786 | 0.018452 | 0.017749 | 0.017549 | 0.017499 | 0.017528 | 0.017502 | 0.017917 | 0.018166 | 0.018337 | 0.018197 | 0.017709 | 0.017312 | 0.017396 | 0.01764 | 0.017251 | 0.016845 | 0.017504 | 0.018279 | 0.017819 | 0.017258 | 0.017148 | 0.017003 | 0.016914 | 0.01725 | 0.017556 | 0.01746 | 0.017155 | 0.017134 | 0.017523 | 0.017645 | 0.017522 | 0.017348 | 0.01719 | 0.016804 | 0.016204 | 0.016396 | 0.016698 | 0.016586 | 0.016311 | 0.016509 | 0.016857 | 0.016786 | 0.016634 | 0.016797 | 0.017148 | 0.017011 | 0.01646 | 0.016293 | 0.016802 | 0.017023 | 0.016895 | 0.016462 | 0.016047 | 0.015822 | 0.016167 | 0.016384 | 0.016393 | 0.016142 | 0.01572 | 0.015247 | 0.015163 | 0.015666 | 0.015852 | 0.015527 | 0.01562 | 0.015505 | 0.015738 | 0.01651 | 0.016009 | 0.015286 | 0.015177 | 0.014515 | 0.013909 | 0.014803 | 0.014742 | 0.014126 | 0.014115 | 0.013725 | 0.014075 | 0.01414 | 0.01456 | 0.015464 | 0.015231 | 0.014184 | 0.01302 | 0.012093 | 0.012237 | 0.013455 | 0.01415 | 0.013699 | 0.01327 | 0.013722 | 0.01423 | 0.014613 | 0.014947 | 0.015127 | 0.015102 | 0.015489 | 0.015366 | 0.01503 | 0.014789 | 0.014053 | 0.013349 | 0.012947 | 0.013474 | 0.01395 | 0.014522 | 0.014898 | 0.014808 | 0.014622 | 0.014366 | 0.01378 | 0.013552 | 0.013356 | 0.013572 | 0.014421 | 0.015513 | 0.015207 | 0.015164 | 0.015412 | 0.015093 | 0.015622 | 0.016736 | 0.016563 | 0.016382 | 0.015942 | 0.016271 | 0.017298 | 0.017451 | 0.017103 | 0.017607 | 0.017512 | 0.017172 | 0.017442 | 0.017553 | 0.017153 | 0.016915 | 0.017384 | 0.018072 | 0.018011 | 0.017994 | 0.018045 | 0.01789 | 0.018176 | 0.018376 | 0.018764 | 0.018973 | 0.018153 | 0.017826 | 0.018086 | 0.018685 | 0.018976 | 0.018964 | 0.019035 | 0.018988 | 0.018845 | 0.018754 | 0.019215 | 0.019764 | 0.01959 | 0.01927 | 0.01918 | 0.019428 | 0.019685 | 0.01943 | 0.01862 | 0.018362 | 0.017919 | 0.017395 | 0.016993 | 0.017347 | 0.017332 | 0.016933 | 0.016552 | 0.016204 | 0.015949 | 0.015385 | 0.014479 | 0.014996 | 0.014343 | 0.013691 | 0.014175 | 0.014416 | 0.014008 | 0.014366 | 0.016125 | 0.016726 | 0.01639 | 0.015215 | 0.014464 | 0.014961 | 0.015606 | 0.015232 | 0.015452 | 0.016297 | 0.016078 | 0.015811 | 0.016377 | 0.016509 | 0.016762 | 0.01693 | 0.016178 | 0.015988 | 0.016167 | 0.016634 | 0.016941 | 0.017451 | 0.017664 | 0.017589 | 0.017737 | 0.01774 | 0.017032 | 0.017147 | 0.017588 | 0.018044 | 0.018307 | 0.017469 | 0.017059 | 0.018112 | 0.018382 | 0.017742 | 0.017812 | 0.018432 | 0.018352 | 0.018243 | 0.018702 | 0.01947 | 0.019848 | 0.019493 | 0.01908 | 0.019581 | 0.020067 | 0.019899 | 0.019856 | 0.019547 | 0.01961 | 0.019765 | 0.020291 | 0.020887 | 0.020811 | 0.020309 | 0.019959 | 0.019903 | 0.020332 | 0.021164 | 0.02146 | 0.021387 | 0.021196 | 0.021548 | 0.021862 | 0.0221 | 0.022148 | 0.022365 | 0.022294 | 0.022712 | 0.023057 | 0.023166 | 0.023579 | 0.024186 | 0.024456 | 0.024225 | 0.024509 | 0.025038 | 0.025564 | 0.02618 | 0.027032 | 0.026511 | 0.026221 | 0.02664 | 0.026324 | 0.02546 | 0.025035 | 0.026066 | 0.026645 | 0.026128 | 0.026819 | 0.026965 | 0.026519 | 0.026891 | 0.027495 | 0.028226 | 0.028624 | 0.028433 | 0.027791 | 0.027818 | 0.028792 | 0.029063 | 0.028554 | 0.027717 | 0.027124 | 0.026727 | 0.026178 | 0.02564 | 0.024972 | 0.024726 | 0.024196 | 0.023755 | 0.023454 | 0.023316 | 0.02318 | 0.023101 | 0.022915 | 0.023109 | 0.02365 | 0.023491 | 0.023098 | 0.023308 | 0.023521 | 0.02356 | 0.023447 | 0.023326 | 0.023533 | 0.023246 | 0.022716 | 0.023113 | 0.023578 | 0.023338 | 0.02337 | 0.023748 | 0.023907 | 0.023945 | 0.023724 | 0.02365 | 0.023802 | 0.02384 | 0.024098 | 0.024327 | 0.024215 | 0.024413 | 0.024543 | 0.024489 | 0.024708 | 0.024875 | 0.024855 | 0.025104 | 0.02538 | 0.025253 | 0.025006 | 0.025117 | 0.025066 | 0.024863 | 0.025219 | 0.025685 | 0.025969 | 0.026189 | 0.026421 | 0.026144 | 0.025778 | 0.025694 | 0.025555 | 0.025416 | 0.025402 | 0.02573 | 0.025915 | 0.025836 | 0.025984 | 0.025832 | 0.025835 | 0.025729 | 0.025849 | 0.026172 | 0.026596 | 0.026485 | 0.026063 | 0.026498 | 0.026695 | 0.026612 | 0.026756 | 0.026602 | 0.026526 | 0.027032 | 0.027287 | 0.02714 | 0.027002 | 0.027174 | 0.027088 | 0.027044 | 0.027163 | 0.027136 | 0.0271 | 0.027035 | 0.026927 | 0.026938 | 0.026926 | 0.027574 | 0.028176 | 0.028208 | 0.027947 | 0.027819 | 0.027803 | 0.027699 | 0.027939 | 0.027962 | 0.02783 | 0.028112 | 0.028271 | 0.028067 | 0.028339 | 0.028807 | 0.029369 | 0.029344 | 0.02901 | 0.02899 | 0.028823 | 0.02928 | 0.029678 | 0.029521 | 0.029328 | 0.029063 | 0.028938 | 0.029615 | 0.030164 | 0.030276 | 0.029873 | 0.029811 | 0.029941 | 0.030103 | 0.030538 | 0.030787 | 0.031192 | 0.031273 | 0.031246 | 0.031624 | 0.031944 | 0.032219 | 0.032389 | 0.032518 | 0.032792 | 0.032731 | 0.03281 | 0.033278 | 0.03339 | 0.033316 | 0.033317 | 0.033335 | 0.033769 | 0.034105 | 0.034123 | 0.034543 | 0.034988 | 0.034922 | 0.034838 | 0.03484 | 0.035038 | 0.035362 | 0.035502 | 0.035566 | 0.035545 | 0.035762 | 0.036085 | 0.036016 | 0.036095 | 0.036257 | 0.03637 | 0.036367 | 0.036659 | 0.036726 | 0.036766 | 0.036881 | 0.037074 | 0.037291 | 0.037324 | 0.03746 | 0.037779 | 0.038073 | 0.038227 | 0.038063 | 0.037853 | 0.037859 | 0.038169 | 0.038646 | 0.038785 | 0.038363 | 0.038183 | 0.038588 | 0.038957 | 0.039397 | 0.039498 | 0.03927 | 0.039109 | 0.038974 | 0.039248 | 0.039523 | 0.039547 | 0.039589 | 0.039402 | 0.039386 | 0.039901 | 0.040297 | 0.040265 | 0.040333 | 0.040273 | 0.040252 | 0.040128 | 0.040257 | 0.040968 | 0.041343 | 0.041461 | 0.04165 | 0.041997 | 0.042323 | 0.042414 | 0.042686 | 0.042796 | 0.042716 | 0.043001 | 0.043626 | 0.043586 | 0.043849 | 0.044287 | 0.044055 | 0.044273 | 0.044913 | 0.045295 | 0.045382 | 0.04576 | 0.046365 | 0.04633 | 0.046523 | 0.047131 | 0.047703 | 0.048179 | 0.048409 | 0.048429 | 0.048829 | 0.049529 | 0.050168 | 0.050769 | 0.051297 | 0.051869 | 0.052599 | 0.053101 | 0.053611 | 0.054628 | 0.055577 | 0.056346 | 0.057127 | 0.058061 | 0.059226 | 0.060636 | 0.061747 | 0.062932 | 0.064156 | 0.065427 | 0.066292 | 0.0671 | 0.068025 | 0.068871 | 0.069334 | 0.069863 | 0.070325 | 0.070086 | 0.070037 | 0.070035 | 0.070018 | 0.070283 | 0.070509 | 0.070169 | 0.070301 | 0.069988 | 0.069307 | 0.069223 | 0.069189 | 0.068851 | 0.068642 | 0.068635 | 0.068861 | 0.068707 | 0.067997 | 0.06752 | 0.067577 | 0.0673 | 0.066401 | 0.065727 | 0.065591 | 0.065266 | 0.064575 | 0.06397 | 0.063414 | 0.063 | 0.062486 | 0.061872 | 0.061062 | 0.060246 | 0.05891 | 0.057301 | 0.056384 | 0.055638 | 0.054591 | 0.053255 | 0.051991 | 0.05101 | 0.049915 | 0.048871 | 0.048156 | 0.047182 | 0.046574 | 0.0466 | 0.046738 | 0.046754 | 0.046505 | 0.046626 | 0.046763 | 0.046893 | 0.046857 | 0.046653 | 0.046343 | 0.046113 | 0.045744 | 0.045623 | 0.045633 | 0.045405 | 0.044922 | 0.044864 | 0.045151 | 0.045114 | 0.044754 | 0.044676 | 0.044626 | 0.044528 | 0.044492 | 0.04442 | 0.044454 | 0.044904 | 0.045305 | 0.04537 | 0.04556 | 0.046223 | 0.046944 | 0.046979 | 0.04708 | 0.048029 | 0.048869 | 0.048888 | 0.048916 | 0.049604 | 0.050378 | 0.050883 | 0.051201 | 0.051669 | 0.052022 | 0.052711 | 0.053767 | 0.054589 | 0.05481 | 0.055387 | 0.055912 | 0.056205 | 0.057291 | 0.058114 | 0.058345 | 0.058807 | 0.059738 | 0.060398 | 0.060768 | 0.06112 | 0.061663 | 0.062461 | 0.063154 | 0.063506 | 0.063882 | 0.064645 | 0.065528 | 0.066891 | 0.0678 | 0.068202 | 0.068578 | 0.069738 | 0.071147 | 0.071758 | 0.072317 | 0.073003 | 0.073224 | 0.073929 | 0.075209 | 0.075989 | 0.076375 | 0.077075 | 0.07764 | 0.078637 | 0.079845 | 0.080718 | 0.08133 | 0.082199 | 0.083186 | 0.084209 | 0.084842 | 0.085584 | 0.086741 | 0.087755 | 0.087994 | 0.088469 | 0.089543 | 0.090454 | 0.091142 | 0.091908 | 0.093115 | 0.094493 | 0.095455 | 0.095938 | 0.096291 | 0.097608 | 0.098617 | 0.099132 | 0.1 | 0.101133 | 0.101865 | 0.102483 | 0.103298 | 0.10404 | 0.105003 | 0.105898 | 0.106659 | 0.10725 | 0.108137 | 0.109079 | 0.109708 | 0.110797 | 0.111458 | 0.112168 | 0.112865 | 0.113408 | 0.114289 | 0.11517 | 0.115733 | 0.116347 | 0.117357 | 0.117654 | 0.118036 | 0.119287 | 0.119838 | 0.119863 | 0.120113 | 0.120539 | 0.120875 | 0.121661 | 0.12284 | 0.123643 | 0.123882 | 0.124559 | 0.1253 | 0.125968 | 0.126512 | 0.126776 | 0.126883 | 0.127245 | 0.128123 | 0.128969 | 0.129447 | 0.129561 | 0.130037 | 0.130552 | 0.130728 | 0.130639 | 0.130817 | 0.131558 | 0.131913 | 0.132366 | 0.132403 | 0.13188 | 0.131908 | 0.132665 | 0.132992 | 0.133686 | 0.134289 | 0.134033 | 0.133712 | 0.134141 | 0.134424 | 0.134634 | 0.134728 | 0.134796 | 0.134838 | 0.134874 | 0.134742 | 0.134876 | 0.135202 | 0.135915 | 0.135951 | 0.135576 | 0.136126 | 0.136257 | 0.135842 | 0.136439 | 0.13695 | 0.136083 | 0.135504 | 0.13571 | 0.136005 | 0.136432 | 0.136148 | 0.135718 | 0.135762 | 0.135611 | 0.135271 | 0.134926 | 0.134744 | 0.134638 | 0.134583 | 0.134676 | 0.134641 | 0.134024 | 0.133532 | 0.133363 | 0.133243 | 0.132456 | 0.131735 | 0.131559 | 0.131429 | 0.130854 | 0.129745 | 0.129368 | 0.129764 | 0.129718 | 0.128883 | 0.12825 | 0.127502 | 0.126962 | 0.126492 | 0.125856 | 0.125053 | 0.124655 | 0.12397 | 0.122998 | 0.122263 | 0.121676 | 0.121501 | 0.120995 | 0.119595 | 0.118346 | 0.117836 | 0.117562 | 0.117407 | 0.117249 | 0.115843 | 0.114628 | 0.113938 | 0.1129 | 0.111736 | 0.110649 | 0.110019 | 0.109416 | 0.108854 | 0.107971 | 0.107181 | 0.105966 | 0.105125 | 0.104605 | 0.103173 | 0.101918 | 0.101006 | 0.100065 | 0.099115 | 0.098035 | 0.097382 | 0.096441 | 0.09522 | 0.094155 | 0.092865 | 0.0919 | 0.09084 | 0.089833 | 0.089118 | 0.088247 | 0.087388 | 0.086239 | 0.084851 | 0.083567 | 0.08281 | 0.081449 | 0.080091 | 0.07949 | 0.078507 | 0.077004 | 0.075695 | 0.075033 | 0.07467 | 0.073055 | 0.071439 | 0.070879 | 0.06981 | 0.068125 | 0.066626 | 0.065269 | 0.063934 | 0.063202 | 0.063001 | 0.061939 | 0.060221 | 0.059061 | 0.057812 | 0.056323 | 0.055225 | 0.054088 | 0.053383 | 0.052847 | 0.05224 | 0.051375 | 0.050323 | 0.049327 | 0.048241 | 0.046739 | 0.044952 | 0.04353 | 0.04293 | 0.041952 | 0.041166 | 0.04148 | 0.041712 | 0.041124 | 0.039285 | 0.036954 | 0.036319 | 0.035501 | 0.034587 | 0.033627 | 0.032801 | 0.031908 | 0.031343 | 0.030853 | 0.030514 | 0.03011 | 0.029065 | 0.027758 | 0.027014 | 0.026478 | 0.026257 | 0.026024 | 0.024297 | 0.023152 | 0.023225 | 0.023029 | 0.02252 | 0.022075 | 0.021903 | 0.021577 | 0.021209 | 0.020438 | 0.019805 | 0.01936 | 0.018951 | 0.018999 | 0.017926 | 0.016532 | 0.016766 | 0.016558 | 0.015956 | 0.015431 | 0.014936 | 0.014739 | 0.014399 | 0.0144 | 0.015215 | 0.014858 | 0.014141 | 0.013651 | 0.013651 | 0.013286 | 0.012803 | 0.012255 | 0.01184 | 0.012121 | 0.012354 | 0.012197 | 0.012635 | 0.012561 | 0.012399 | 0.011789 | 0.011562 | 0.011241 | 0.01119 | 0.011667 | 0.011938 | 0.011745 | 0.011757 | 0.011465 | 0.010841 | 0.010422 | 0.010604 | 0.010955 | 0.011176 | 0.011362 | 0.011108 | 0.011522 | 0.012683 | 0.012554 | 0.011169 | 0.011045 | 0.011509 | 0.012046 | 0.011971 | 0.012039 | 0.011996 | 0.011241 | 0.010855 | 0.011112 | 0.011745 | 0.012577 | 0.01214 | 0.012655 | 0.012976 | 0.012994 | 0.013038 | 0.012919 | 0.012691 | 0.012204 | 0.012774 | 0.011814 | 0.011229 | 0.011763 | 0.011719 | 0.010803 | 0.010745 | 0.011242 | 0.010935 | 0.010437 | 0.010981 | 0.011324 | 0.010824 | 0.01066 | 0.011171 | 0.011429 | 0.011332 | 0.011287 | 0.011142 | 0.010804 | 0.010616 | 0.01026 | 0.010425 | 0.011269 | 0.011349 | 0.011279 | 0.01239 | 0.012392 | 0.011506 | 0.0116 | 0.011568 | 0.011213 | 0.01155 | 0.012472 | 0.013132 | 0.012356 | 0.012212 | 0.012622 | 0.012486 | 0.011691 | 0.010945 | 0.011502 | 0.01236 | 0.012205 | 0.01246 | 0.013927 | 0.01383 | 0.012263 | 0.011191 | 0.010555 | 0.011071 | 0.011802 | 0.012179 | 0.012229 | 0.012496 | 0.012449 | 0.012115 | 0.012585 | 0.013429 | 0.01344 | 0.01285 | 0.01248 | 0.012457 | 0.011827 | 0.011434 | 0.011278 | 0.011573 | 0.012247 | 0.012752 | 0.012423 | 0.011718 | 0.011038 | 0.011407 | 0.011568 | 0.011607 | 0.01262 | 0.013917 | 0.014181 | 0.012935 | 0.012559 | 0.012599 | 0.012001 | 0.011779 | 0.011627 | 0.011974 | 0.012755 | 0.012957 | 0.012393 | 0.012132 | 0.012719 | 0.01312 | 0.012894 | 0.012022 | 0.011774 | 0.012333 | 0.012424 | 0.012325 | 0.012172 | 0.012312 | 0.012804 | 0.012651 | 0.012564 | 0.012794 | 0.012467 | 0.012021 | 0.01179 | 0.011354 | 0.011139 | 0.011412 | 0.011646 | 0.011588 | 0.011898 | 0.011537 | 0.011451 | 0.011823 | 0.012202 | 0.011908 | 0.011748 | 0.012169 | 0.011924 | 0.011835 | 0.011953 | 0.011777 | 0.011535 | 0.01186 | 0.012226 | 0.01202 | 0.011919 | 0.011909 | 0.011706
0 | 9 | Xylan | 0.043884 | 0.045283 | 0.046665 | 0.047814 | 0.048077 | 0.043404 | 0.040311 | 0.041412 | 0.034958 | 0.035093 | 0.040141 | 0.037574 | 0.03619 | 0.041545 | 0.043528 | 0.0443 | 0.044852 | 0.045627 | 0.046209 | 0.045134 | 0.045896 | 0.049694 | 0.049853 | 0.046725 | 0.046345 | 0.048776 | 0.050383 | 0.048646 | 0.0477 | 0.04584 | 0.042845 | 0.043379 | 0.043979 | 0.044432 | 0.047019 | 0.047692 | 0.041348 | 0.041465 | 0.041822 | 0.040796 | 0.039862 | 0.040573 | 0.040331 | 0.040386 | 0.039466 | 0.039736 | 0.041775 | 0.040368 | 0.038804 | 0.03811 | 0.039302 | 0.039881 | 0.039796 | 0.040034 | 0.038923 | 0.037975 | 0.037468 | 0.037415 | 0.037218 | 0.03712 | 0.036919 | 0.037418 | 0.037004 | 0.03561 | 0.035602 | 0.036346 | 0.036286 | 0.035112 | 0.034713 | 0.034463 | 0.034155 | 0.034197 | 0.033803 | 0.033148 | 0.033094 | 0.034294 | 0.034272 | 0.033985 | 0.034581 | 0.035259 | 0.035951 | 0.036397 | 0.03694 | 0.037652 | 0.037685 | 0.0358 | 0.033575 | 0.032402 | 0.031846 | 0.031163 | 0.030578 | 0.030384 | 0.030905 | 0.031219 | 0.030505 | 0.030331 | 0.030464 | 0.029456 | 0.029394 | 0.029452 | 0.028765 | 0.029387 | 0.029692 | 0.029348 | 0.028198 | 0.029244 | 0.030107 | 0.029446 | 0.028316 | 0.027639 | 0.027789 | 0.028616 | 0.028655 | 0.027949 | 0.028357 | 0.028888 | 0.02909 | 0.029723 | 0.029838 | 0.029708 | 0.029881 | 0.030016 | 0.030473 | 0.030509 | 0.030178 | 0.030939 | 0.031293 | 0.031133 | 0.031557 | 0.031866 | 0.031761 | 0.03138 | 0.031477 | 0.031836 | 0.031623 | 0.031776 | 0.033337 | 0.034569 | 0.034439 | 0.034887 | 0.036026 | 0.036306 | 0.036999 | 0.036854 | 0.037365 | 0.039108 | 0.040278 | 0.04104 | 0.043363 | 0.046478 | 0.049101 | 0.050454 | 0.050802 | 0.051782 | 0.052299 | 0.050368 | 0.047595 | 0.045226 | 0.043999 | 0.042485 | 0.041445 | 0.040568 | 0.039609 | 0.040061 | 0.041273 | 0.041546 | 0.042459 | 0.043853 | 0.045108 | 0.045843 | 0.047662 | 0.049419 | 0.050348 | 0.050734 | 0.051425 | 0.051996 | 0.052369 | 0.053017 | 0.053535 | 0.054077 | 0.055038 | 0.055773 | 0.056424 | 0.058066 | 0.059877 | 0.061914 | 0.064209 | 0.06563 | 0.067127 | 0.06911 | 0.071274 | 0.072868 | 0.07408 | 0.074985 | 0.075519 | 0.075977 | 0.07627 | 0.076686 | 0.076776 | 0.076307 | 0.075584 | 0.074692 | 0.074037 | 0.073706 | 0.072907 | 0.072597 | 0.072667 | 0.072412 | 0.072635 | 0.073982 | 0.076025 | 0.077834 | 0.079678 | 0.081725 | 0.083773 | 0.085838 | 0.087384 | 0.088863 | 0.090072 | 0.090761 | 0.092012 | 0.093653 | 0.095003 | 0.095805 | 0.096604 | 0.097007 | 0.096824 | 0.0962 | 0.09466 | 0.092769 | 0.090737 | 0.087855 | 0.084311 | 0.080876 | 0.077842 | 0.07502 | 0.072576 | 0.07104 | 0.069573 | 0.068157 | 0.067532 | 0.066949 | 0.066179 | 0.066084 | 0.065659 | 0.064284 | 0.0631 | 0.062039 | 0.060732 | 0.05925 | 0.057574 | 0.056409 | 0.055319 | 0.053931 | 0.052656 | 0.051393 | 0.050223 | 0.048611 | 0.047157 | 0.046596 | 0.046318 | 0.045563 | 0.045308 | 0.045093 | 0.044616 | 0.044384 | 0.043956 | 0.04307 | 0.04209 | 0.040848 | 0.039375 | 0.03768 | 0.036031 | 0.034314 | 0.032832 | 0.031366 | 0.030123 | 0.029428 | 0.028908 | 0.028331 | 0.028106 | 0.028241 | 0.028465 | 0.029086 | 0.029762 | 0.029935 | 0.030417 | 0.031497 | 0.031967 | 0.03215 | 0.032573 | 0.032502 | 0.031686 | 0.030801 | 0.029319 | 0.027192 | 0.024764 | 0.022635 | 0.02089 | 0.019096 | 0.017165 | 0.015306 | 0.013912 | 0.013188 | 0.012576 | 0.012281 | 0.012265 | 0.012487 | 0.012955 | 0.013714 | 0.014286 | 0.01454 | 0.015153 | 0.015649 | 0.015952 | 0.016261 | 0.016606 | 0.016807 | 0.016912 | 0.017109 | 0.017259 | 0.017168 | 0.017387 | 0.0183 | 0.019425 | 0.020564 | 0.021775 | 0.023085 | 0.024452 | 0.025774 | 0.026681 | 0.027312 | 0.027798 | 0.028161 | 0.028153 | 0.027907 | 0.027617 | 0.026864 | 0.0262 | 0.025633 | 0.024942 | 0.024306 | 0.023572 | 0.022903 | 0.022154 | 0.021317 | 0.020604 | 0.020002 | 0.019497 | 0.019093 | 0.018682 | 0.01844 | 0.018322 | 0.018145 | 0.018247 | 0.018344 | 0.018626 | 0.018929 | 0.018952 | 0.019165 | 0.019665 | 0.020007 | 0.020108 | 0.020326 | 0.020859 | 0.02112 | 0.021386 | 0.0218 | 0.022249 | 0.022549 | 0.022627 | 0.022968 | 0.0232 | 0.022901 | 0.022593 | 0.022615 | 0.022745 | 0.022993 | 0.023168 | 0.022887 | 0.022805 | 0.023188 | 0.024133 | 0.024904 | 0.024687 | 0.024289 | 0.02447 | 0.02461 | 0.02474 | 0.024877 | 0.025004 | 0.025046 | 0.024929 | 0.024908 | 0.025264 | 0.025578 | 0.025011 | 0.02451 | 0.024721 | 0.024937 | 0.025222 | 0.025519 | 0.02506 | 0.024684 | 0.024196 | 0.023521 | 0.022844 | 0.022792 | 0.022532 | 0.021337 | 0.020667 | 0.020637 | 0.020572 | 0.020164 | 0.019769 | 0.019041 | 0.0192 | 0.019501 | 0.019063 | 0.018931 | 0.019324 | 0.019594 | 0.019636 | 0.019711 | 0.01981 | 0.019272 | 0.01911 | 0.019168 | 0.018882 | 0.018862 | 0.018903 | 0.018587 | 0.018555 | 0.018857 | 0.018159 | 0.01735 | 0.017133 | 0.016927 | 0.01653 | 0.016247 | 0.015811 | 0.01569 | 0.016135 | 0.016806 | 0.01711 | 0.016518 | 0.01576 | 0.015604 | 0.015736 | 0.015089 | 0.014784 | 0.014923 | 0.015324 | 0.014338 | 0.013352 | 0.011979 | 0.010949 | 0.01052 | 0.010006 | 0.009587 | 0.010022 | 0.010703 | 0.009502 | 0.00849 | 0.008615 | 0.008662 | 0.00805 | 0.00772 | 0.007869 | 0.008393 | 0.009359 | 0.008753 | 0.007642 | 0.007116 | 0.007459 | 0.008391 | 0.008979 | 0.009373 | 0.009897 | 0.009896 | 0.010111 | 0.010074 | 0.009929 | 0.010379 | 0.010916 | 0.01043 | 0.01087 | 0.012737 | 0.012666 | 0.011196 | 0.010273 | 0.00982 | 0.010072 | 0.010158 | 0.010084 | 0.010794 | 0.011671 | 0.011375 | 0.010128 | 0.009912 | 0.009632 | 0.009567 | 0.00981 | 0.009577 | 0.009441 | 0.009638 | 0.009749 | 0.008856 | 0.008223 | 0.008193 | 0.008096 | 0.007955 | 0.008163 | 0.008188 | 0.008316 | 0.008545 | 0.008685 | 0.008663 | 0.008628 | 0.008982 | 0.00946 | 0.009528 | 0.009744 | 0.010128 | 0.010343 | 0.010453 | 0.011189 | 0.012263 | 0.011976 | 0.011832 | 0.012464 | 0.012615 | 0.012524 | 0.012426 | 0.01234 | 0.012976 | 0.014071 | 0.014354 | 0.013472 | 0.013138 | 0.013197 | 0.013486 | 0.013982 | 0.014434 | 0.013822 | 0.013996 | 0.013952 | 0.013036 | 0.012541 | 0.012483 | 0.012926 | 0.012486 | 0.01199 | 0.012329 | 0.012611 | 0.012383 | 0.012282 | 0.011934 | 0.011258 | 0.011443 | 0.012009 | 0.012466 | 0.012345 | 0.011951 | 0.011958 | 0.011496 | 0.010951 | 0.011211 | 0.011822 | 0.012592 | 0.01258 | 0.012599 | 0.013243 | 0.013614 | 0.013558 | 0.013737 | 0.014169 | 0.014883 | 0.015948 | 0.01673 | 0.016477 | 0.015969 | 0.016048 | 0.016167 | 0.016157 | 0.016306 | 0.016504 | 0.016513 | 0.015809 | 0.015166 | 0.015048 | 0.014613 | 0.014281 | 0.013749 | 0.013099 | 0.012984 | 0.0125 | 0.011246 | 0.010431 | 0.010277 | 0.010367 | 0.010162 | 0.009994 | 0.00968 | 0.009201 | 0.009243 | 0.009755 | 0.009808 | 0.009927 | 0.009462 | 0.008953 | 0.009103 | 0.009583 | 0.009164 | 0.008653 | 0.008746 | 0.009062 | 0.009524 | 0.009839 | 0.009205 | 0.008773 | 0.009044 | 0.009536 | 0.009396 | 0.008909 | 0.008781 | 0.008971 | 0.009149 | 0.008807 | 0.00828 | 0.008188 | 0.008318 | 0.008422 | 0.008187 | 0.008209 | 0.008441 | 0.008623 | 0.008765 | 0.008781 | 0.008104 | 0.008034 | 0.008329 | 0.008186 | 0.008 | 0.00809 | 0.008331 | 0.008132 | 0.007659 | 0.007363 | 0.007217 | 0.00755 | 0.007681 | 0.007467 | 0.00768 | 0.007909 | 0.00793 | 0.00786 | 0.007416 | 0.007499 | 0.007829 | 0.007974 | 0.007601 | 0.007097 | 0.006967 | 0.007047 | 0.007369 | 0.007497 | 0.007139 | 0.006825 | 0.007255 | 0.007073 | 0.006595 | 0.00674 | 0.00696 | 0.006856 | 0.006639 | 0.006881 | 0.006976 | 0.006683 | 0.006168 | 0.00619 | 0.006451 | 0.006418 | 0.006295 | 0.006753 | 0.006778 | 0.006073 | 0.00548 | 0.005178 | 0.004898 | 0.005156 | 0.005181 | 0.00516 | 0.005593 | 0.006077 | 0.006404 | 0.005356 | 0.004349 | 0.005019 | 0.004967 | 0.004183 | 0.004143 | 0.003644 | 0.003111 | 0.003181 | 0.003476 | 0.003856 | 0.003792 | 0.00353 | 0.003271 | 0.0034 | 0.003026 | 0.002356 | 0.001671 | 0.000775 | 0.000292 | 0.000832 | 0.001515 | 0.002513 | 0.002717 | 0.003039 | 0.003072 | 0.003017 | 0.002911 | 0.002898 | 0.003725 | 0.004299 | 0.003406 | 0.003023 | 0.00295 | 0.002059 | 0.001882 | 0.002218 | 0.001591 | 0.001371 | 0.002075 | 0.00335 | 0.003013 | 0.002652 | 0.002354 | 0.001863 | 0.001707 | 0.001476 | 0.001461 | 0.001927 | 0.001873 | 0.002408 | 0.003031 | 0.002872 | 0.002799 | 0.00369 | 0.00394 | 0.003776 | 0.00399 | 0.004277 | 0.004344 | 0.004317 | 0.004349 | 0.004237 | 0.003586 | 0.003699 | 0.004408 | 0.00469 | 0.004581 | 0.004563 | 0.005049 | 0.005465 | 0.005186 | 0.005017 | 0.005842 | 0.006224 | 0.00549 | 0.004909 | 0.005519 | 0.006156 | 0.0056 | 0.005344 | 0.005299 | 0.005667 | 0.006318 | 0.006471 | 0.005999 | 0.005492 | 0.00549 | 0.005871 | 0.006071 | 0.006205 | 0.006254 | 0.005834 | 0.005604 | 0.006043 | 0.006327 | 0.005437 | 0.004687 | 0.00455 | 0.004132 | 0.00399 | 0.003752 | 0.004144 | 0.003689 | 0.003132 | 0.003504 | 0.00317 | 0.002418 | 0.002232 | 0.002012 | 0.002008 | 0.001249 | 0.000653 | 0.000984 | 0.001128 | 0.000896 | 0.000638 | 0.001856 | 0.002997 | 0.003123 | 0.002592 | 0.002164 | 0.001737 | 0.002146 | 0.002383 | 0.002454 | 0.002711 | 0.002905 | 0.002777 | 0.002708 | 0.002799 | 0.00318 | 0.003034 | 0.00258 | 0.002924 | 0.003353 | 0.003998 | 0.004093 | 0.004405 | 0.004246 | 0.003003 | 0.002969 | 0.003886 | 0.004274 | 0.004395 | 0.003939 | 0.003966 | 0.004655 | 0.004239 | 0.003895 | 0.004722 | 0.005255 | 0.005182 | 0.005449 | 0.005479 | 0.005248 | 0.004743 | 0.004541 | 0.005084 | 0.005466 | 0.005111 | 0.005175 | 0.005678 | 0.005856 | 0.005661 | 0.006094 | 0.005972 | 0.00584 | 0.00608 | 0.006569 | 0.006769 | 0.006785 | 0.00644 | 0.006164 | 0.006152 | 0.006449 | 0.007096 | 0.007338 | 0.007219 | 0.007144 | 0.007324 | 0.007783 | 0.008058 | 0.007956 | 0.008297 | 0.008438 | 0.008677 | 0.008976 | 0.009249 | 0.009563 | 0.00954 | 0.009181 | 0.009122 | 0.009737 | 0.009991 | 0.009855 | 0.010061 | 0.010944 | 0.011044 | 0.010906 | 0.010872 | 0.010225 | 0.009614 | 0.009021 | 0.009423 | 0.010404 | 0.010353 | 0.009972 | 0.009628 | 0.009609 | 0.010605 | 0.011014 | 0.011113 | 0.010762 | 0.009993 | 0.008713 | 0.00881 | 0.010626 | 0.011593 | 0.010467 | 0.010078 | 0.010689 | 0.010447 | 0.009786 | 0.009574 | 0.009523 | 0.009482 | 0.009402 | 0.009071 | 0.009092 | 0.009154 | 0.009034 | 0.008765 | 0.008704 | 0.008691 | 0.009075 | 0.008818 | 0.008501 | 0.008865 | 0.009008 | 0.009065 | 0.008933 | 0.008437 | 0.008408 | 0.00853 | 0.008625 | 0.008502 | 0.0082 | 0.008069 | 0.008063 | 0.008105 | 0.008413 | 0.008892 | 0.008699 | 0.007917 | 0.007896 | 0.008206 | 0.00828 | 0.0084 | 0.00871 | 0.008878 | 0.008455 | 0.008143 | 0.008331 | 0.00868 | 0.009134 | 0.009155 | 0.009143 | 0.00896 | 0.008582 | 0.008686 | 0.008868 | 0.008809 | 0.008984 | 0.008774 | 0.008839 | 0.009164 | 0.009231 | 0.009074 | 0.008996 | 0.008795 | 0.008576 | 0.008437 | 0.008644 | 0.008893 | 0.008758 | 0.008949 | 0.009215 | 0.008756 | 0.008448 | 0.008456 | 0.008776 | 0.009191 | 0.009234 | 0.008745 | 0.008641 | 0.009358 | 0.009383 | 0.008788 | 0.008433 | 0.008332 | 0.00848 | 0.008806 | 0.009118 | 0.008909 | 0.008798 | 0.008827 | 0.008377 | 0.008287 | 0.008547 | 0.008442 | 0.008608 | 0.008947 | 0.009015 | 0.009222 | 0.008901 | 0.00878 | 0.009011 | 0.009467 | 0.009581 | 0.009547 | 0.009557 | 0.009454 | 0.009414 | 0.009273 | 0.009294 | 0.00945 | 0.00939 | 0.009582 | 0.009784 | 0.009807 | 0.009923 | 0.009714 | 0.009714 | 0.010006 | 0.009964 | 0.009735 | 0.00978 | 0.009766 | 0.009689 | 0.009632 | 0.009687 | 0.009895 | 0.010134 | 0.010651 | 0.010411 | 0.010068 | 0.010126 | 0.010069 | 0.010326 | 0.010591 | 0.011009 | 0.01091 | 0.010454 | 0.010539 | 0.010833 | 0.011093 | 0.011339 | 0.011324 | 0.011515 | 0.011708 | 0.011694 | 0.011592 | 0.011537 | 0.011411 | 0.011621 | 0.01181 | 0.011878 | 0.011779 | 0.011604 | 0.012085 | 0.012394 | 0.012121 | 0.011982 | 0.011969 | 0.01198 | 0.012202 | 0.012343 | 0.012236 | 0.012267 | 0.012575 | 0.012986 | 0.012813 | 0.012447 | 0.01235 | 0.012283 | 0.012156 | 0.012182 | 0.012374 | 0.012809 | 0.013071 | 0.013073 | 0.012908 | 0.012929 | 0.013061 | 0.013101 | 0.013114 | 0.013109 | 0.012975 | 0.012639 | 0.012415 | 0.012527 | 0.012665 | 0.012938 | 0.01292 | 0.012858 | 0.013006 | 0.012925 | 0.012903 | 0.013105 | 0.013212 | 0.013218 | 0.013129 | 0.013119 | 0.01305 | 0.013366 | 0.013514 | 0.013205 | 0.013054 | 0.013416 | 0.013802 | 0.013502 | 0.013323 | 0.013087 | 0.01291 | 0.013165 | 0.013354 | 0.013239 | 0.013354 | 0.013564 | 0.013536 | 0.013575 | 0.013819 | 0.014106 | 0.014167 | 0.013953 | 0.01363 | 0.013677 | 0.013975 | 0.01383 | 0.014016 | 0.014255 | 0.014106 | 0.014107 | 0.014592 | 0.014864 | 0.014698 | 0.014741 | 0.014662 | 0.014309 | 0.014502 | 0.014782 | 0.015023 | 0.015261 | 0.015064 | 0.014932 | 0.015222 | 0.015341 | 0.015411 | 0.015767 | 0.015914 | 0.015953 | 0.016158 | 0.016038 | 0.016165 | 0.01632 | 0.01615 | 0.016261 | 0.016504 | 0.016689 | 0.016998 | 0.017482 | 0.017734 | 0.018103 | 0.018555 | 0.01883 | 0.019076 | 0.019111 | 0.019375 | 0.019791 | 0.019807 | 0.019851 | 0.019635 | 0.019466 | 0.019556 | 0.019463 | 0.019323 | 0.019206 | 0.019508 | 0.019743 | 0.019881 | 0.019667 | 0.019381 | 0.019341 | 0.019101 | 0.019073 | 0.018988 | 0.018645 | 0.018946 | 0.019213 | 0.018898 | 0.018449 | 0.018509 | 0.018495 | 0.018278 | 0.017868 | 0.017631 | 0.017428 | 0.017313 | 0.017304 | 0.017296 | 0.017306 | 0.017244 | 0.016828 | 0.016451 | 0.016214 | 0.015901 | 0.01561 | 0.015641 | 0.015356 | 0.015032 | 0.014956 | 0.014524 | 0.013989 | 0.013572 | 0.013298 | 0.013346 | 0.013484 | 0.013381 | 0.013343 | 0.01333 | 0.013374 | 0.013212 | 0.013343 | 0.01335 | 0.013618 | 0.013512 | 0.013436 | 0.01332 | 0.012982 | 0.013024 | 0.013379 | 0.013427 | 0.013458 | 0.013433 | 0.013421 | 0.013535 | 0.012961 | 0.01305 | 0.013492 | 0.013265 | 0.013128 | 0.013309 | 0.013386 | 0.013182 | 0.01293 | 0.012964 | 0.013191 | 0.013453 | 0.013818 | 0.014078 | 0.013672 | 0.013566 | 0.013711 | 0.013824 | 0.013876 | 0.013822 | 0.014217 | 0.014665 | 0.014916 | 0.01486 | 0.014686 | 0.014755 | 0.015139 | 0.015298 | 0.015272 | 0.015533 | 0.015956 | 0.016303 | 0.016064 | 0.016066 | 0.016567 | 0.016834 | 0.016889 | 0.017091 | 0.017214 | 0.017218 | 0.017166 | 0.017153 | 0.017335 | 0.017544 | 0.017412 | 0.017565 | 0.018034 | 0.018264 | 0.018673 | 0.018958 | 0.018747 | 0.018651 | 0.018898 | 0.019272 | 0.019775 | 0.020046 | 0.020059 | 0.01973 | 0.019825 | 0.020449 | 0.020777 | 0.020496 | 0.020428 | 0.020816 | 0.02133 | 0.021525 | 0.021412 | 0.02138 | 0.021849 | 0.022113 | 0.022436 | 0.022574 | 0.022499 | 0.023021 | 0.023666 | 0.02367 | 0.023961 | 0.024355 | 0.024204 | 0.023883 | 0.024033 | 0.024735 | 0.025115 | 0.02526 | 0.025173 | 0.025225 | 0.025996 | 0.026225 | 0.026261 | 0.026322 | 0.026655 | 0.026911 | 0.026854 | 0.026838 | 0.027276 | 0.028007 | 0.028238 | 0.028072 | 0.027794 | 0.028016 | 0.028192 | 0.028279 | 0.028307 | 0.028807 | 0.029048 | 0.029112 | 0.029155 | 0.029311 | 0.029582 | 0.030044 | 0.030283 | 0.030443 | 0.030883 | 0.030861 | 0.031152 | 0.031627 | 0.031357 | 0.031064 | 0.03123 | 0.031271 | 0.031716 | 0.032109 | 0.032178 | 0.032189 | 0.032169 | 0.032548 | 0.03301 | 0.033111 | 0.033248 | 0.032996 | 0.032839 | 0.033279 | 0.033351 | 0.033126 | 0.033294 | 0.033703 | 0.033849 | 0.033691 | 0.033799 | 0.034351 | 0.034638 | 0.034634 | 0.034936 | 0.034921 | 0.034085 | 0.033763 | 0.034429 | 0.034941 | 0.034905 | 0.034577 | 0.034203 | 0.034369 | 0.034743 | 0.03487 | 0.035367 | 0.035541 | 0.035226 | 0.03543 | 0.035805 | 0.035547 | 0.035419 | 0.035343 | 0.03573 | 0.035906 | 0.035806 | 0.035933 | 0.035838 | 0.035594 | 0.035562 | 0.035749 | 0.035313 | 0.035249 | 0.035379 | 0.035336 | 0.035296 | 0.035305 | 0.03567 | 0.036125 | 0.035809 | 0.0353 | 0.035177 | 0.035039 | 0.035095 | 0.035385 | 0.035067 | 0.034697 | 0.035105 | 0.035459 | 0.035185 | 0.034906 | 0.034784 | 0.034452 | 0.034598 | 0.034711 | 0.034222 | 0.034015 | 0.033859 | 0.033676 | 0.03365 | 0.033559 | 0.033641 | 0.033224 | 0.032946 | 0.03309 | 0.033365 | 0.033358 | 0.033241 | 0.03266 | 0.032209 | 0.032165 | 0.031836 | 0.031868 | 0.031873 | 0.031497 | 0.03108 | 0.030858 | 0.031208 | 0.031322 | 0.031125 | 0.030596 | 0.030549 | 0.030583 | 0.030136 | 0.029416 | 0.028935 | 0.028879 | 0.028323 | 0.028041 | 0.027993 | 0.027839 | 0.02744 | 0.027511 | 0.027791 | 0.027189 | 0.026618 | 0.026478 | 0.026047 | 0.025627 | 0.025291 | 0.02518 | 0.025056 | 0.02454 | 0.024198 | 0.024513 | 0.024847 | 0.023897 | 0.022754 | 0.022615 | 0.02272 | 0.022955 | 0.02269 | 0.022064 | 0.021453 | 0.021014 | 0.02068 | 0.020675 | 0.020809 | 0.020771 | 0.020254 | 0.01965 | 0.019277 | 0.019059 | 0.01839 | 0.017831 | 0.018104 | 0.018128 | 0.017577 | 0.016597 | 0.016004 | 0.015827 | 0.01632 | 0.016505 | 0.015471 | 0.01473 | 0.015101 | 0.015345 | 0.014507 | 0.013615 | 0.012877 | 0.013079 | 0.013399 | 0.012988 | 0.012516 | 0.012386 | 0.012526 | 0.012404 | 0.012004 | 0.011421 | 0.010749 | 0.010417 | 0.010167 | 0.010042 | 0.010024 | 0.01026 | 0.010315 | 0.010159 | 0.009588 | 0.008891 | 0.008383 | 0.008331 | 0.007659 | 0.007192 | 0.007152 | 0.007407 | 0.007856 | 0.007841 | 0.007109 | 0.006371 | 0.006288 | 0.006438 | 0.006743 | 0.006386 | 0.006158 | 0.005683 | 0.004702 | 0.004857 | 0.005161 | 0.005324 | 0.005843 | 0.005942 | 0.005984 | 0.005591 | 0.005304 | 0.00533 | 0.004852 | 0.004246 | 0.004599 | 0.005105 | 0.004363 | 0.004015 | 0.003603 | 0.003435 | 0.003827 | 0.003658 | 0.003394 | 0.003797 | 0.003993 | 0.003387 | 0.003571 | 0.003742 | 0.003223 | 0.003167 | 0.003057 | 0.002673 | 0.00223 | 0.002538 | 0.003441 | 0.003955 | 0.003745 | 0.003144 | 0.003115 | 0.003551 | 0.003543 | 0.003297 | 0.002504 | 0.002329 | 0.003029 | 0.003501 | 0.003211 | 0.002821 | 0.002865 | 0.002821 | 0.002593 | 0.002491 | 0.002692 | 0.002395 | 0.002307 | 0.002548 | 0.002691 | 0.003384 | 0.003445 | 0.002701 | 0.002831 | 0.003013 | 0.003194 | 0.003196 | 0.003531 | 0.003482 | 0.003123 | 0.003305 | 0.003038 | 0.003133 | 0.004601 | 0.003869 | 0.003864 | 0.004511 | 0.004798 | 0.00506 | 0.005429 | 0.005113 | 0.00412 | 0.00328 | 0.003301 | 0.003361 | 0.002978 | 0.003153 | 0.0032 | 0.003157 | 0.003353 | 0.003378 | 0.002859 | 0.002717 | 0.002842 | 0.002561 | 0.002535 | 0.002466 | 0.00286 | 0.00334 | 0.00369 | 0.003297 | 0.00274 | 0.002843 | 0.002784 | 0.002995 | 0.003344 | 0.003438 | 0.003387 | 0.00399 | 0.003891 | 0.003049 | 0.00325 | 0.003175 | 0.002757 | 0.003154 | 0.004141 | 0.004654 | 0.004404 | 0.004028 | 0.003805 | 0.003767 | 0.003675 | 0.003361 | 0.003695 | 0.003885 | 0.003952 | 0.004612 | 0.005115 | 0.003934 | 0.003043 | 0.003139 | 0.002986 | 0.003244 | 0.003865 | 0.003973 | 0.002729 | 0.003075 | 0.003585 | 0.003759 | 0.004271 | 0.004698 | 0.004246 | 0.003822 | 0.003622 | 0.003456 | 0.003091 | 0.003097 | 0.003105 | 0.003442 | 0.004046 | 0.004406 | 0.004304 | 0.003555 | 0.002934 | 0.003097 | 0.003203 | 0.002949 | 0.00351 | 0.004402 | 0.004328 | 0.003798 | 0.004074 | 0.003839 | 0.003152 | 0.00299 | 0.002795 | 0.003074 | 0.003866 | 0.003962 | 0.003661 | 0.003622 | 0.003999 | 0.00399 | 0.003482 | 0.002563 | 0.002381 | 0.002996 | 0.003324 | 0.0035 | 0.003479 | 0.003534 | 0.003771 | 0.003316 | 0.002983 | 0.003132 | 0.00308 | 0.002815 | 0.002781 | 0.002735 | 0.002249 | 0.002223 | 0.002656 | 0.003043 | 0.003469 | 0.003328 | 0.003151 | 0.003312 | 0.003484 | 0.003597 | 0.003462 | 0.00362 | 0.003283 | 0.002859 | 0.002878 | 0.00292 | 0.002786 | 0.002515 | 0.002643 | 0.002791 | 0.00295 | 0.00311 | 0.003313
0 | 9 | Xylan | 0.066027 | 0.061062 | 0.058695 | 0.058438 | 0.056393 | 0.056426 | 0.061745 | 0.063586 | 0.060736 | 0.058504 | 0.058945 | 0.06418 | 0.06541 | 0.064927 | 0.063478 | 0.066373 | 0.069427 | 0.069487 | 0.068255 | 0.068805 | 0.073213 | 0.075701 | 0.078086 | 0.074072 | 0.071372 | 0.073203 | 0.075971 | 0.07696 | 0.07375 | 0.069604 | 0.068798 | 0.070889 | 0.070272 | 0.068969 | 0.07166 | 0.071471 | 0.066312 | 0.065887 | 0.065134 | 0.064982 | 0.064619 | 0.064148 | 0.063022 | 0.062849 | 0.063174 | 0.063027 | 0.064574 | 0.06426 | 0.063303 | 0.063328 | 0.064302 | 0.06429 | 0.063409 | 0.062617 | 0.061543 | 0.061209 | 0.061502 | 0.060771 | 0.059642 | 0.058987 | 0.059713 | 0.06034 | 0.058552 | 0.056457 | 0.056973 | 0.058426 | 0.058205 | 0.056439 | 0.055415 | 0.055821 | 0.056562 | 0.056046 | 0.054178 | 0.053242 | 0.05346 | 0.054462 | 0.055036 | 0.055368 | 0.056462 | 0.057003 | 0.05839 | 0.058832 | 0.059263 | 0.059365 | 0.058169 | 0.056247 | 0.053591 | 0.051415 | 0.04992 | 0.049433 | 0.049661 | 0.050012 | 0.04954 | 0.049061 | 0.048572 | 0.048048 | 0.047475 | 0.046435 | 0.046277 | 0.046568 | 0.045787 | 0.04565 | 0.045689 | 0.046351 | 0.046249 | 0.047152 | 0.04799 | 0.047138 | 0.046156 | 0.04642 | 0.046398 | 0.046233 | 0.045756 | 0.045105 | 0.04514 | 0.045954 | 0.045924 | 0.04611 | 0.046313 | 0.046736 | 0.046844 | 0.046521 | 0.046243 | 0.046751 | 0.047212 | 0.048163 | 0.048919 | 0.048294 | 0.048408 | 0.049052 | 0.049474 | 0.049315 | 0.049202 | 0.050034 | 0.050453 | 0.050959 | 0.052554 | 0.053932 | 0.054175 | 0.0545 | 0.055675 | 0.05722 | 0.058161 | 0.058696 | 0.06014 | 0.062495 | 0.064963 | 0.066971 | 0.070044 | 0.074946 | 0.078745 | 0.080699 | 0.082284 | 0.083059 | 0.082237 | 0.080203 | 0.077574 | 0.074298 | 0.070976 | 0.068094 | 0.0666 | 0.065528 | 0.064633 | 0.065082 | 0.066247 | 0.066983 | 0.068394 | 0.070187 | 0.072643 | 0.074278 | 0.076231 | 0.078732 | 0.080692 | 0.081928 | 0.082778 | 0.082871 | 0.083387 | 0.084568 | 0.08561 | 0.086192 | 0.087304 | 0.089377 | 0.091462 | 0.093916 | 0.096171 | 0.099133 | 0.102512 | 0.105072 | 0.108007 | 0.110727 | 0.113558 | 0.115832 | 0.117215 | 0.11825 | 0.118697 | 0.118532 | 0.118745 | 0.119064 | 0.119311 | 0.118828 | 0.117439 | 0.116321 | 0.115457 | 0.114796 | 0.114028 | 0.113547 | 0.113426 | 0.113798 | 0.115143 | 0.117091 | 0.119662 | 0.122012 | 0.124735 | 0.1279 | 0.130608 | 0.132934 | 0.134685 | 0.136145 | 0.137715 | 0.139201 | 0.140863 | 0.142541 | 0.143729 | 0.144441 | 0.145097 | 0.144804 | 0.143717 | 0.142231 | 0.139723 | 0.136757 | 0.13401 | 0.130143 | 0.125461 | 0.121095 | 0.117052 | 0.113279 | 0.109985 | 0.107552 | 0.105653 | 0.104555 | 0.10399 | 0.103384 | 0.102643 | 0.102166 | 0.10129 | 0.099989 | 0.098747 | 0.096927 | 0.094889 | 0.092977 | 0.090607 | 0.088551 | 0.087147 | 0.085559 | 0.083843 | 0.081659 | 0.079693 | 0.077701 | 0.075824 | 0.074925 | 0.074418 | 0.073399 | 0.072713 | 0.072464 | 0.071974 | 0.071171 | 0.070439 | 0.069401 | 0.06813 | 0.066498 | 0.064618 | 0.062533 | 0.060412 | 0.058229 | 0.056045 | 0.053917 | 0.052158 | 0.050797 | 0.04978 | 0.049193 | 0.048799 | 0.048844 | 0.049103 | 0.049643 | 0.050646 | 0.051469 | 0.052347 | 0.053528 | 0.054474 | 0.054728 | 0.05463 | 0.054394 | 0.053358 | 0.05171 | 0.049338 | 0.04618 | 0.042711 | 0.039624 | 0.036655 | 0.033606 | 0.030727 | 0.027842 | 0.025797 | 0.024733 | 0.023812 | 0.02309 | 0.022888 | 0.023291 | 0.024285 | 0.02551 | 0.026773 | 0.027567 | 0.0285 | 0.029186 | 0.029658 | 0.030132 | 0.030513 | 0.030802 | 0.031 | 0.031355 | 0.031558 | 0.031588 | 0.032236 | 0.033422 | 0.034973 | 0.036882 | 0.038821 | 0.040727 | 0.042836 | 0.044662 | 0.046183 | 0.047322 | 0.048299 | 0.048754 | 0.048588 | 0.048293 | 0.047973 | 0.04731 | 0.046429 | 0.045413 | 0.04443 | 0.043584 | 0.042662 | 0.041544 | 0.040352 | 0.039122 | 0.037963 | 0.037012 | 0.036154 | 0.03526 | 0.034315 | 0.033393 | 0.033058 | 0.032756 | 0.032424 | 0.032311 | 0.032562 | 0.032906 | 0.032897 | 0.033015 | 0.033317 | 0.033759 | 0.034062 | 0.034267 | 0.034745 | 0.035121 | 0.035524 | 0.035912 | 0.036607 | 0.037026 | 0.037126 | 0.037583 | 0.037958 | 0.037895 | 0.037702 | 0.037517 | 0.037419 | 0.037522 | 0.037718 | 0.037693 | 0.037657 | 0.037912 | 0.038661 | 0.039194 | 0.039546 | 0.039893 | 0.040205 | 0.040378 | 0.040623 | 0.041046 | 0.04108 | 0.040994 | 0.041035 | 0.04112 | 0.041456 | 0.041714 | 0.041451 | 0.041157 | 0.041406 | 0.041489 | 0.041645 | 0.041801 | 0.041425 | 0.040996 | 0.040376 | 0.039464 | 0.03838 | 0.037562 | 0.036542 | 0.03522 | 0.034326 | 0.033684 | 0.03307 | 0.0329 | 0.032259 | 0.031558 | 0.031855 | 0.032083 | 0.032049 | 0.032064 | 0.032169 | 0.032483 | 0.032786 | 0.033189 | 0.033188 | 0.032581 | 0.032587 | 0.03224 | 0.031956 | 0.031922 | 0.032007 | 0.031572 | 0.031362 | 0.031161 | 0.030058 | 0.029562 | 0.029341 | 0.029015 | 0.028595 | 0.028058 | 0.027406 | 0.027127 | 0.027229 | 0.027607 | 0.027821 | 0.027677 | 0.027213 | 0.027184 | 0.026969 | 0.026 | 0.025347 | 0.024856 | 0.024219 | 0.022671 | 0.020919 | 0.018945 | 0.017619 | 0.016821 | 0.015958 | 0.015198 | 0.015239 | 0.015326 | 0.014265 | 0.013539 | 0.013354 | 0.01325 | 0.012965 | 0.012645 | 0.012475 | 0.01258 | 0.013402 | 0.013588 | 0.012692 | 0.012215 | 0.012446 | 0.012669 | 0.012724 | 0.012718 | 0.013473 | 0.013353 | 0.012977 | 0.01267 | 0.012283 | 0.012263 | 0.012604 | 0.012855 | 0.013266 | 0.014058 | 0.013707 | 0.012962 | 0.012374 | 0.012118 | 0.012318 | 0.012478 | 0.012361 | 0.012745 | 0.013046 | 0.012205 | 0.01222 | 0.012282 | 0.012184 | 0.012219 | 0.012294 | 0.01247 | 0.012444 | 0.01263 | 0.013165 | 0.01254 | 0.011763 | 0.011936 | 0.012154 | 0.012054 | 0.012208 | 0.012216 | 0.012414 | 0.012618 | 0.012805 | 0.012952 | 0.013095 | 0.01335 | 0.013802 | 0.014078 | 0.014579 | 0.014919 | 0.014958 | 0.01526 | 0.015846 | 0.016675 | 0.016896 | 0.016795 | 0.016677 | 0.016971 | 0.017496 | 0.017894 | 0.018181 | 0.018525 | 0.019198 | 0.019499 | 0.018955 | 0.018694 | 0.018994 | 0.019158 | 0.01921 | 0.019396 | 0.019281 | 0.018975 | 0.018467 | 0.01841 | 0.017826 | 0.017376 | 0.017333 | 0.017078 | 0.016689 | 0.016575 | 0.016519 | 0.016188 | 0.015902 | 0.015493 | 0.015327 | 0.015326 | 0.015278 | 0.014912 | 0.014484 | 0.015113 | 0.015144 | 0.014883 | 0.014628 | 0.014565 | 0.014676 | 0.016131 | 0.016219 | 0.016496 | 0.017294 | 0.017215 | 0.017681 | 0.018742 | 0.019756 | 0.020813 | 0.021733 | 0.021888 | 0.022301 | 0.022776 | 0.022764 | 0.022927 | 0.022956 | 0.023224 | 0.023562 | 0.023173 | 0.021895 | 0.021407 | 0.020683 | 0.01959 | 0.018779 | 0.017929 | 0.017037 | 0.016598 | 0.016008 | 0.014905 | 0.013792 | 0.01308 | 0.012819 | 0.012437 | 0.011849 | 0.011331 | 0.010963 | 0.010752 | 0.011081 | 0.011465 | 0.011731 | 0.011172 | 0.010872 | 0.010847 | 0.010769 | 0.010521 | 0.010412 | 0.010497 | 0.010705 | 0.010968 | 0.011189 | 0.010656 | 0.010402 | 0.010419 | 0.010559 | 0.010785 | 0.010151 | 0.009958 | 0.010378 | 0.0107 | 0.010662 | 0.01037 | 0.010004 | 0.009866 | 0.009997 | 0.010015 | 0.010015 | 0.010146 | 0.010445 | 0.010267 | 0.010021 | 0.009789 | 0.009886 | 0.010005 | 0.009796 | 0.009497 | 0.009501 | 0.009978 | 0.010348 | 0.010205 | 0.009817 | 0.009627 | 0.009802 | 0.010035 | 0.010015 | 0.009897 | 0.009664 | 0.009752 | 0.01001 | 0.009842 | 0.009758 | 0.010172 | 0.010452 | 0.010116 | 0.00952 | 0.009595 | 0.009642 | 0.009838 | 0.0101 | 0.010038 | 0.010084 | 0.010542 | 0.010335 | 0.009807 | 0.009707 | 0.009822 | 0.009815 | 0.009526 | 0.009578 | 0.009581 | 0.009775 | 0.009614 | 0.00924 | 0.009055 | 0.009127 | 0.009458 | 0.009623 | 0.009411 | 0.009248 | 0.008523 | 0.008347 | 0.008419 | 0.00833 | 0.008729 | 0.009501 | 0.009647 | 0.009087 | 0.009326 | 0.009218 | 0.009217 | 0.009432 | 0.008961 | 0.008366 | 0.008882 | 0.008829 | 0.008435 | 0.00848 | 0.008098 | 0.008201 | 0.008794 | 0.009205 | 0.009088 | 0.00882 | 0.009059 | 0.00849 | 0.008101 | 0.007497 | 0.00711 | 0.007932 | 0.008491 | 0.00818 | 0.007863 | 0.008549 | 0.008505 | 0.008592 | 0.009726 | 0.010246 | 0.010508 | 0.009886 | 0.008964 | 0.008767 | 0.008451 | 0.008227 | 0.008433 | 0.008555 | 0.008682 | 0.009258 | 0.009909 | 0.00969 | 0.009098 | 0.009162 | 0.009074 | 0.008504 | 0.008212 | 0.008067 | 0.008037 | 0.008919 | 0.008801 | 0.00849 | 0.009081 | 0.009309 | 0.00923 | 0.009262 | 0.009418 | 0.009741 | 0.009729 | 0.00993 | 0.011025 | 0.01096 | 0.010209 | 0.01053 | 0.010204 | 0.009587 | 0.009573 | 0.009842 | 0.010214 | 0.00973 | 0.009777 | 0.009792 | 0.009662 | 0.009791 | 0.010094 | 0.010486 | 0.010467 | 0.010202 | 0.010943 | 0.011274 | 0.010866 | 0.010601 | 0.010687 | 0.010893 | 0.011117 | 0.011202 | 0.01122 | 0.011279 | 0.011238 | 0.011328 | 0.011103 | 0.010788 | 0.010542 | 0.010957 | 0.011447 | 0.011153 | 0.01126 | 0.010939 | 0.010226 | 0.010182 | 0.010044 | 0.01022 | 0.010425 | 0.010002 | 0.009724 | 0.010055 | 0.009875 | 0.009407 | 0.009275 | 0.008927 | 0.008629 | 0.008995 | 0.008513 | 0.008359 | 0.008906 | 0.00894 | 0.00857 | 0.009193 | 0.010314 | 0.010087 | 0.009293 | 0.008855 | 0.008811 | 0.008798 | 0.009594 | 0.009429 | 0.009126 | 0.00931 | 0.008991 | 0.00892 | 0.009347 | 0.0094 | 0.009893 | 0.010423 | 0.009679 | 0.009683 | 0.010027 | 0.010629 | 0.010447 | 0.010161 | 0.010083 | 0.009598 | 0.009685 | 0.010518 | 0.010912 | 0.010669 | 0.010169 | 0.010447 | 0.010889 | 0.010595 | 0.010123 | 0.010444 | 0.010641 | 0.010438 | 0.01068 | 0.011329 | 0.010852 | 0.010245 | 0.010474 | 0.01117 | 0.011638 | 0.011182 | 0.010562 | 0.010827 | 0.01131 | 0.011145 | 0.011181 | 0.011013 | 0.011035 | 0.011413 | 0.011226 | 0.011321 | 0.011977 | 0.011763 | 0.011282 | 0.011222 | 0.011545 | 0.012212 | 0.012411 | 0.012183 | 0.012154 | 0.012438 | 0.01257 | 0.012408 | 0.012123 | 0.012199 | 0.012298 | 0.012802 | 0.013019 | 0.013228 | 0.013436 | 0.013342 | 0.013004 | 0.013094 | 0.013408 | 0.013512 | 0.013684 | 0.013865 | 0.0146 | 0.014596 | 0.013745 | 0.013719 | 0.014151 | 0.014084 | 0.013207 | 0.013319 | 0.014028 | 0.013799 | 0.013917 | 0.013566 | 0.013294 | 0.013651 | 0.013692 | 0.013961 | 0.01414 | 0.013881 | 0.012534 | 0.012896 | 0.014836 | 0.016287 | 0.015691 | 0.01467 | 0.013953 | 0.014126 | 0.014625 | 0.014171 | 0.013816 | 0.013926 | 0.013861 | 0.013622 | 0.013229 | 0.01355 | 0.01377 | 0.013154 | 0.013074 | 0.012989 | 0.013075 | 0.013064 | 0.013077 | 0.01335 | 0.013512 | 0.013454 | 0.013306 | 0.013382 | 0.013262 | 0.012898 | 0.013082 | 0.013278 | 0.013044 | 0.012716 | 0.013251 | 0.013681 | 0.013677 | 0.014072 | 0.013764 | 0.013289 | 0.013406 | 0.013528 | 0.013579 | 0.013666 | 0.013936 | 0.014024 | 0.013742 | 0.013686 | 0.013857 | 0.013667 | 0.013725 | 0.014138 | 0.014244 | 0.014031 | 0.013666 | 0.013813 | 0.013878 | 0.013816 | 0.014025 | 0.014198 | 0.014172 | 0.014327 | 0.014393 | 0.01418 | 0.014285 | 0.014241 | 0.013919 | 0.013943 | 0.01412 | 0.014461 | 0.014436 | 0.014388 | 0.014707 | 0.014424 | 0.014109 | 0.013958 | 0.014098 | 0.014801 | 0.015263 | 0.014849 | 0.014542 | 0.014617 | 0.014612 | 0.014531 | 0.014546 | 0.014671 | 0.014699 | 0.01503 | 0.015583 | 0.015485 | 0.01501 | 0.014892 | 0.014748 | 0.01477 | 0.01476 | 0.014366 | 0.014509 | 0.014798 | 0.014733 | 0.015078 | 0.014991 | 0.014978 | 0.015468 | 0.016034 | 0.015806 | 0.015088 | 0.015093 | 0.01538 | 0.015362 | 0.015495 | 0.015582 | 0.015269 | 0.015172 | 0.015479 | 0.015698 | 0.015728 | 0.015673 | 0.015447 | 0.015535 | 0.015878 | 0.01597 | 0.015841 | 0.015807 | 0.015731 | 0.015821 | 0.015898 | 0.015803 | 0.015913 | 0.015847 | 0.016258 | 0.016355 | 0.0161 | 0.016082 | 0.016078 | 0.016151 | 0.016409 | 0.016864 | 0.016955 | 0.016346 | 0.016291 | 0.016849 | 0.017478 | 0.017623 | 0.017296 | 0.017387 | 0.017426 | 0.017517 | 0.01777 | 0.017706 | 0.017534 | 0.017697 | 0.017824 | 0.01807 | 0.018284 | 0.018167 | 0.018409 | 0.018462 | 0.018291 | 0.018106 | 0.017982 | 0.018109 | 0.018536 | 0.018814 | 0.018744 | 0.018526 | 0.018548 | 0.018817 | 0.01882 | 0.018723 | 0.018631 | 0.01858 | 0.018739 | 0.018936 | 0.018977 | 0.018956 | 0.019121 | 0.01942 | 0.019544 | 0.019599 | 0.019557 | 0.019591 | 0.019806 | 0.019791 | 0.019724 | 0.019507 | 0.019259 | 0.019326 | 0.019604 | 0.019882 | 0.019656 | 0.01948 | 0.019546 | 0.019575 | 0.019947 | 0.020349 | 0.02052 | 0.020538 | 0.02017 | 0.020125 | 0.02025 | 0.020206 | 0.020216 | 0.020134 | 0.020265 | 0.020842 | 0.021139 | 0.020664 | 0.020503 | 0.020442 | 0.020313 | 0.020613 | 0.020819 | 0.020746 | 0.020913 | 0.021135 | 0.021138 | 0.021422 | 0.021661 | 0.021692 | 0.02166 | 0.021754 | 0.021574 | 0.021659 | 0.022045 | 0.021873 | 0.021983 | 0.022276 | 0.022472 | 0.022402 | 0.022612 | 0.022742 | 0.022745 | 0.023052 | 0.023304 | 0.022995 | 0.022796 | 0.023123 | 0.023615 | 0.02406 | 0.024017 | 0.023989 | 0.024239 | 0.024614 | 0.024904 | 0.025285 | 0.025602 | 0.025571 | 0.02577 | 0.026149 | 0.026295 | 0.026496 | 0.027017 | 0.027461 | 0.027746 | 0.028236 | 0.029062 | 0.029583 | 0.029582 | 0.030032 | 0.030706 | 0.031098 | 0.031669 | 0.032179 | 0.032563 | 0.032947 | 0.032895 | 0.03282 | 0.033109 | 0.033085 | 0.032929 | 0.033131 | 0.033339 | 0.033111 | 0.033322 | 0.033474 | 0.033478 | 0.033274 | 0.032686 | 0.032339 | 0.03215 | 0.032087 | 0.032046 | 0.032064 | 0.032407 | 0.032346 | 0.031953 | 0.031708 | 0.031641 | 0.031352 | 0.031048 | 0.030718 | 0.030685 | 0.030382 | 0.029895 | 0.029752 | 0.029761 | 0.029768 | 0.029567 | 0.029276 | 0.028985 | 0.028426 | 0.0278 | 0.027168 | 0.026705 | 0.026186 | 0.025729 | 0.02556 | 0.024942 | 0.024351 | 0.023838 | 0.023262 | 0.022908 | 0.022976 | 0.02289 | 0.022635 | 0.0226 | 0.02285 | 0.02262 | 0.022359 | 0.022193 | 0.022312 | 0.022845 | 0.022965 | 0.022462 | 0.022094 | 0.021911 | 0.022021 | 0.022194 | 0.021949 | 0.021633 | 0.021727 | 0.021915 | 0.021884 | 0.022083 | 0.02206 | 0.021695 | 0.021452 | 0.021552 | 0.021597 | 0.021698 | 0.021701 | 0.021657 | 0.021592 | 0.021754 | 0.022241 | 0.022524 | 0.022448 | 0.022622 | 0.023046 | 0.023493 | 0.023826 | 0.023631 | 0.023806 | 0.02409 | 0.024067 | 0.024333 | 0.024666 | 0.024499 | 0.024704 | 0.025233 | 0.025787 | 0.025997 | 0.026232 | 0.026583 | 0.026776 | 0.027158 | 0.027351 | 0.02745 | 0.02751 | 0.027703 | 0.027909 | 0.028327 | 0.028596 | 0.028866 | 0.029277 | 0.029471 | 0.029288 | 0.029292 | 0.029776 | 0.030243 | 0.031065 | 0.03157 | 0.031469 | 0.031515 | 0.032055 | 0.032718 | 0.033201 | 0.03328 | 0.03349 | 0.033543 | 0.033822 | 0.034395 | 0.034893 | 0.034609 | 0.034597 | 0.034742 | 0.035545 | 0.036382 | 0.036511 | 0.036686 | 0.037309 | 0.037628 | 0.037745 | 0.037966 | 0.038175 | 0.038865 | 0.0396 | 0.039489 | 0.039293 | 0.039683 | 0.040445 | 0.040693 | 0.0407 | 0.041524 | 0.042518 | 0.042758 | 0.04265 | 0.042903 | 0.04342 | 0.04345 | 0.043694 | 0.044152 | 0.04498 | 0.045364 | 0.045251 | 0.045306 | 0.045748 | 0.046462 | 0.046744 | 0.047083 | 0.047347 | 0.047453 | 0.047551 | 0.048039 | 0.048401 | 0.048744 | 0.04874 | 0.048876 | 0.049214 | 0.049697 | 0.04974 | 0.050303 | 0.050892 | 0.051279 | 0.0517 | 0.051667 | 0.051472 | 0.051979 | 0.052175 | 0.052069 | 0.052534 | 0.052522 | 0.052947 | 0.053678 | 0.053584 | 0.053205 | 0.053442 | 0.05388 | 0.054173 | 0.054762 | 0.055046 | 0.054705 | 0.054617 | 0.055322 | 0.055509 | 0.055504 | 0.055674 | 0.05597 | 0.056072 | 0.055972 | 0.05636 | 0.056127 | 0.056327 | 0.057237 | 0.057417 | 0.057039 | 0.056688 | 0.056444 | 0.056507 | 0.056836 | 0.057086 | 0.057315 | 0.05752 | 0.057601 | 0.057852 | 0.057811 | 0.057914 | 0.058136 | 0.057924 | 0.057683 | 0.057924 | 0.057405 | 0.057021 | 0.05759 | 0.058753 | 0.058534 | 0.058464 | 0.059107 | 0.059314 | 0.05871 | 0.058205 | 0.058161 | 0.057741 | 0.057862 | 0.058638 | 0.058693 | 0.058321 | 0.058079 | 0.058368 | 0.05874 | 0.058535 | 0.057856 | 0.057504 | 0.058111 | 0.058126 | 0.057793 | 0.057362 | 0.056963 | 0.056725 | 0.056907 | 0.056682 | 0.056551 | 0.056297 | 0.056012 | 0.056542 | 0.056501 | 0.055761 | 0.055429 | 0.055428 | 0.055528 | 0.055735 | 0.055542 | 0.055297 | 0.054752 | 0.054072 | 0.054204 | 0.05437 | 0.053991 | 0.053707 | 0.053303 | 0.053346 | 0.053388 | 0.05274 | 0.051992 | 0.051738 | 0.051309 | 0.050723 | 0.05077 | 0.050675 | 0.050649 | 0.05052 | 0.049939 | 0.049841 | 0.049221 | 0.048475 | 0.048216 | 0.047768 | 0.047348 | 0.047165 | 0.046971 | 0.046671 | 0.046579 | 0.045971 | 0.045577 | 0.045184 | 0.044536 | 0.04416 | 0.043517 | 0.043329 | 0.043351 | 0.043085 | 0.042881 | 0.042413 | 0.041504 | 0.040737 | 0.040749 | 0.040378 | 0.039314 | 0.038989 | 0.03901 | 0.038351 | 0.037772 | 0.037809 | 0.03795 | 0.037222 | 0.036311 | 0.035664 | 0.035142 | 0.035235 | 0.034863 | 0.033624 | 0.033203 | 0.033013 | 0.032715 | 0.03258 | 0.032083 | 0.031506 | 0.030958 | 0.030573 | 0.029527 | 0.028494 | 0.027868 | 0.028383 | 0.028462 | 0.027485 | 0.026442 | 0.026029 | 0.02596 | 0.025892 | 0.02537 | 0.024085 | 0.023208 | 0.02302 | 0.023432 | 0.022684 | 0.022135 | 0.022324 | 0.022133 | 0.021662 | 0.020451 | 0.019668 | 0.019382 | 0.018862 | 0.018479 | 0.018857 | 0.018772 | 0.017574 | 0.016493 | 0.017064 | 0.017258 | 0.016838 | 0.016451 | 0.015698 | 0.015069 | 0.014588 | 0.014631 | 0.014113 | 0.013682 | 0.014409 | 0.013969 | 0.013139 | 0.012681 | 0.012334 | 0.011866 | 0.012201 | 0.012098 | 0.011515 | 0.011247 | 0.010903 | 0.01057 | 0.010307 | 0.010385 | 0.010477 | 0.010012 | 0.009547 | 0.009521 | 0.009293 | 0.009036 | 0.008379 | 0.008271 | 0.008945 | 0.00896 | 0.008834 | 0.008625 | 0.008448 | 0.007875 | 0.007031 | 0.007088 | 0.007368 | 0.007459 | 0.007974 | 0.008081 | 0.007716 | 0.00735 | 0.007074 | 0.006874 | 0.006628 | 0.006586 | 0.006734 | 0.006803 | 0.006455 | 0.006833 | 0.00683 | 0.006458 | 0.006209 | 0.005585 | 0.005653 | 0.005772 | 0.006033 | 0.006282 | 0.005825 | 0.006285 | 0.00662 | 0.006233 | 0.006 | 0.006281 | 0.006327 | 0.005547 | 0.005595 | 0.006311 | 0.006229 | 0.00619 | 0.006929 | 0.006774 | 0.006639 | 0.006603 | 0.006283 | 0.005776 | 0.006626 | 0.007371 | 0.006645 | 0.006188 | 0.005697 | 0.0059 | 0.007546 | 0.007281 | 0.007286 | 0.007629 | 0.007605 | 0.007789 | 0.008653 | 0.007555 | 0.006633 | 0.006888 | 0.006568 | 0.006102 | 0.00589 | 0.006133 | 0.005942 | 0.005897 | 0.006198 | 0.006228 | 0.006468 | 0.006857 | 0.00677 | 0.005927 | 0.005599 | 0.006403 | 0.00716 | 0.007085 | 0.006672 | 0.006242 | 0.006305 | 0.006378 | 0.00619 | 0.006326 | 0.006364 | 0.006475 | 0.006656 | 0.007113 | 0.007072 | 0.006241 | 0.006408 | 0.00621 | 0.005738 | 0.005871 | 0.006972 | 0.008447 | 0.007424 | 0.006509 | 0.007423 | 0.007179 | 0.006558 | 0.005733 | 0.00575 | 0.006648 | 0.007291 | 0.007403 | 0.007485 | 0.006879 | 0.006521 | 0.006211 | 0.006155 | 0.006043 | 0.005959 | 0.006411 | 0.00644 | 0.006922 | 0.006883 | 0.006673 | 0.006916 | 0.007398 | 0.007729 | 0.006872 | 0.006897 | 0.007593 | 0.006633 | 0.00638 | 0.0061 | 0.00575 | 0.006664 | 0.007173 | 0.007171 | 0.007502 | 0.006962 | 0.00688 | 0.007226 | 0.006893 | 0.007113 | 0.007694 | 0.007037 | 0.005988 | 0.006557 | 0.007085 | 0.006702 | 0.006939 | 0.006845 | 0.006786 | 0.007053 | 0.00714 | 0.007233 | 0.007239 | 0.007026 | 0.007295 | 0.007158 | 0.005878 | 0.00553 | 0.006288 | 0.007011 | 0.007134 | 0.006961 | 0.007068 | 0.007484 | 0.007416 | 0.006915 | 0.00687 | 0.007003 | 0.006863 | 0.006545 | 0.006149 | 0.006012 | 0.006114 | 0.0068 | 0.006835 | 0.006823 | 0.006573 | 0.006287 | 0.006441 | 0.006754 | 0.006756 | 0.007021 | 0.007101 | 0.006874 | 0.006926 | 0.006453 | 0.00564 | 0.005886 | 0.006497 | 0.006544 | 0.006219 | 0.006206 | 0.006646 | 0.007087
0 | 9 | Xylan | 0.088932 | 0.085406 | 0.082531 | 0.083138 | 0.081872 | 0.074896 | 0.075438 | 0.074913 | 0.07371 | 0.076289 | 0.077307 | 0.07826 | 0.082559 | 0.082072 | 0.078067 | 0.078272 | 0.082403 | 0.08563 | 0.088809 | 0.089353 | 0.089513 | 0.091594 | 0.094285 | 0.092471 | 0.08958 | 0.091393 | 0.093659 | 0.095722 | 0.094703 | 0.089699 | 0.085612 | 0.086392 | 0.083962 | 0.08044 | 0.083395 | 0.100623 | 0.100906 | 0.086853 | 0.081998 | 0.079974 | 0.080083 | 0.080392 | 0.080448 | 0.080215 | 0.078947 | 0.079513 | 0.079808 | 0.077876 | 0.076449 | 0.075164 | 0.074776 | 0.07459 | 0.073738 | 0.072668 | 0.071415 | 0.070497 | 0.069578 | 0.067624 | 0.066238 | 0.06597 | 0.066319 | 0.066916 | 0.06743 | 0.065523 | 0.063865 | 0.063228 | 0.062676 | 0.062079 | 0.061335 | 0.061735 | 0.061652 | 0.061693 | 0.061871 | 0.061436 | 0.060792 | 0.06081 | 0.061554 | 0.062248 | 0.062495 | 0.063065 | 0.06433 | 0.064761 | 0.064759 | 0.064522 | 0.063516 | 0.061901 | 0.060546 | 0.059268 | 0.058026 | 0.056207 | 0.05555 | 0.054196 | 0.052363 | 0.05192 | 0.052452 | 0.052972 | 0.051992 | 0.05156 | 0.05212 | 0.052273 | 0.052846 | 0.053639 | 0.052432 | 0.051806 | 0.052631 | 0.052717 | 0.052363 | 0.051516 | 0.051894 | 0.052786 | 0.053589 | 0.052858 | 0.052969 | 0.052642 | 0.052045 | 0.052676 | 0.053863 | 0.054131 | 0.053152 | 0.05267 | 0.053254 | 0.054291 | 0.054319 | 0.054519 | 0.054924 | 0.055329 | 0.056348 | 0.056671 | 0.056015 | 0.056268 | 0.057183 | 0.057362 | 0.057688 | 0.058357 | 0.058774 | 0.060362 | 0.061584 | 0.062176 | 0.063274 | 0.063759 | 0.064324 | 0.065272 | 0.067318 | 0.069268 | 0.070472 | 0.072267 | 0.075714 | 0.079261 | 0.082864 | 0.087307 | 0.091147 | 0.094248 | 0.095655 | 0.096049 | 0.09556 | 0.092464 | 0.088509 | 0.085081 | 0.0818 | 0.078607 | 0.076339 | 0.075224 | 0.075305 | 0.076007 | 0.076893 | 0.078684 | 0.080864 | 0.083283 | 0.085713 | 0.088097 | 0.090443 | 0.092118 | 0.093928 | 0.095397 | 0.096135 | 0.097125 | 0.098498 | 0.099594 | 0.100618 | 0.101398 | 0.103055 | 0.10544 | 0.10759 | 0.11045 | 0.113814 | 0.117474 | 0.121075 | 0.124494 | 0.127829 | 0.130677 | 0.133295 | 0.135232 | 0.136932 | 0.138935 | 0.140161 | 0.140274 | 0.140079 | 0.140081 | 0.139728 | 0.138729 | 0.137677 | 0.136554 | 0.135276 | 0.133887 | 0.132759 | 0.132503 | 0.132083 | 0.132542 | 0.134515 | 0.137173 | 0.140264 | 0.144039 | 0.147713 | 0.151178 | 0.154879 | 0.158048 | 0.159968 | 0.16162 | 0.163614 | 0.165293 | 0.166761 | 0.168671 | 0.170616 | 0.171579 | 0.172018 | 0.171666 | 0.170186 | 0.167748 | 0.164418 | 0.160729 | 0.156784 | 0.152331 | 0.147226 | 0.141919 | 0.13658 | 0.132126 | 0.129369 | 0.126936 | 0.124522 | 0.123099 | 0.12263 | 0.122644 | 0.121908 | 0.120274 | 0.119138 | 0.117823 | 0.116413 | 0.114486 | 0.112129 | 0.10949 | 0.106958 | 0.104452 | 0.102177 | 0.0994 | 0.096609 | 0.094184 | 0.091901 | 0.089296 | 0.086671 | 0.084954 | 0.084008 | 0.082995 | 0.082162 | 0.081796 | 0.081112 | 0.080126 | 0.079018 | 0.077654 | 0.075661 | 0.073251 | 0.070923 | 0.068523 | 0.066113 | 0.063505 | 0.060904 | 0.058414 | 0.056404 | 0.054778 | 0.053602 | 0.052754 | 0.052423 | 0.052665 | 0.052912 | 0.052852 | 0.053511 | 0.054815 | 0.055858 | 0.056922 | 0.057544 | 0.057873 | 0.057953 | 0.057506 | 0.056277 | 0.054478 | 0.05186 | 0.048651 | 0.045144 | 0.04162 | 0.037809 | 0.034007 | 0.030908 | 0.028029 | 0.025733 | 0.024085 | 0.022978 | 0.022526 | 0.022643 | 0.023182 | 0.023925 | 0.02507 | 0.026506 | 0.027743 | 0.028729 | 0.029662 | 0.03036 | 0.031106 | 0.031661 | 0.031951 | 0.03199 | 0.032368 | 0.032861 | 0.033564 | 0.034434 | 0.035686 | 0.037278 | 0.038955 | 0.04099 | 0.04333 | 0.045445 | 0.047325 | 0.048857 | 0.050264 | 0.051232 | 0.051427 | 0.051301 | 0.050956 | 0.05063 | 0.049827 | 0.048792 | 0.047904 | 0.046937 | 0.04579 | 0.044686 | 0.043013 | 0.041427 | 0.040294 | 0.0393 | 0.038489 | 0.037544 | 0.036063 | 0.034781 | 0.033738 | 0.033164 | 0.032852 | 0.032472 | 0.032315 | 0.032852 | 0.033273 | 0.032771 | 0.032776 | 0.033263 | 0.033648 | 0.03385 | 0.034394 | 0.034894 | 0.035307 | 0.03585 | 0.036584 | 0.0368 | 0.037737 | 0.038589 | 0.03883 | 0.039484 | 0.0395 | 0.038572 | 0.038112 | 0.037691 | 0.037503 | 0.037889 | 0.037919 | 0.037909 | 0.039073 | 0.042017 | 0.045384 | 0.044122 | 0.040772 | 0.04013 | 0.04038 | 0.040657 | 0.040803 | 0.04094 | 0.041591 | 0.041593 | 0.041559 | 0.043483 | 0.046248 | 0.044984 | 0.042396 | 0.042619 | 0.04295 | 0.043485 | 0.045503 | 0.044512 | 0.042517 | 0.041238 | 0.039291 | 0.037982 | 0.038362 | 0.039562 | 0.036439 | 0.034094 | 0.035212 | 0.037485 | 0.037058 | 0.036002 | 0.033203 | 0.031885 | 0.033314 | 0.032927 | 0.031876 | 0.032236 | 0.032284 | 0.032285 | 0.034922 | 0.038689 | 0.036883 | 0.033687 | 0.033798 | 0.031919 | 0.030949 | 0.031684 | 0.031025 | 0.030882 | 0.032567 | 0.031904 | 0.027702 | 0.025933 | 0.025421 | 0.025813 | 0.02711 | 0.026713 | 0.025477 | 0.026338 | 0.02901 | 0.034157 | 0.03245 | 0.026829 | 0.024613 | 0.025629 | 0.024173 | 0.021697 | 0.022233 | 0.02593 | 0.024723 | 0.020695 | 0.016366 | 0.013785 | 0.012835 | 0.011038 | 0.011688 | 0.015105 | 0.018388 | 0.014414 | 0.00948 | 0.010212 | 0.012115 | 0.010698 | 0.009085 | 0.008616 | 0.011474 | 0.022617 | 0.02251 | 0.01589 | 0.012218 | 0.012348 | 0.015292 | 0.014546 | 0.015581 | 0.017344 | 0.01411 | 0.01374 | 0.011831 | 0.009234 | 0.010168 | 0.0121 | 0.009573 | 0.009768 | 0.015857 | 0.018232 | 0.016359 | 0.013661 | 0.008787 | 0.009335 | 0.009506 | 0.008655 | 0.010989 | 0.013482 | 0.01876 | 0.011857 | 0.007502 | 0.007043 | 0.006775 | 0.007857 | 0.008173 | 0.006277 | 0.006964 | 0.008857 | 0.007209 | 0.005111 | 0.004997 | 0.005174 | 0.004939 | 0.005098 | 0.005762 | 0.005864 | 0.006121 | 0.006309 | 0.005997 | 0.005888 | 0.006613 | 0.007159 | 0.007261 | 0.007691 | 0.008154 | 0.007723 | 0.007562 | 0.008931 | 0.010711 | 0.009657 | 0.009581 | 0.01162 | 0.012103 | 0.010652 | 0.010227 | 0.009566 | 0.009747 | 0.012194 | 0.015824 | 0.013798 | 0.011349 | 0.010723 | 0.01162 | 0.014835 | 0.017173 | 0.01378 | 0.013597 | 0.017412 | 0.013543 | 0.010077 | 0.009302 | 0.010199 | 0.010336 | 0.008401 | 0.008936 | 0.01195 | 0.012157 | 0.009983 | 0.009499 | 0.008981 | 0.008649 | 0.011226 | 0.013393 | 0.016384 | 0.011975 | 0.010066 | 0.009205 | 0.007343 | 0.008011 | 0.011684 | 0.014019 | 0.014619 | 0.014298 | 0.013265 | 0.013869 | 0.012634 | 0.011763 | 0.012393 | 0.01484 | 0.019873 | 0.022823 | 0.020135 | 0.016185 | 0.015588 | 0.015049 | 0.013783 | 0.015214 | 0.017927 | 0.019352 | 0.01954 | 0.015214 | 0.013428 | 0.01285 | 0.012285 | 0.01265 | 0.011519 | 0.01234 | 0.01302 | 0.010062 | 0.00521 | 0.004063 | 0.004954 | 0.004259 | 0.004507 | 0.003045 | 0.001027 | 0.00227 | 0.00405 | 0.004779 | 0.004906 | 0.002838 | 0.001476 | 0.001627 | 0.002801 | 0.001882 | 0.00127 | 0.000378 | -0.00016 | 0.002396 | 0.004787 | 0.002982 | 0.001668 | 0.001142 | 0.001764 | 0.00231 | 0.00066 | -0.000706 | -0.000386 | 0.00044 | 0.000696 | -0.000632 | -0.001253 | -0.000847 | -0.001647 | -0.001859 | -0.000613 | 0.000603 | 5.2e-05 | 0.00055 | 0.000611 | -0.001648 | -0.002265 | -0.002037 | -0.002509 | -0.002647 | -0.000461 | 0.00201 | 0.001128 | -0.00061 | -0.002376 | -0.003448 | -0.00367 | -0.003734 | -0.00292 | -0.002224 | -0.002656 | -0.003294 | -0.002267 | 0.000188 | 0.000643 | -0.00216 | -0.00354 | -0.003634 | -0.003586 | -0.003737 | -0.003885 | -0.003803 | -0.004038 | -0.003973 | -0.002614 | -0.002554 | -0.0037 | -0.003303 | -0.00357 | -0.0045 | -0.004663 | -0.004587 | -0.004598 | -0.004354 | -0.003486 | -0.003097 | -0.004471 | -0.005059 | -0.00493 | -0.004678 | -0.004381 | -0.003818 | -0.00315 | -0.00505 | -0.005869 | -0.005438 | -0.005102 | -0.005528 | -0.006783 | -0.007114 | -0.005984 | -0.00441 | -0.003068 | -0.003984 | -0.005307 | -0.006948 | -0.007079 | -0.006661 | -0.006971 | -0.007658 | -0.007707 | -0.007619 | -0.007899 | -0.008173 | -0.006641 | -0.006404 | -0.008431 | -0.008949 | -0.008677 | -0.008915 | -0.008251 | -0.007323 | -0.007409 | -0.007514 | -0.008043 | -0.007757 | -0.006929 | -0.006488 | -0.005675 | -0.006842 | -0.007676 | -0.007816 | -0.008534 | -0.008773 | -0.008365 | -0.008563 | -0.0089 | -0.008888 | -0.008635 | -0.008622 | -0.007399 | -0.0062 | -0.007099 | -0.008107 | -0.007874 | -0.008325 | -0.008877 | -0.008983 | -0.009322 | -0.009436 | -0.010063 | -0.010194 | -0.008727 | -0.007489 | -0.007803 | -0.008511 | -0.008798 | -0.009159 | -0.009228 | -0.00886 | -0.008845 | -0.008774 | -0.009035 | -0.009337 | -0.009352 | -0.008641 | -0.007837 | -0.008314 | -0.008967 | -0.008763 | -0.00795 | -0.008429 | -0.009182 | -0.008865 | -0.008939 | -0.008909 | -0.008184 | -0.007904 | -0.008062 | -0.008175 | -0.008637 | -0.009251 | -0.00924 | -0.009255 | -0.009239 | -0.009283 | -0.009346 | -0.009687 | -0.009845 | -0.009728 | -0.009468 | -0.009298 | -0.009159 | -0.00873 | -0.00861 | -0.00897 | -0.009639 | -0.009753 | -0.009399 | -0.009662 | -0.010291 | -0.010655 | -0.010494 | -0.010667 | -0.011178 | -0.011668 | -0.012146 | -0.012421 | -0.012322 | -0.012199 | -0.011942 | -0.011169 | -0.010758 | -0.011699 | -0.012898 | -0.013318 | -0.013593 | -0.013326 | -0.012249 | -0.012103 | -0.013344 | -0.013994 | -0.013658 | -0.012504 | -0.012146 | -0.012935 | -0.013507 | -0.01305 | -0.01269 | -0.01336 | -0.013872 | -0.013465 | -0.01334 | -0.013735 | -0.013934 | -0.014022 | -0.013587 | -0.01321 | -0.013194 | -0.013037 | -0.013217 | -0.012837 | -0.01296 | -0.013794 | -0.013705 | -0.01312 | -0.013202 | -0.013448 | -0.013091 | -0.013074 | -0.012866 | -0.012934 | -0.01349 | -0.013133 | -0.012617 | -0.012313 | -0.012437 | -0.013089 | -0.01368 | -0.013424 | -0.012778 | -0.012182 | -0.012315 | -0.012233 | -0.012082 | -0.01187 | -0.01197 | -0.011978 | -0.011399 | -0.011197 | -0.011282 | -0.011168 | -0.010757 | -0.011069 | -0.011209 | -0.010918 | -0.011378 | -0.011495 | -0.011751 | -0.011571 | -0.010519 | -0.009578 | -0.008324 | -0.006783 | -0.005565 | -0.00416 | -0.002439 | -2.5e-05 | 0.001269 | 0.002291 | 0.005202 | 0.00924 | 0.012181 | 0.014271 | 0.015876 | 0.017091 | 0.018392 | 0.02205 | 0.027356 | 0.031085 | 0.032538 | 0.033251 | 0.03431 | 0.035751 | 0.036683 | 0.036295 | 0.036076 | 0.036203 | 0.038294 | 0.040141 | 0.039759 | 0.035928 | 0.028779 | 0.027528 | 0.033904 | 0.042353 | 0.050937 | 0.058346 | 0.060561 | 0.060111 | 0.057704 | 0.054934 | 0.049702 | 0.043063 | 0.03622 | 0.0293 | 0.022931 | 0.017184 | 0.010794 | 0.004027 | -0.001899 | -0.006979 | -0.0111 | -0.013345 | -0.014133 | -0.014687 | -0.014599 | -0.014379 | -0.0146 | -0.014912 | -0.014898 | -0.014771 | -0.015015 | -0.015431 | -0.015569 | -0.015509 | -0.015752 | -0.015851 | -0.015505 | -0.015315 | -0.015352 | -0.015534 | -0.015366 | -0.015458 | -0.015856 | -0.016035 | -0.016164 | -0.016239 | -0.016131 | -0.015829 | -0.015915 | -0.016334 | -0.016465 | -0.016169 | -0.015957 | -0.016168 | -0.016131 | -0.015783 | -0.015707 | -0.015981 | -0.016005 | -0.016153 | -0.016372 | -0.016126 | -0.016334 | -0.01661 | -0.016772 | -0.01681 | -0.017037 | -0.016932 | -0.016632 | -0.016416 | -0.016605 | -0.017044 | -0.017141 | -0.016993 | -0.016696 | -0.016601 | -0.016448 | -0.016496 | -0.017009 | -0.01712 | -0.01733 | -0.017268 | -0.017607 | -0.017448 | -0.01691 | -0.017026 | -0.017718 | -0.017978 | -0.017363 | -0.017441 | -0.017792 | -0.017873 | -0.017884 | -0.017919 | -0.018119 | -0.018285 | -0.018119 | -0.017732 | -0.018298 | -0.018253 | -0.018018 | -0.018334 | -0.018839 | -0.018831 | -0.018434 | -0.018434 | -0.018703 | -0.018736 | -0.018647 | -0.01841 | -0.018447 | -0.01861 | -0.018676 | -0.018421 | -0.018404 | -0.018591 | -0.018723 | -0.018807 | -0.018723 | -0.018902 | -0.01932 | -0.019209 | -0.019009 | -0.019323 | -0.019127 | -0.018742 | -0.018722 | -0.018609 | -0.018707 | -0.018867 | -0.018676 | -0.018455 | -0.018552 | -0.018609 | -0.018939 | -0.019145 | -0.018489 | -0.01836 | -0.018702 | -0.019027 | -0.018773 | -0.018273 | -0.018372 | -0.018528 | -0.018775 | -0.018742 | -0.018372 | -0.01838 | -0.018557 | -0.018541 | -0.018315 | -0.01818 | -0.018058 | -0.018013 | -0.017921 | -0.017816 | -0.017822 | -0.017948 | -0.018087 | -0.017826 | -0.01759 | -0.017647 | -0.017877 | -0.017963 | -0.018 | -0.017836 | -0.01761 | -0.017718 | -0.017749 | -0.017602 | -0.017633 | -0.017516 | -0.017465 | -0.017646 | -0.017686 | -0.017686 | -0.0177 | -0.017623 | -0.017783 | -0.017776 | -0.017955 | -0.01809 | -0.018189 | -0.018113 | -0.017983 | -0.018007 | -0.017886 | -0.018099 | -0.018423 | -0.018359 | -0.018161 | -0.018324 | -0.018191 | -0.017981 | -0.018131 | -0.018358 | -0.018468 | -0.018557 | -0.018723 | -0.01883 | -0.018737 | -0.018604 | -0.018612 | -0.018814 | -0.018987 | -0.019357 | -0.019257 | -0.018909 | -0.018762 | -0.018663 | -0.01889 | -0.019136 | -0.019054 | -0.019269 | -0.019226 | -0.019159 | -0.018932 | -0.019054 | -0.019237 | -0.019072 | -0.018929 | -0.018699 | -0.018835 | -0.019062 | -0.019128 | -0.019058 | -0.019007 | -0.018831 | -0.019215 | -0.019213 | -0.018606 | -0.018611 | -0.018714 | -0.018579 | -0.018566 | -0.018667 | -0.018712 | -0.018588 | -0.01812 | -0.017648 | -0.017746 | -0.018106 | -0.017961 | -0.017737 | -0.017957 | -0.017951 | -0.0174 | -0.017311 | -0.017242 | -0.016923 | -0.016586 | -0.016203 | -0.015845 | -0.015811 | -0.015671 | -0.015478 | -0.015053 | -0.014401 | -0.013844 | -0.013109 | -0.012789 | -0.012491 | -0.011818 | -0.0114 | -0.011237 | -0.010535 | -0.010061 | -0.009921 | -0.009579 | -0.009496 | -0.009297 | -0.009233 | -0.009058 | -0.008615 | -0.008814 | -0.008875 | -0.0091 | -0.009315 | -0.009156 | -0.00926 | -0.009562 | -0.009365 | -0.009016 | -0.009492 | -0.01033 | -0.010725 | -0.010269 | -0.009902 | -0.009928 | -0.010358 | -0.010634 | -0.011222 | -0.011996 | -0.012513 | -0.012854 | -0.012845 | -0.012724 | -0.013129 | -0.013804 | -0.014228 | -0.014592 | -0.014958 | -0.015209 | -0.015954 | -0.01635 | -0.016452 | -0.017501 | -0.018323 | -0.018353 | -0.01876 | -0.019447 | -0.019998 | -0.020648 | -0.021507 | -0.02197 | -0.022286 | -0.022614 | -0.023143 | -0.023284 | -0.023548 | -0.023377 | -0.023417 | -0.023561 | -0.023633 | -0.023381 | -0.023653 | -0.02412 | -0.023962 | -0.024156 | -0.024904 | -0.025329 | -0.025753 | -0.025846 | -0.026111 | -0.026293 | -0.026586 | -0.027043 | -0.027172 | -0.027192 | -0.027175 | -0.027226 | -0.027604 | -0.028245 | -0.028107 | -0.027718 | -0.028045 | -0.028416 | -0.028839 | -0.029181 | -0.028919 | -0.028493 | -0.028287 | -0.028083 | -0.027999 | -0.027618 | -0.027938 | -0.028424 | -0.028325 | -0.028538 | -0.028453 | -0.028332 | -0.028298 | -0.027993 | -0.027853 | -0.027912 | -0.027713 | -0.027381 | -0.027326 | -0.027187 | -0.026837 | -0.02677 | -0.026894 | -0.026334 | -0.025934 | -0.026428 | -0.026792 | -0.026501 | -0.02621 | -0.025995 | -0.025573 | -0.024924 | -0.024509 | -0.024901 | -0.024856 | -0.024191 | -0.023879 | -0.023527 | -0.023224 | -0.02322 | -0.023329 | -0.022952 | -0.022051 | -0.022135 | -0.022472 | -0.022152 | -0.021404 | -0.020659 | -0.021054 | -0.02082 | -0.020546 | -0.020359 | -0.019694 | -0.019366 | -0.019311 | -0.019125 | -0.019339 | -0.019315 | -0.019213 | -0.018706 | -0.018335 | -0.017934 | -0.017658 | -0.017753 | -0.017598 | -0.017251 | -0.016828 | -0.016485 | -0.016302 | -0.016191 | -0.016014 | -0.015656 | -0.015202 | -0.01483 | -0.014851 | -0.014714 | -0.014258 | -0.014099 | -0.013633 | -0.013105 | -0.01344 | -0.013388 | -0.012364 | -0.012089 | -0.011992 | -0.011788 | -0.011612 | -0.011437 | -0.011113 | -0.010484 | -0.010083 | -0.00992 | -0.009741 | -0.009754 | -0.009263 | -0.009061 | -0.009509 | -0.009647 | -0.009378 | -0.008853 | -0.008446 | -0.00853 | -0.008654 | -0.00826 | -0.008411 | -0.008342 | -0.00766 | -0.006975 | -0.006875 | -0.006854 | -0.006586 | -0.006549 | -0.006931 | -0.006441 | -0.006076 | -0.005996 | -0.005904 | -0.005639 | -0.005689 | -0.006084 | -0.005903 | -0.005721 | -0.005478 | -0.005414 | -0.00511 | -0.004682 | -0.00496 | -0.004958 | -0.005208 | -0.00539 | -0.005002 | -0.00482 | -0.004613 | -0.004821 | -0.005427 | -0.005367 | -0.004655 | -0.004885 | -0.005546 | -0.005615 | -0.00555 | -0.005434 | -0.005313 | -0.004819 | -0.004464 | -0.004553 | -0.004884 | -0.005265 | -0.005298 | -0.005579 | -0.005545 | -0.005075 | -0.00571 | -0.006097 | -0.006142 | -0.006216 | -0.006192 | -0.006274 | -0.006992 | -0.006813 | -0.006583 | -0.006319 | -0.006182 | -0.006443 | -0.006889 | -0.007137 | -0.007619 | -0.007882 | -0.008295 | -0.008721 | -0.008841 | -0.008878 | -0.009271 | -0.009519 | -0.009239 | -0.009277 | -0.00948 | -0.009898 | -0.01021 | -0.010396 | -0.011102 | -0.011444 | -0.011398 | -0.011427 | -0.011857 | -0.012607 | -0.012947 | -0.013578 | -0.014238 | -0.01434 | -0.014612 | -0.014207 | -0.01438 | -0.014811 | -0.01515 | -0.015702 | -0.016244 | -0.016767 | -0.017513 | -0.018006 | -0.018886 | -0.019161 | -0.019446 | -0.019338 | -0.019613 | -0.019841 | -0.020563 | -0.020784 | -0.021541 | -0.022337 | -0.023227 | -0.023914 | -0.024208 | -0.024391 | -0.025303 | -0.026109 | -0.026141 | -0.026435 | -0.026745 | -0.026915 | -0.027364 | -0.027397 | -0.028696 | -0.030622 | -0.031181 | -0.03121 | -0.031971 | -0.032592 | -0.032898 | -0.033637 | -0.034815 | -0.03537 | -0.035907 | -0.036417 | -0.037511 | -0.038232 | -0.037916 | -0.038452 | -0.038893 | -0.038673 | -0.040206 | -0.041925 | -0.042326 | -0.042694 | -0.043748 | -0.044588 | -0.045089 | -0.045818 | -0.046363 | -0.045539 | -0.045284 | -0.046664 | -0.048063 | -0.04761 | -0.047932 | -0.050374 | -0.052745 | -0.052752 | -0.052391 | -0.053002 | -0.05218 | -0.051552 | -0.053076 | -0.053208 | -0.054439 | -0.057072 | -0.058252 | -0.057834 | -0.058921 | -0.061098 | -0.06139 | -0.059588 | -0.057392 | -0.057282 | -0.060237 | -0.061869 | -0.062123 | -0.063745 | -0.065512 | -0.066107 | -0.065721 | -0.065498 | -0.063086 | -0.05802 | -0.059539 | -0.065763 | -0.06874 | -0.070016 | -0.07133 | -0.070927 | -0.070039 | -0.07066 | -0.071451 | -0.067596 | -0.062885 | -0.066858 | -0.070387 | -0.069629 | -0.069339 | -0.070722 | -0.0719 | -0.072774 | -0.074809 | -0.07558 | -0.072238 | -0.07039 | -0.07295 | -0.072065 | -0.072357 | -0.07363 | -0.071829 | -0.072268 | -0.075541 | -0.076635 | -0.075669 | -0.070219 | -0.069633 | -0.075368 | -0.076887 | -0.079452 | -0.081724 | -0.082783 | -0.082158 | -0.082289 | -0.080923 | -0.073026 | -0.067187 | -0.072293 | -0.080116 | -0.079902 | -0.079903 | -0.08349 | -0.084725 | -0.085137 | -0.086642 | -0.086759 | -0.081154 | -0.075977 | -0.080785 | -0.077979 | -0.073482 | -0.078998 | -0.081776 | -0.083701 | -0.084335 | -0.084125 | -0.080191 | -0.075773 | -0.078131 | -0.082525 | -0.083299 | -0.084415 | -0.085313 | -0.083284 | -0.083058 | -0.083718 | -0.083701 | -0.081274 | -0.077939 | -0.079302 | -0.083679 | -0.085512 | -0.084633 | -0.083003 | -0.08115 | -0.080086 | -0.07987 | -0.08257 | -0.084035 | -0.081473 | -0.075984 | -0.072458 | -0.078514 | -0.083105 | -0.085259 | -0.080207 | -0.080833 | -0.085285 | -0.082118 | -0.078224 | -0.082453 | -0.087996 | -0.087838 | -0.085554 | -0.087619 | -0.089691 | -0.087802 | -0.087678 | -0.087579 | -0.087655 | -0.090032 | -0.091154 | -0.09167 | -0.089533 | -0.088651 | -0.090742 | -0.089791 | -0.090963 | -0.092833 | -0.093522 | -0.094579 | -0.0938 | -0.090499 | -0.090544 | -0.089874 | -0.084953 | -0.08843 | -0.089744 | -0.089065 | -0.092644 | -0.09482 | -0.095443 | -0.091337 | -0.08938 | -0.09007 | -0.084648 | -0.087577 | -0.092056 | -0.092733 | -0.094356 | -0.093727 | -0.09245 | -0.092521 | -0.089163 | -0.085295 | -0.086299 | -0.090081 | -0.091972 | -0.093872 | -0.094409 | -0.094494 | -0.090661 | -0.082508 | -0.086643 | -0.091741 | -0.094908 | -0.093929 | -0.090662 | -0.089937 | -0.092899 | -0.089101 | -0.088145 | -0.090892 | -0.09227 | -0.096201 | -0.094626 | -0.090051 | -0.092567 | -0.091442 | -0.091417 | -0.096277 | -0.09476 | -0.0939 | -0.097043 | -0.098212 | -0.095016 | -0.091475 | -0.089772 | -0.089123 | -0.092421 | -0.096986 | -0.098855 | -0.099562 | -0.099806 | -0.097896 | -0.095675 | -0.096447 | -0.09789 | -0.097473 | -0.096454 | -0.099118 | -0.099304 | -0.097199 | -0.0966 | -0.099051 | -0.100344 | -0.100824 | -0.100664 | -0.098575 | -0.09842 | -0.09931 | -0.097875 | -0.098502 | -0.100534 | -0.101633 | -0.101377 | -0.101266 | -0.101733 | -0.101859 | -0.101971 | -0.102746 | -0.102751 | -0.102396 | -0.102616 | -0.103326 | -0.10305 | -0.103253 | -0.103953 | -0.103731 | -0.103168 | -0.103587 | -0.104221 | -0.104737 | -0.103992 | -0.103206 | -0.103359 | -0.104325 | -0.105011 | -0.105853
0 | 9 | Xylan | 0.098265 | 0.094847 | 0.094313 | 0.089535 | 0.092668 | 0.096871 | 0.09015 | 0.087395 | 0.090555 | 0.088725 | 0.085689 | 0.088659 | 0.088081 | 0.086954 | 0.087099 | 0.092032 | 0.098937 | 0.102855 | 0.104854 | 0.100148 | 0.097723 | 0.099112 | 0.100936 | 0.103894 | 0.104485 | 0.103706 | 0.102962 | 0.104158 | 0.103671 | 0.101133 | 0.099243 | 0.097382 | 0.094111 | 0.091705 | 0.094635 | 0.108734 | 0.109044 | 0.096418 | 0.09129 | 0.091197 | 0.091124 | 0.09299 | 0.093946 | 0.091142 | 0.088733 | 0.089183 | 0.090984 | 0.090343 | 0.08855 | 0.08678 | 0.085285 | 0.08399 | 0.082716 | 0.081255 | 0.079849 | 0.079008 | 0.077923 | 0.076863 | 0.076695 | 0.076622 | 0.076122 | 0.076382 | 0.077452 | 0.075784 | 0.074172 | 0.073998 | 0.073541 | 0.072415 | 0.071468 | 0.071616 | 0.070921 | 0.070595 | 0.070729 | 0.070603 | 0.070843 | 0.071003 | 0.071208 | 0.071485 | 0.072668 | 0.073725 | 0.074191 | 0.074948 | 0.075699 | 0.074333 | 0.072393 | 0.070756 | 0.068716 | 0.067572 | 0.067532 | 0.065375 | 0.06332 | 0.062918 | 0.062453 | 0.062172 | 0.061561 | 0.060706 | 0.060091 | 0.060617 | 0.060576 | 0.06013 | 0.060165 | 0.060982 | 0.061116 | 0.060943 | 0.061989 | 0.061868 | 0.061621 | 0.061221 | 0.061082 | 0.060599 | 0.060707 | 0.061244 | 0.061507 | 0.06088 | 0.060883 | 0.060607 | 0.060552 | 0.060683 | 0.060565 | 0.061128 | 0.061756 | 0.062699 | 0.062661 | 0.062988 | 0.064495 | 0.065013 | 0.064663 | 0.064623 | 0.06561 | 0.065991 | 0.066468 | 0.067396 | 0.067565 | 0.067471 | 0.067887 | 0.069586 | 0.070799 | 0.071869 | 0.073735 | 0.075163 | 0.075518 | 0.075594 | 0.076396 | 0.077953 | 0.079305 | 0.081795 | 0.085723 | 0.089939 | 0.093655 | 0.098002 | 0.10272 | 0.106504 | 0.107805 | 0.107846 | 0.106642 | 0.102783 | 0.098174 | 0.095089 | 0.091939 | 0.088467 | 0.085458 | 0.084437 | 0.085247 | 0.086217 | 0.087023 | 0.088437 | 0.090637 | 0.093447 | 0.096349 | 0.099298 | 0.101699 | 0.103306 | 0.105031 | 0.106376 | 0.107523 | 0.108516 | 0.109378 | 0.110159 | 0.111113 | 0.112607 | 0.114831 | 0.117154 | 0.119667 | 0.123347 | 0.127272 | 0.130938 | 0.134542 | 0.138311 | 0.142138 | 0.145644 | 0.148451 | 0.150626 | 0.152494 | 0.153852 | 0.155121 | 0.156014 | 0.156297 | 0.155999 | 0.154991 | 0.153815 | 0.152911 | 0.152003 | 0.150883 | 0.14935 | 0.147788 | 0.146668 | 0.146415 | 0.147377 | 0.149516 | 0.151928 | 0.155157 | 0.159622 | 0.163888 | 0.168093 | 0.172266 | 0.17554 | 0.17803 | 0.179818 | 0.181462 | 0.183151 | 0.18532 | 0.187246 | 0.188545 | 0.18902 | 0.188882 | 0.18789 | 0.186221 | 0.183454 | 0.179594 | 0.175503 | 0.170903 | 0.165479 | 0.159752 | 0.153643 | 0.148006 | 0.143553 | 0.139872 | 0.136879 | 0.134843 | 0.133426 | 0.13259 | 0.132047 | 0.131662 | 0.130182 | 0.12886 | 0.127368 | 0.12546 | 0.123367 | 0.12078 | 0.118221 | 0.115525 | 0.112638 | 0.10981 | 0.107088 | 0.104488 | 0.101979 | 0.099598 | 0.097049 | 0.094808 | 0.092442 | 0.090883 | 0.090116 | 0.089718 | 0.089291 | 0.088545 | 0.08731 | 0.085996 | 0.084314 | 0.082008 | 0.079672 | 0.077265 | 0.074725 | 0.071954 | 0.069295 | 0.066615 | 0.06397 | 0.061621 | 0.059816 | 0.058534 | 0.057665 | 0.05754 | 0.057827 | 0.058058 | 0.058427 | 0.059132 | 0.06034 | 0.061359 | 0.062511 | 0.063357 | 0.063682 | 0.063678 | 0.063064 | 0.061856 | 0.060135 | 0.05728 | 0.05368 | 0.05012 | 0.046549 | 0.042614 | 0.038543 | 0.035119 | 0.032037 | 0.02956 | 0.027972 | 0.026947 | 0.026582 | 0.026806 | 0.027375 | 0.028114 | 0.029477 | 0.030813 | 0.032156 | 0.033437 | 0.034473 | 0.035414 | 0.036179 | 0.036358 | 0.036838 | 0.037224 | 0.037273 | 0.037914 | 0.038672 | 0.039449 | 0.04078 | 0.04227 | 0.043977 | 0.046388 | 0.049158 | 0.051473 | 0.053397 | 0.054817 | 0.056008 | 0.05713 | 0.057611 | 0.05724 | 0.056482 | 0.056075 | 0.055377 | 0.054382 | 0.05335 | 0.052093 | 0.050995 | 0.050087 | 0.048364 | 0.046583 | 0.04537 | 0.044522 | 0.043649 | 0.042562 | 0.040924 | 0.039559 | 0.038695 | 0.038346 | 0.038177 | 0.037554 | 0.037324 | 0.037988 | 0.038345 | 0.037864 | 0.038027 | 0.038644 | 0.039082 | 0.039107 | 0.039429 | 0.039997 | 0.040446 | 0.040821 | 0.041353 | 0.041668 | 0.04302 | 0.044293 | 0.044566 | 0.045162 | 0.044962 | 0.043925 | 0.043354 | 0.042936 | 0.042861 | 0.043068 | 0.043073 | 0.04302 | 0.044396 | 0.047748 | 0.051144 | 0.049748 | 0.046254 | 0.045535 | 0.04582 | 0.046085 | 0.046197 | 0.046486 | 0.047202 | 0.047056 | 0.046951 | 0.048927 | 0.052172 | 0.050693 | 0.047453 | 0.047797 | 0.048328 | 0.048971 | 0.051512 | 0.050573 | 0.04822 | 0.046754 | 0.04478 | 0.043316 | 0.043765 | 0.044849 | 0.041167 | 0.038833 | 0.040515 | 0.043194 | 0.042418 | 0.041144 | 0.038073 | 0.036907 | 0.038357 | 0.037667 | 0.036793 | 0.037372 | 0.037249 | 0.037103 | 0.040159 | 0.044466 | 0.042041 | 0.038339 | 0.038848 | 0.037033 | 0.035954 | 0.036623 | 0.035987 | 0.035903 | 0.038123 | 0.037257 | 0.032425 | 0.030624 | 0.03016 | 0.030455 | 0.031845 | 0.031334 | 0.030073 | 0.03117 | 0.034509 | 0.040544 | 0.038372 | 0.031869 | 0.029487 | 0.030669 | 0.028843 | 0.026267 | 0.027128 | 0.031325 | 0.029991 | 0.025384 | 0.020405 | 0.017611 | 0.016754 | 0.015167 | 0.01601 | 0.019525 | 0.02306 | 0.018933 | 0.013583 | 0.014715 | 0.017051 | 0.015591 | 0.013565 | 0.012991 | 0.01664 | 0.029278 | 0.028499 | 0.02109 | 0.016934 | 0.016935 | 0.020511 | 0.019795 | 0.020815 | 0.022756 | 0.019493 | 0.018966 | 0.01648 | 0.013472 | 0.014683 | 0.016896 | 0.014394 | 0.015338 | 0.022403 | 0.024493 | 0.021658 | 0.018181 | 0.013222 | 0.014335 | 0.014719 | 0.013721 | 0.015853 | 0.018443 | 0.024967 | 0.017006 | 0.012088 | 0.011735 | 0.011241 | 0.012455 | 0.012833 | 0.010533 | 0.011503 | 0.013915 | 0.011785 | 0.009288 | 0.009104 | 0.009234 | 0.008842 | 0.0088 | 0.009544 | 0.010082 | 0.010645 | 0.010838 | 0.01012 | 0.010023 | 0.010798 | 0.011275 | 0.011712 | 0.012495 | 0.012711 | 0.012099 | 0.012099 | 0.013744 | 0.015743 | 0.014396 | 0.014213 | 0.016559 | 0.016918 | 0.015441 | 0.015124 | 0.014046 | 0.014583 | 0.017795 | 0.021664 | 0.018664 | 0.015736 | 0.015055 | 0.016215 | 0.020057 | 0.022429 | 0.018755 | 0.019079 | 0.023484 | 0.01881 | 0.014334 | 0.013146 | 0.014365 | 0.01466 | 0.012616 | 0.013645 | 0.01742 | 0.01741 | 0.014554 | 0.014175 | 0.01334 | 0.012921 | 0.015555 | 0.018165 | 0.021682 | 0.016402 | 0.014407 | 0.013444 | 0.011248 | 0.012263 | 0.016856 | 0.019661 | 0.020354 | 0.018671 | 0.017313 | 0.018226 | 0.016926 | 0.015739 | 0.01617 | 0.01898 | 0.024821 | 0.028168 | 0.024249 | 0.019847 | 0.019372 | 0.018723 | 0.017652 | 0.019449 | 0.022236 | 0.023961 | 0.024365 | 0.019224 | 0.017449 | 0.016986 | 0.016403 | 0.016506 | 0.01559 | 0.01675 | 0.017115 | 0.013337 | 0.008529 | 0.007974 | 0.008788 | 0.007753 | 0.007955 | 0.006337 | 0.00431 | 0.005832 | 0.008006 | 0.009201 | 0.009332 | 0.006867 | 0.005245 | 0.005019 | 0.006065 | 0.005028 | 0.004533 | 0.003692 | 0.003532 | 0.006319 | 0.0085 | 0.006582 | 0.00566 | 0.00517 | 0.00556 | 0.006177 | 0.004448 | 0.002759 | 0.00292 | 0.003648 | 0.004279 | 0.00286 | 0.001838 | 0.002223 | 0.001371 | 0.001201 | 0.002503 | 0.003867 | 0.003325 | 0.00434 | 0.004556 | 0.001935 | 0.001216 | 0.00155 | 0.000893 | 0.000342 | 0.002562 | 0.005052 | 0.003938 | 0.002591 | 0.001058 | -0.000169 | -0.00033 | -0.000433 | 0.000158 | 0.000504 | 0.000305 | -0.000269 | 0.000982 | 0.003927 | 0.004138 | 0.001095 | -0.00064 | -0.001265 | -0.001457 | -0.00144 | -0.001492 | -0.001545 | -0.001417 | -0.001129 | -0.000179 | -0.000492 | -0.001181 | -0.000148 | -0.000631 | -0.001909 | -0.002105 | -0.002061 | -0.001984 | -0.001839 | -0.001232 | -0.001129 | -0.001853 | -0.002579 | -0.002823 | -0.001884 | -0.001917 | -0.001302 | -0.000522 | -0.002303 | -0.00346 | -0.003611 | -0.003062 | -0.003655 | -0.005059 | -0.005412 | -0.004348 | -0.002876 | -0.001545 | -0.002476 | -0.003903 | -0.005561 | -0.005506 | -0.004993 | -0.005748 | -0.006525 | -0.006489 | -0.006292 | -0.006341 | -0.007091 | -0.006347 | -0.005756 | -0.006752 | -0.007475 | -0.008317 | -0.008427 | -0.008023 | -0.006384 | -0.005883 | -0.006227 | -0.0066 | -0.006331 | -0.005695 | -0.005292 | -0.004477 | -0.006077 | -0.007871 | -0.00775 | -0.007273 | -0.006991 | -0.007106 | -0.007307 | -0.006794 | -0.007388 | -0.00807 | -0.0083 | -0.006783 | -0.005512 | -0.00653 | -0.007839 | -0.00833 | -0.008849 | -0.00885 | -0.008439 | -0.007999 | -0.008064 | -0.00864 | -0.009023 | -0.007829 | -0.006814 | -0.007333 | -0.008007 | -0.007776 | -0.008102 | -0.008542 | -0.008346 | -0.008197 | -0.007244 | -0.007309 | -0.007534 | -0.007304 | -0.006802 | -0.005901 | -0.006654 | -0.007258 | -0.007138 | -0.007322 | -0.007603 | -0.007488 | -0.007085 | -0.007029 | -0.006907 | -0.006451 | -0.006729 | -0.006914 | -0.006615 | -0.006963 | -0.007695 | -0.007777 | -0.007243 | -0.007037 | -0.007332 | -0.007235 | -0.007319 | -0.007624 | -0.007384 | -0.007082 | -0.007541 | -0.008055 | -0.007923 | -0.00759 | -0.007341 | -0.007893 | -0.008906 | -0.0084 | -0.007975 | -0.008583 | -0.008969 | -0.00939 | -0.009427 | -0.009347 | -0.010519 | -0.01115 | -0.011066 | -0.010952 | -0.01103 | -0.011432 | -0.011644 | -0.01175 | -0.012546 | -0.013086 | -0.012985 | -0.013101 | -0.012812 | -0.011925 | -0.011883 | -0.013602 | -0.013719 | -0.013115 | -0.012608 | -0.012469 | -0.012995 | -0.013054 | -0.01291 | -0.012759 | -0.012971 | -0.012878 | -0.012023 | -0.011965 | -0.0128 | -0.012537 | -0.012482 | -0.012571 | -0.01253 | -0.012505 | -0.012032 | -0.012333 | -0.012594 | -0.012667 | -0.012821 | -0.012775 | -0.01207 | -0.011831 | -0.011971 | -0.011617 | -0.011418 | -0.011878 | -0.011996 | -0.011952 | -0.012024 | -0.0118 | -0.011762 | -0.011963 | -0.012093 | -0.012197 | -0.011931 | -0.011333 | -0.010581 | -0.010445 | -0.010594 | -0.010858 | -0.010813 | -0.010673 | -0.010401 | -0.009995 | -0.010347 | -0.010264 | -0.009447 | -0.008859 | -0.009425 | -0.009456 | -0.00912 | -0.009449 | -0.009752 | -0.009843 | -0.009608 | -0.00871 | -0.007704 | -0.006281 | -0.004756 | -0.00358 | -0.002207 | -0.000302 | 0.001793 | 0.003194 | 0.004704 | 0.00739 | 0.011267 | 0.014313 | 0.016124 | 0.017582 | 0.018874 | 0.020672 | 0.024254 | 0.028965 | 0.033072 | 0.035112 | 0.035804 | 0.036976 | 0.03873 | 0.039052 | 0.038244 | 0.03849 | 0.038828 | 0.040664 | 0.042661 | 0.042146 | 0.037877 | 0.031019 | 0.03035 | 0.036791 | 0.044838 | 0.05339 | 0.060127 | 0.062407 | 0.062978 | 0.060661 | 0.057554 | 0.051496 | 0.044057 | 0.038199 | 0.031495 | 0.024882 | 0.01876 | 0.012131 | 0.00571 | 0.000228 | -0.004668 | -0.008719 | -0.011076 | -0.011822 | -0.012321 | -0.012711 | -0.01259 | -0.012629 | -0.012503 | -0.012231 | -0.012314 | -0.012488 | -0.012709 | -0.012775 | -0.012769 | -0.013107 | -0.01329 | -0.013148 | -0.013182 | -0.013354 | -0.013456 | -0.013336 | -0.013418 | -0.013574 | -0.013721 | -0.013888 | -0.014061 | -0.013633 | -0.013397 | -0.01374 | -0.014034 | -0.014052 | -0.013817 | -0.013826 | -0.013959 | -0.01402 | -0.01394 | -0.013956 | -0.013923 | -0.013764 | -0.01398 | -0.014211 | -0.014253 | -0.014132 | -0.014116 | -0.014495 | -0.014611 | -0.014733 | -0.014872 | -0.014606 | -0.014606 | -0.014674 | -0.014547 | -0.014607 | -0.014748 | -0.014624 | -0.014678 | -0.014635 | -0.014624 | -0.014961 | -0.015417 | -0.015634 | -0.01518 | -0.015204 | -0.015633 | -0.015388 | -0.015139 | -0.015561 | -0.015695 | -0.015047 | -0.015286 | -0.015772 | -0.015835 | -0.015842 | -0.015693 | -0.015416 | -0.015618 | -0.015962 | -0.015633 | -0.016182 | -0.016322 | -0.016067 | -0.016471 | -0.016682 | -0.016425 | -0.016221 | -0.016315 | -0.016528 | -0.016471 | -0.016195 | -0.016385 | -0.016844 | -0.016879 | -0.016633 | -0.016476 | -0.016376 | -0.016505 | -0.01672 | -0.016924 | -0.01661 | -0.016607 | -0.016767 | -0.016671 | -0.016662 | -0.016915 | -0.01693 | -0.016859 | -0.016995 | -0.016869 | -0.016709 | -0.016629 | -0.016452 | -0.016315 | -0.016136 | -0.016043 | -0.016467 | -0.016704 | -0.016158 | -0.015843 | -0.015982 | -0.016274 | -0.016026 | -0.015633 | -0.015721 | -0.016006 | -0.016168 | -0.01605 | -0.01585 | -0.015684 | -0.015549 | -0.015569 | -0.015483 | -0.015435 | -0.015286 | -0.015206 | -0.015399 | -0.01549 | -0.015354 | -0.015406 | -0.015292 | -0.014868 | -0.014686 | -0.014728 | -0.014811 | -0.014757 | -0.014562 | -0.014418 | -0.014716 | -0.014999 | -0.014804 | -0.014757 | -0.014795 | -0.014688 | -0.014593 | -0.014614 | -0.014769 | -0.014846 | -0.014729 | -0.01477 | -0.014857 | -0.01502 | -0.015204 | -0.0151 | -0.015155 | -0.015172 | -0.015138 | -0.015006 | -0.01488 | -0.014934 | -0.015419 | -0.01538 | -0.015372 | -0.015958 | -0.015833 | -0.015267 | -0.015217 | -0.015137 | -0.015134 | -0.0153 | -0.015678 | -0.015963 | -0.015805 | -0.015506 | -0.015516 | -0.015855 | -0.015822 | -0.01585 | -0.01585 | -0.015846 | -0.01595 | -0.015923 | -0.016005 | -0.016038 | -0.015824 | -0.015927 | -0.01621 | -0.01627 | -0.015858 | -0.015838 | -0.016207 | -0.016224 | -0.015727 | -0.015416 | -0.015721 | -0.015836 | -0.015784 | -0.015834 | -0.015743 | -0.01555 | -0.015651 | -0.015655 | -0.015564 | -0.015666 | -0.015605 | -0.015347 | -0.015311 | -0.015378 | -0.01533 | -0.015294 | -0.015004 | -0.014882 | -0.014889 | -0.014878 | -0.014836 | -0.014814 | -0.014829 | -0.014537 | -0.014118 | -0.014294 | -0.014305 | -0.013854 | -0.013539 | -0.013497 | -0.013206 | -0.012881 | -0.012399 | -0.011932 | -0.011852 | -0.011092 | -0.010097 | -0.009677 | -0.009889 | -0.009343 | -0.008554 | -0.008598 | -0.008163 | -0.007085 | -0.006625 | -0.00647 | -0.005924 | -0.005863 | -0.005919 | -0.005645 | -0.005429 | -0.005121 | -0.005252 | -0.005217 | -0.005205 | -0.00538 | -0.005337 | -0.005576 | -0.005698 | -0.005465 | -0.005596 | -0.006153 | -0.006659 | -0.00662 | -0.006437 | -0.006626 | -0.006652 | -0.006885 | -0.007407 | -0.007945 | -0.008428 | -0.008707 | -0.009153 | -0.009593 | -0.009592 | -0.009937 | -0.010607 | -0.010552 | -0.01054 | -0.011043 | -0.011562 | -0.012306 | -0.012668 | -0.013225 | -0.014276 | -0.015246 | -0.015411 | -0.01559 | -0.01634 | -0.017123 | -0.017642 | -0.018576 | -0.019362 | -0.01941 | -0.019293 | -0.019655 | -0.019802 | -0.020128 | -0.020139 | -0.020022 | -0.020026 | -0.020128 | -0.020398 | -0.020852 | -0.020854 | -0.02083 | -0.021239 | -0.021625 | -0.021964 | -0.02229 | -0.022371 | -0.022556 | -0.023063 | -0.023551 | -0.02376 | -0.024113 | -0.024464 | -0.024382 | -0.024124 | -0.024242 | -0.025076 | -0.025179 | -0.02492 | -0.025171 | -0.025748 | -0.026178 | -0.026371 | -0.02617 | -0.025908 | -0.025724 | -0.025374 | -0.025286 | -0.025139 | -0.025563 | -0.025958 | -0.025684 | -0.025922 | -0.025937 | -0.025496 | -0.025328 | -0.025087 | -0.025159 | -0.024916 | -0.024573 | -0.024176 | -0.024043 | -0.02425 | -0.024333 | -0.024233 | -0.024038 | -0.023242 | -0.02287 | -0.023367 | -0.023606 | -0.023659 | -0.023379 | -0.022659 | -0.02181 | -0.021584 | -0.021519 | -0.021617 | -0.02147 | -0.021281 | -0.021108 | -0.020736 | -0.02005 | -0.019991 | -0.020277 | -0.019855 | -0.019088 | -0.019303 | -0.019361 | -0.019109 | -0.018852 | -0.018248 | -0.018378 | -0.018101 | -0.017442 | -0.017071 | -0.016644 | -0.016565 | -0.0162 | -0.015574 | -0.015759 | -0.016014 | -0.015802 | -0.015553 | -0.01514 | -0.015096 | -0.014965 | -0.014631 | -0.01437 | -0.014252 | -0.014073 | -0.013754 | -0.013092 | -0.012401 | -0.012277 | -0.012013 | -0.011823 | -0.011463 | -0.011194 | -0.010934 | -0.010509 | -0.010584 | -0.010609 | -0.009742 | -0.009419 | -0.009592 | -0.009333 | -0.008993 | -0.008708 | -0.008306 | -0.008011 | -0.007818 | -0.007431 | -0.007166 | -0.007386 | -0.006586 | -0.00621 | -0.006452 | -0.006135 | -0.005483 | -0.005352 | -0.005863 | -0.006006 | -0.005381 | -0.00471 | -0.004552 | -0.00491 | -0.004568 | -0.004375 | -0.004331 | -0.003918 | -0.003562 | -0.003386 | -0.003394 | -0.003317 | -0.003383 | -0.00358 | -0.003425 | -0.003042 | -0.002885 | -0.003041 | -0.002577 | -0.002349 | -0.002352 | -0.002254 | -0.002552 | -0.002712 | -0.002291 | -0.001929 | -0.002039 | -0.002316 | -0.001893 | -0.001941 | -0.001766 | -0.001386 | -0.002035 | -0.002271 | -0.001772 | -0.0016 | -0.001455 | -0.001309 | -0.001551 | -0.001881 | -0.002147 | -0.002542 | -0.002503 | -0.002198 | -0.001822 | -0.001646 | -0.001775 | -0.001494 | -0.002058 | -0.002565 | -0.002334 | -0.002317 | -0.002562 | -0.003164 | -0.003334 | -0.003282 | -0.003543 | -0.003483 | -0.003439 | -0.003318 | -0.003332 | -0.00325 | -0.003021 | -0.003457 | -0.003892 | -0.004133 | -0.004096 | -0.004093 | -0.004471 | -0.004726 | -0.00489 | -0.005629 | -0.00584 | -0.006075 | -0.006575 | -0.006451 | -0.006192 | -0.006418 | -0.006923 | -0.007459 | -0.008087 | -0.008823 | -0.008874 | -0.008971 | -0.009313 | -0.009565 | -0.010119 | -0.010697 | -0.01079 | -0.011032 | -0.011591 | -0.011812 | -0.011289 | -0.011384 | -0.012165 | -0.013054 | -0.01347 | -0.013907 | -0.014233 | -0.014757 | -0.015828 | -0.016682 | -0.016726 | -0.017197 | -0.017357 | -0.017544 | -0.017992 | -0.018672 | -0.018841 | -0.019578 | -0.020221 | -0.020766 | -0.021322 | -0.021639 | -0.022013 | -0.02292 | -0.023504 | -0.023761 | -0.024172 | -0.024638 | -0.025009 | -0.025532 | -0.025423 | -0.026963 | -0.02871 | -0.029256 | -0.029326 | -0.029692 | -0.030301 | -0.030969 | -0.031576 | -0.032317 | -0.032982 | -0.034174 | -0.034768 | -0.036003 | -0.036726 | -0.036213 | -0.036369 | -0.036689 | -0.036537 | -0.037943 | -0.039792 | -0.039964 | -0.04028 | -0.041662 | -0.042914 | -0.043614 | -0.043816 | -0.044369 | -0.04362 | -0.043061 | -0.044396 | -0.04589 | -0.045702 | -0.046111 | -0.048508 | -0.050797 | -0.051162 | -0.051164 | -0.051464 | -0.050436 | -0.050082 | -0.051759 | -0.052486 | -0.05369 | -0.056243 | -0.057515 | -0.056653 | -0.057096 | -0.058863 | -0.059467 | -0.057991 | -0.055841 | -0.056552 | -0.060283 | -0.061224 | -0.060564 | -0.062376 | -0.064571 | -0.064774 | -0.064004 | -0.063324 | -0.06052 | -0.055247 | -0.056708 | -0.063852 | -0.067193 | -0.068253 | -0.069553 | -0.069249 | -0.06882 | -0.069506 | -0.069908 | -0.066332 | -0.062096 | -0.066384 | -0.070011 | -0.068031 | -0.067356 | -0.069704 | -0.071234 | -0.071758 | -0.073564 | -0.074347 | -0.070642 | -0.068718 | -0.071366 | -0.070713 | -0.070619 | -0.071259 | -0.070081 | -0.071675 | -0.074561 | -0.075298 | -0.073822 | -0.067887 | -0.06806 | -0.073832 | -0.075211 | -0.077781 | -0.079937 | -0.08102 | -0.08061 | -0.08011 | -0.078335 | -0.071156 | -0.066287 | -0.071069 | -0.078578 | -0.078077 | -0.077903 | -0.082222 | -0.084312 | -0.084787 | -0.08541 | -0.084701 | -0.078833 | -0.073642 | -0.07778 | -0.075066 | -0.07198 | -0.077396 | -0.080232 | -0.082326 | -0.083244 | -0.082796 | -0.078845 | -0.074731 | -0.07714 | -0.08145 | -0.082347 | -0.083102 | -0.083876 | -0.08187 | -0.081538 | -0.082201 | -0.081549 | -0.078666 | -0.075872 | -0.078412 | -0.082937 | -0.084259 | -0.082343 | -0.080092 | -0.078727 | -0.07819 | -0.077666 | -0.080378 | -0.081253 | -0.078638 | -0.07409 | -0.070348 | -0.076225 | -0.080907 | -0.083232 | -0.078567 | -0.079158 | -0.082254 | -0.079081 | -0.076101 | -0.080481 | -0.085783 | -0.085218 | -0.083421 | -0.086367 | -0.088178 | -0.085995 | -0.086563 | -0.087233 | -0.087021 | -0.089129 | -0.090288 | -0.090516 | -0.088453 | -0.087845 | -0.089175 | -0.087688 | -0.088843 | -0.091311 | -0.092156 | -0.092463 | -0.091535 | -0.088917 | -0.089046 | -0.087928 | -0.083285 | -0.087212 | -0.088518 | -0.088037 | -0.091495 | -0.093442 | -0.092978 | -0.089254 | -0.087984 | -0.087986 | -0.083247 | -0.086626 | -0.090354 | -0.090797 | -0.092232 | -0.091753 | -0.089985 | -0.090412 | -0.088397 | -0.084191 | -0.084266 | -0.087961 | -0.089819 | -0.092522 | -0.093479 | -0.0924 | -0.087731 | -0.080394 | -0.084346 | -0.089395 | -0.092921 | -0.092318 | -0.089109 | -0.088432 | -0.091009 | -0.086338 | -0.085692 | -0.089186 | -0.090694 | -0.094889 | -0.093022 | -0.088102 | -0.090553 | -0.089822 | -0.089872 | -0.094831 | -0.093142 | -0.091862 | -0.095506 | -0.096891 | -0.093338 | -0.089277 | -0.087403 | -0.086833 | -0.090877 | -0.095618 | -0.097354 | -0.097869 | -0.098182 | -0.095734 | -0.093664 | -0.094534 | -0.096019 | -0.096135 | -0.095039 | -0.097086 | -0.097326 | -0.095462 | -0.094901 | -0.097645 | -0.098978 | -0.099234 | -0.099034 | -0.097122 | -0.097221 | -0.097973 | -0.096378 | -0.09705 | -0.099221 | -0.100499 | -0.100467 | -0.100707 | -0.100695 | -0.100369 | -0.100675 | -0.101503 | -0.101117 | -0.100645 | -0.101016 | -0.101721 | -0.101599 | -0.101813 | -0.102145 | -0.102263 | -0.101899 | -0.102084 | -0.102726 | -0.103216 | -0.102453 | -0.10226 | -0.102823 | -0.1034 | -0.103801 | -0.104546
0.74 | 10 | Mixture_1_Xyl | 0.242939 | 0.23734 | 0.225008 | 0.221825 | 0.222749 | 0.218771 | 0.21326 | 0.205958 | 0.205679 | 0.203943 | 0.204953 | 0.209133 | 0.214323 | 0.227255 | 0.233232 | 0.233099 | 0.238397 | 0.243636 | 0.249906 | 0.252686 | 0.254711 | 0.256351 | 0.260644 | 0.261897 | 0.263667 | 0.266604 | 0.271686 | 0.271646 | 0.271088 | 0.272311 | 0.274165 | 0.272 | 0.268589 | 0.269172 | 0.276776 | 0.273688 | 0.254621 | 0.256809 | 0.255756 | 0.252623 | 0.247012 | 0.241628 | 0.237676 | 0.235885 | 0.235046 | 0.234343 | 0.234586 | 0.233445 | 0.23243 | 0.232496 | 0.233119 | 0.232736 | 0.231425 | 0.229367 | 0.225593 | 0.224235 | 0.223102 | 0.22039 | 0.216996 | 0.215555 | 0.21426 | 0.212763 | 0.209161 | 0.20511 | 0.203231 | 0.200677 | 0.197064 | 0.194474 | 0.193618 | 0.192974 | 0.19065 | 0.188418 | 0.187565 | 0.187097 | 0.185528 | 0.184177 | 0.18404 | 0.184595 | 0.186244 | 0.186852 | 0.188483 | 0.189144 | 0.189579 | 0.188602 | 0.18644 | 0.182415 | 0.177403 | 0.174147 | 0.171814 | 0.169012 | 0.167338 | 0.165464 | 0.16341 | 0.162396 | 0.161198 | 0.159966 | 0.159644 | 0.159397 | 0.158239 | 0.157062 | 0.156505 | 0.156665 | 0.15612 | 0.15648 | 0.156335 | 0.156693 | 0.15807 | 0.158374 | 0.157526 | 0.157257 | 0.157587 | 0.156995 | 0.15515 | 0.152595 | 0.151438 | 0.150461 | 0.149211 | 0.149068 | 0.148162 | 0.148194 | 0.148891 | 0.149443 | 0.149807 | 0.149554 | 0.14976 | 0.151471 | 0.15316 | 0.154278 | 0.154587 | 0.154904 | 0.15587 | 0.156675 | 0.158199 | 0.160913 | 0.163353 | 0.165633 | 0.168655 | 0.172758 | 0.176745 | 0.180208 | 0.183554 | 0.186334 | 0.189143 | 0.192462 | 0.196257 | 0.20133 | 0.207289 | 0.21391 | 0.222929 | 0.233714 | 0.2455 | 0.25596 | 0.263925 | 0.269051 | 0.268894 | 0.263462 | 0.255153 | 0.244927 | 0.235042 | 0.225453 | 0.219223 | 0.215131 | 0.212052 | 0.212213 | 0.214637 | 0.217307 | 0.221376 | 0.227169 | 0.234839 | 0.242058 | 0.249862 | 0.257007 | 0.262657 | 0.267826 | 0.273025 | 0.277224 | 0.28131 | 0.285567 | 0.290172 | 0.295003 | 0.301689 | 0.308365 | 0.315617 | 0.325114 | 0.335925 | 0.347619 | 0.359836 | 0.371936 | 0.384447 | 0.39651 | 0.408252 | 0.418268 | 0.427102 | 0.435723 | 0.444274 | 0.451837 | 0.458215 | 0.463573 | 0.466645 | 0.466237 | 0.464275 | 0.461735 | 0.459239 | 0.457498 | 0.456834 | 0.456413 | 0.457156 | 0.458654 | 0.460885 | 0.46478 | 0.471013 | 0.477913 | 0.486527 | 0.496032 | 0.506154 | 0.514817 | 0.521232 | 0.526764 | 0.531827 | 0.535644 | 0.539316 | 0.542811 | 0.54496 | 0.544622 | 0.543066 | 0.538545 | 0.531034 | 0.522036 | 0.512619 | 0.501995 | 0.490806 | 0.479599 | 0.467965 | 0.455047 | 0.442489 | 0.43038 | 0.41913 | 0.409005 | 0.399651 | 0.390675 | 0.38215 | 0.374447 | 0.367095 | 0.360442 | 0.354021 | 0.347371 | 0.340902 | 0.333526 | 0.325073 | 0.316625 | 0.309307 | 0.303487 | 0.299311 | 0.295728 | 0.292092 | 0.287948 | 0.283516 | 0.279749 | 0.276344 | 0.273253 | 0.271006 | 0.269216 | 0.267493 | 0.26521 | 0.262202 | 0.25781 | 0.25212 | 0.244215 | 0.235282 | 0.226445 | 0.21792 | 0.20932 | 0.200278 | 0.190724 | 0.181337 | 0.173284 | 0.166742 | 0.161177 | 0.157502 | 0.15594 | 0.156026 | 0.15801 | 0.161388 | 0.165271 | 0.169613 | 0.173999 | 0.178776 | 0.183381 | 0.187092 | 0.189635 | 0.190546 | 0.188483 | 0.183162 | 0.174578 | 0.163784 | 0.151649 | 0.138514 | 0.12556 | 0.113503 | 0.102796 | 0.093618 | 0.08552 | 0.078989 | 0.074477 | 0.071282 | 0.069529 | 0.069579 | 0.070989 | 0.073399 | 0.076441 | 0.080012 | 0.082892 | 0.085275 | 0.08711 | 0.088104 | 0.087967 | 0.086884 | 0.08564 | 0.085131 | 0.085274 | 0.085587 | 0.086109 | 0.087822 | 0.090874 | 0.095094 | 0.100219 | 0.106015 | 0.112248 | 0.118788 | 0.124969 | 0.130201 | 0.134411 | 0.13806 | 0.140733 | 0.141917 | 0.142131 | 0.141557 | 0.139943 | 0.138057 | 0.135985 | 0.133515 | 0.131181 | 0.129232 | 0.126788 | 0.123851 | 0.120718 | 0.118055 | 0.115875 | 0.113535 | 0.111121 | 0.109234 | 0.107627 | 0.106695 | 0.105498 | 0.104166 | 0.103376 | 0.103431 | 0.10398 | 0.104691 | 0.106188 | 0.107878 | 0.109728 | 0.112035 | 0.114552 | 0.117584 | 0.120931 | 0.124318 | 0.127603 | 0.13068 | 0.13334 | 0.13464 | 0.135379 | 0.135487 | 0.133705 | 0.130967 | 0.128933 | 0.127872 | 0.127555 | 0.127926 | 0.12855 | 0.129325 | 0.130436 | 0.132024 | 0.132916 | 0.131597 | 0.130313 | 0.130187 | 0.130272 | 0.130697 | 0.131413 | 0.13247 | 0.133631 | 0.134483 | 0.135453 | 0.137611 | 0.139473 | 0.138381 | 0.137374 | 0.13785 | 0.137764 | 0.138126 | 0.13796 | 0.134839 | 0.131903 | 0.128756 | 0.124695 | 0.120839 | 0.118153 | 0.11418 | 0.10824 | 0.105123 | 0.104349 | 0.103403 | 0.101772 | 0.100311 | 0.09813 | 0.098289 | 0.099396 | 0.099165 | 0.099325 | 0.100193 | 0.101014 | 0.102308 | 0.105002 | 0.107439 | 0.106329 | 0.106722 | 0.107071 | 0.105813 | 0.106081 | 0.10605 | 0.103973 | 0.103053 | 0.102689 | 0.098268 | 0.094914 | 0.093338 | 0.09161 | 0.090886 | 0.090415 | 0.088286 | 0.087056 | 0.087532 | 0.089652 | 0.091207 | 0.087395 | 0.084161 | 0.083298 | 0.082531 | 0.078619 | 0.075737 | 0.074827 | 0.074147 | 0.06798 | 0.062147 | 0.056175 | 0.052085 | 0.048803 | 0.045485 | 0.043632 | 0.043721 | 0.043379 | 0.038851 | 0.035219 | 0.035034 | 0.035295 | 0.03371 | 0.031942 | 0.031224 | 0.032675 | 0.03784 | 0.036158 | 0.031937 | 0.029235 | 0.029648 | 0.032162 | 0.032629 | 0.033303 | 0.035045 | 0.033351 | 0.032526 | 0.031637 | 0.030765 | 0.031371 | 0.03261 | 0.031542 | 0.032525 | 0.037441 | 0.038443 | 0.034993 | 0.032278 | 0.029667 | 0.030022 | 0.030411 | 0.030174 | 0.031616 | 0.033196 | 0.036047 | 0.03218 | 0.029483 | 0.029158 | 0.028985 | 0.029405 | 0.029634 | 0.028418 | 0.029148 | 0.030856 | 0.029353 | 0.027496 | 0.027179 | 0.027229 | 0.027492 | 0.028318 | 0.029007 | 0.029375 | 0.030155 | 0.031129 | 0.031491 | 0.032343 | 0.033804 | 0.035154 | 0.036079 | 0.037565 | 0.039551 | 0.040833 | 0.042138 | 0.044474 | 0.047651 | 0.048622 | 0.049438 | 0.051507 | 0.053144 | 0.054053 | 0.055201 | 0.055669 | 0.057216 | 0.059919 | 0.06239 | 0.060789 | 0.059223 | 0.059322 | 0.060602 | 0.062747 | 0.063573 | 0.061664 | 0.061937 | 0.061304 | 0.056812 | 0.054076 | 0.052349 | 0.052244 | 0.051027 | 0.048368 | 0.047981 | 0.048821 | 0.04755 | 0.045046 | 0.043197 | 0.040751 | 0.039715 | 0.040301 | 0.041194 | 0.041915 | 0.038081 | 0.035802 | 0.034159 | 0.032703 | 0.033027 | 0.035522 | 0.037711 | 0.037661 | 0.037168 | 0.037208 | 0.037941 | 0.03838 | 0.039295 | 0.04115 | 0.044019 | 0.048601 | 0.051391 | 0.050314 | 0.04968 | 0.050241 | 0.050629 | 0.050876 | 0.052277 | 0.053529 | 0.054117 | 0.051849 | 0.047952 | 0.046703 | 0.044927 | 0.042698 | 0.040765 | 0.038497 | 0.037374 | 0.035338 | 0.031466 | 0.027607 | 0.025923 | 0.025455 | 0.024119 | 0.023331 | 0.022301 | 0.020728 | 0.020419 | 0.02101 | 0.021792 | 0.022436 | 0.020331 | 0.018565 | 0.018254 | 0.018923 | 0.018057 | 0.017511 | 0.017306 | 0.017233 | 0.01853 | 0.020188 | 0.019208 | 0.018127 | 0.017818 | 0.01835 | 0.018273 | 0.016818 | 0.016114 | 0.016356 | 0.016757 | 0.016893 | 0.015619 | 0.014783 | 0.014635 | 0.014676 | 0.01499 | 0.0158 | 0.016691 | 0.016862 | 0.017217 | 0.017312 | 0.015337 | 0.014458 | 0.014628 | 0.014744 | 0.014509 | 0.015417 | 0.016525 | 0.016149 | 0.014983 | 0.014179 | 0.013707 | 0.013702 | 0.013974 | 0.014125 | 0.014349 | 0.014263 | 0.014067 | 0.014608 | 0.015448 | 0.016275 | 0.015145 | 0.01393 | 0.013383 | 0.012902 | 0.012976 | 0.013689 | 0.013952 | 0.013986 | 0.013918 | 0.01454 | 0.015025 | 0.014267 | 0.014167 | 0.014675 | 0.014146 | 0.013544 | 0.013396 | 0.013517 | 0.014037 | 0.014557 | 0.014056 | 0.013196 | 0.013166 | 0.013847 | 0.014307 | 0.014555 | 0.01408 | 0.014066 | 0.013562 | 0.012737 | 0.01217 | 0.012593 | 0.012844 | 0.013045 | 0.013528 | 0.014121 | 0.014246 | 0.01474 | 0.014667 | 0.014248 | 0.013452 | 0.0127 | 0.012909 | 0.013355 | 0.012586 | 0.012315 | 0.01245 | 0.012501 | 0.012383 | 0.012764 | 0.012942 | 0.012741 | 0.013112 | 0.012509 | 0.011303 | 0.010802 | 0.011597 | 0.012371 | 0.012164 | 0.012924 | 0.013613 | 0.013916 | 0.01429 | 0.014344 | 0.013661 | 0.013755 | 0.014432 | 0.013929 | 0.0131 | 0.013839 | 0.01361 | 0.013038 | 0.012184 | 0.012385 | 0.01262 | 0.013428 | 0.014929 | 0.015217 | 0.014596 | 0.014237 | 0.014172 | 0.013722 | 0.013195 | 0.013586 | 0.014035 | 0.014792 | 0.014433 | 0.014482 | 0.015319 | 0.015696 | 0.01578 | 0.015875 | 0.015914 | 0.016677 | 0.016572 | 0.01623 | 0.016486 | 0.01642 | 0.016548 | 0.017171 | 0.016584 | 0.015945 | 0.015924 | 0.016326 | 0.016571 | 0.016731 | 0.017393 | 0.017302 | 0.016767 | 0.016946 | 0.017354 | 0.01747 | 0.017926 | 0.018421 | 0.018635 | 0.018246 | 0.017576 | 0.017491 | 0.017614 | 0.01805 | 0.018245 | 0.018438 | 0.018652 | 0.018705 | 0.018792 | 0.019182 | 0.019275 | 0.018967 | 0.018644 | 0.018305 | 0.0184 | 0.018021 | 0.01822 | 0.018121 | 0.017646 | 0.017712 | 0.017342 | 0.016631 | 0.016212 | 0.016733 | 0.01682 | 0.016387 | 0.015888 | 0.015744 | 0.015491 | 0.015201 | 0.014382 | 0.014127 | 0.013553 | 0.013269 | 0.014692 | 0.01534 | 0.014593 | 0.014689 | 0.015933 | 0.016179 | 0.015327 | 0.015077 | 0.015132 | 0.014477 | 0.014229 | 0.014614 | 0.015182 | 0.015504 | 0.015106 | 0.015012 | 0.015321 | 0.01596 | 0.016444 | 0.016182 | 0.015613 | 0.015257 | 0.015362 | 0.01632 | 0.016323 | 0.016562 | 0.01712 | 0.016153 | 0.016077 | 0.017025 | 0.016462 | 0.015839 | 0.016278 | 0.01669 | 0.016465 | 0.016665 | 0.017356 | 0.017847 | 0.01781 | 0.017515 | 0.017357 | 0.017528 | 0.017857 | 0.017694 | 0.017357 | 0.017851 | 0.017972 | 0.017907 | 0.017986 | 0.017938 | 0.01781 | 0.018061 | 0.018183 | 0.017901 | 0.017843 | 0.018338 | 0.018538 | 0.018499 | 0.018652 | 0.018727 | 0.018534 | 0.018266 | 0.018386 | 0.019143 | 0.019513 | 0.019444 | 0.019435 | 0.019822 | 0.019773 | 0.019528 | 0.019733 | 0.019899 | 0.019557 | 0.019693 | 0.020009 | 0.020417 | 0.020658 | 0.020785 | 0.020678 | 0.020566 | 0.020683 | 0.020458 | 0.020178 | 0.020612 | 0.020825 | 0.020299 | 0.019813 | 0.019401 | 0.01896 | 0.018271 | 0.017665 | 0.018553 | 0.018881 | 0.018116 | 0.017986 | 0.019024 | 0.019865 | 0.02089 | 0.021271 | 0.020595 | 0.019398 | 0.018364 | 0.016734 | 0.016536 | 0.01645 | 0.017709 | 0.0187 | 0.019461 | 0.019565 | 0.019704 | 0.020174 | 0.021056 | 0.021738 | 0.021942 | 0.022226 | 0.022253 | 0.022191 | 0.022299 | 0.021999 | 0.021714 | 0.022139 | 0.022226 | 0.022293 | 0.022021 | 0.021816 | 0.022097 | 0.022128 | 0.022452 | 0.022623 | 0.022434 | 0.022379 | 0.02242 | 0.022613 | 0.022823 | 0.022907 | 0.02297 | 0.02329 | 0.023387 | 0.023278 | 0.02359 | 0.023421 | 0.022984 | 0.023319 | 0.023566 | 0.023485 | 0.023925 | 0.024408 | 0.024453 | 0.024135 | 0.024443 | 0.024902 | 0.025174 | 0.025544 | 0.025706 | 0.025888 | 0.025915 | 0.025666 | 0.025645 | 0.025942 | 0.026215 | 0.02622 | 0.02622 | 0.026484 | 0.027022 | 0.027279 | 0.02721 | 0.027199 | 0.026868 | 0.026844 | 0.026933 | 0.026911 | 0.02726 | 0.02738 | 0.02728 | 0.02764 | 0.02784 | 0.027704 | 0.027428 | 0.027574 | 0.028269 | 0.029061 | 0.029039 | 0.028886 | 0.029065 | 0.028509 | 0.02828 | 0.028449 | 0.028474 | 0.02871 | 0.029167 | 0.029401 | 0.029557 | 0.029773 | 0.029586 | 0.029536 | 0.029498 | 0.029418 | 0.029622 | 0.030027 | 0.030105 | 0.029927 | 0.029999 | 0.030025 | 0.030449 | 0.030897 | 0.031053 | 0.030755 | 0.030626 | 0.030925 | 0.031185 | 0.031581 | 0.031593 | 0.031299 | 0.031206 | 0.031193 | 0.03136 | 0.031601 | 0.031874 | 0.03223 | 0.032241 | 0.031975 | 0.032124 | 0.032717 | 0.0332 | 0.033142 | 0.03299 | 0.033062 | 0.0333 | 0.033383 | 0.033681 | 0.033898 | 0.034445 | 0.034554 | 0.0345 | 0.034678 | 0.034972 | 0.035473 | 0.035958 | 0.036511 | 0.036663 | 0.036396 | 0.036525 | 0.03707 | 0.037512 | 0.037942 | 0.038196 | 0.03836 | 0.038549 | 0.039078 | 0.039522 | 0.039616 | 0.039869 | 0.040242 | 0.040486 | 0.040691 | 0.040942 | 0.041259 | 0.041967 | 0.042399 | 0.042455 | 0.042392 | 0.042483 | 0.042751 | 0.043152 | 0.043285 | 0.043467 | 0.043768 | 0.044169 | 0.044793 | 0.044936 | 0.045054 | 0.045321 | 0.045395 | 0.045545 | 0.045953 | 0.046259 | 0.046525 | 0.046894 | 0.047197 | 0.047567 | 0.047733 | 0.047708 | 0.048101 | 0.048588 | 0.048789 | 0.048948 | 0.049027 | 0.049097 | 0.04921 | 0.049579 | 0.050189 | 0.050353 | 0.050271 | 0.049995 | 0.050233 | 0.050905 | 0.051213 | 0.051183 | 0.051268 | 0.051322 | 0.05149 | 0.051744 | 0.051801 | 0.052001 | 0.0522 | 0.052311 | 0.052497 | 0.052822 | 0.052801 | 0.052947 | 0.053295 | 0.053845 | 0.054207 | 0.054442 | 0.054849 | 0.055514 | 0.055846 | 0.05603 | 0.056425 | 0.056872 | 0.057564 | 0.058081 | 0.058239 | 0.05842 | 0.058913 | 0.059506 | 0.05978 | 0.060345 | 0.061181 | 0.061483 | 0.061837 | 0.062661 | 0.06334 | 0.063677 | 0.064389 | 0.065207 | 0.065676 | 0.066205 | 0.067155 | 0.068047 | 0.068829 | 0.069481 | 0.070158 | 0.071044 | 0.072134 | 0.073228 | 0.074426 | 0.07543 | 0.076391 | 0.077779 | 0.078971 | 0.080235 | 0.081792 | 0.083294 | 0.085272 | 0.087328 | 0.089392 | 0.091657 | 0.093867 | 0.095882 | 0.0982 | 0.100572 | 0.102447 | 0.104126 | 0.105974 | 0.107713 | 0.10921 | 0.110258 | 0.111136 | 0.111722 | 0.112316 | 0.112858 | 0.113226 | 0.113566 | 0.113895 | 0.114185 | 0.114253 | 0.114423 | 0.114294 | 0.113588 | 0.113109 | 0.113168 | 0.112911 | 0.112313 | 0.112011 | 0.111872 | 0.111191 | 0.110093 | 0.108742 | 0.107776 | 0.106849 | 0.105515 | 0.104239 | 0.103557 | 0.102487 | 0.101097 | 0.100002 | 0.098974 | 0.097913 | 0.096125 | 0.09476 | 0.093921 | 0.092292 | 0.090598 | 0.088991 | 0.087274 | 0.085298 | 0.08343 | 0.081444 | 0.078836 | 0.076826 | 0.075054 | 0.073452 | 0.072292 | 0.071455 | 0.070716 | 0.069933 | 0.069619 | 0.069996 | 0.069816 | 0.069659 | 0.069843 | 0.069469 | 0.068863 | 0.068966 | 0.068626 | 0.068017 | 0.067451 | 0.06728 | 0.066996 | 0.066242 | 0.065535 | 0.06527 | 0.065081 | 0.064663 | 0.064647 | 0.064639 | 0.064427 | 0.064895 | 0.065313 | 0.065348 | 0.065292 | 0.065764 | 0.066151 | 0.06643 | 0.066958 | 0.06758 | 0.068567 | 0.069138 | 0.069564 | 0.070601 | 0.071821 | 0.072449 | 0.072792 | 0.073709 | 0.075097 | 0.075835 | 0.076663 | 0.077842 | 0.078421 | 0.079358 | 0.080942 | 0.082294 | 0.083231 | 0.084292 | 0.085379 | 0.086405 | 0.087455 | 0.088511 | 0.089905 | 0.091559 | 0.092567 | 0.093345 | 0.094404 | 0.095362 | 0.096533 | 0.098123 | 0.099632 | 0.100398 | 0.10129 | 0.102982 | 0.104334 | 0.105867 | 0.10735 | 0.108655 | 0.110058 | 0.111409 | 0.112971 | 0.114872 | 0.11645 | 0.117095 | 0.118333 | 0.11979 | 0.121342 | 0.122861 | 0.124271 | 0.125889 | 0.127244 | 0.129228 | 0.131304 | 0.132517 | 0.133524 | 0.13512 | 0.136768 | 0.13832 | 0.139703 | 0.141263 | 0.143133 | 0.145161 | 0.146213 | 0.147216 | 0.149416 | 0.151091 | 0.152309 | 0.153941 | 0.15589 | 0.15759 | 0.158676 | 0.159938 | 0.161578 | 0.163964 | 0.165694 | 0.167489 | 0.169685 | 0.171437 | 0.172381 | 0.173627 | 0.175149 | 0.176996 | 0.178835 | 0.179731 | 0.180899 | 0.182744 | 0.184498 | 0.185723 | 0.187013 | 0.188893 | 0.190385 | 0.191667 | 0.193137 | 0.194778 | 0.19604 | 0.197386 | 0.198971 | 0.200279 | 0.201603 | 0.202834 | 0.203885 | 0.205369 | 0.206809 | 0.207553 | 0.208286 | 0.209784 | 0.211229 | 0.212735 | 0.213905 | 0.214824 | 0.215682 | 0.216773 | 0.218157 | 0.219416 | 0.220861 | 0.221818 | 0.222293 | 0.222835 | 0.223937 | 0.225358 | 0.226349 | 0.227141 | 0.227807 | 0.228536 | 0.22933 | 0.230006 | 0.230736 | 0.231055 | 0.231531 | 0.232712 | 0.233392 | 0.233091 | 0.233323 | 0.233942 | 0.234219 | 0.234336 | 0.234247 | 0.23428 | 0.23459 | 0.235049 | 0.234755 | 0.235322 | 0.236002 | 0.236127 | 0.235886 | 0.235698 | 0.235533 | 0.236012 | 0.236214 | 0.236733 | 0.236735 | 0.236255 | 0.236535 | 0.237116 | 0.237393 | 0.237294 | 0.236449 | 0.235747 | 0.235735 | 0.235895 | 0.23584 | 0.235668 | 0.235391 | 0.234904 | 0.234573 | 0.233621 | 0.232969 | 0.232389 | 0.232039 | 0.231067 | 0.22966 | 0.228474 | 0.228098 | 0.227876 | 0.227221 | 0.22614 | 0.225436 | 0.224512 | 0.222811 | 0.221976 | 0.221326 | 0.2203 | 0.219286 | 0.217847 | 0.217092 | 0.216061 | 0.214672 | 0.214065 | 0.213264 | 0.211787 | 0.210452 | 0.209819 | 0.209414 | 0.208562 | 0.206987 | 0.205137 | 0.203699 | 0.202603 | 0.201454 | 0.200401 | 0.198705 | 0.196853 | 0.195807 | 0.195419 | 0.194677 | 0.193378 | 0.191186 | 0.188829 | 0.187564 | 0.186387 | 0.18441 | 0.182258 | 0.180727 | 0.178918 | 0.177176 | 0.175612 | 0.174212 | 0.172635 | 0.17129 | 0.16982 | 0.167754 | 0.165411 | 0.163778 | 0.162943 | 0.160906 | 0.158239 | 0.156849 | 0.155505 | 0.153421 | 0.151298 | 0.149893 | 0.148337 | 0.146309 | 0.144515 | 0.142472 | 0.140239 | 0.139043 | 0.137979 | 0.136357 | 0.133799 | 0.131666 | 0.129678 | 0.127501 | 0.125881 | 0.124317 | 0.122058 | 0.120392 | 0.119033 | 0.118017 | 0.116195 | 0.113679 | 0.112014 | 0.110523 | 0.108065 | 0.105669 | 0.103335 | 0.101267 | 0.100112 | 0.098997 | 0.097308 | 0.096104 | 0.094807 | 0.092547 | 0.090257 | 0.088074 | 0.085611 | 0.084151 | 0.083287 | 0.081309 | 0.07926 | 0.078334 | 0.077428 | 0.076339 | 0.074313 | 0.071587 | 0.069705 | 0.068061 | 0.065498 | 0.064205 | 0.064204 | 0.063674 | 0.06239 | 0.061513 | 0.05979 | 0.05661 | 0.054083 | 0.053035 | 0.051658 | 0.050303 | 0.048681 | 0.047565 | 0.046685 | 0.046517 | 0.046622 | 0.043496 | 0.040688 | 0.040036 | 0.039865 | 0.038902 | 0.037611 | 0.035943 | 0.033762 | 0.03252 | 0.032621 | 0.032478 | 0.031737 | 0.031962 | 0.031559 | 0.029563 | 0.028232 | 0.027756 | 0.025615 | 0.024051 | 0.02431 | 0.025423 | 0.024557 | 0.021885 | 0.020077 | 0.018836 | 0.018219 | 0.017958 | 0.017372 | 0.016907 | 0.017218 | 0.019495 | 0.021133 | 0.019391 | 0.015419 | 0.014197 | 0.014407 | 0.012471 | 0.01095 | 0.010923 | 0.010991 | 0.010919 | 0.012185 | 0.014852 | 0.013483 | 0.013288 | 0.014969 | 0.012056 | 0.009581 | 0.008181 | 0.00849 | 0.00943 | 0.010584 | 0.012291 | 0.011205 | 0.008912 | 0.00776 | 0.007616 | 0.007888 | 0.00845 | 0.007921 | 0.006804 | 0.006806 | 0.009545 | 0.012348 | 0.010462 | 0.007941 | 0.007584 | 0.007911 | 0.00859 | 0.009807 | 0.010024 | 0.009586 | 0.007943 | 0.007068 | 0.009051 | 0.012337 | 0.013719 | 0.012092 | 0.010328 | 0.009798 | 0.011551 | 0.013394 | 0.011008 | 0.011035 | 0.012473 | 0.010134 | 0.008025 | 0.008094 | 0.008458 | 0.007771 | 0.007097 | 0.00747 | 0.007341 | 0.007195 | 0.007809 | 0.006388 | 0.005151 | 0.005494 | 0.006798 | 0.007507 | 0.006856 | 0.006615 | 0.006369 | 0.005728 | 0.005496 | 0.005058 | 0.004916 | 0.006425 | 0.007973 | 0.008118 | 0.00996 | 0.008922 | 0.006528 | 0.007175 | 0.006263 | 0.005253 | 0.005903 | 0.0077 | 0.009413 | 0.008667 | 0.00966 | 0.009084 | 0.007687 | 0.007644 | 0.006477 | 0.006029 | 0.006991 | 0.007608 | 0.009862 | 0.012272 | 0.010808 | 0.008408 | 0.007756 | 0.0063 | 0.005612 | 0.006315 | 0.008967 | 0.012469 | 0.011188 | 0.008593 | 0.006881 | 0.007746 | 0.009442 | 0.009927 | 0.009046 | 0.009908 | 0.010552 | 0.008679 | 0.008179 | 0.006547 | 0.00678 | 0.0088 | 0.008501 | 0.008252 | 0.008539 | 0.006685 | 0.007621 | 0.008633 | 0.006547 | 0.006299 | 0.00841 | 0.00992 | 0.009403 | 0.00911 | 0.008544 | 0.00653 | 0.00584 | 0.006044 | 0.006347 | 0.0074 | 0.008253 | 0.00752 | 0.007216 | 0.007934 | 0.008526 | 0.007385 | 0.006468 | 0.007186 | 0.007548 | 0.006404 | 0.006042 | 0.006371 | 0.006561 | 0.007639 | 0.007666 | 0.006607 | 0.006968 | 0.006995 | 0.006461 | 0.006183 | 0.006264 | 0.006128 | 0.005713 | 0.006329 | 0.006414 | 0.005631 | 0.005759 | 0.006021 | 0.006192 | 0.006714 | 0.006693 | 0.006507 | 0.006516 | 0.006158 | 0.005786 | 0.005639 | 0.005307 | 0.005379 | 0.006392 | 0.006558 | 0.005827 | 0.005836 | 0.006015 | 0.005933
0.74 | 10 | Mixture_1_Xyl | 0.18307 | 0.185966 | 0.184811 | 0.183033 | 0.176456 | 0.169064 | 0.16896 | 0.171535 | 0.170083 | 0.163771 | 0.165528 | 0.173214 | 0.176477 | 0.177219 | 0.180265 | 0.187382 | 0.189188 | 0.189849 | 0.192866 | 0.195588 | 0.199167 | 0.203239 | 0.205568 | 0.204489 | 0.207941 | 0.209054 | 0.208109 | 0.208542 | 0.211364 | 0.210809 | 0.207539 | 0.209941 | 0.211759 | 0.208873 | 0.212186 | 0.210719 | 0.194179 | 0.197248 | 0.196892 | 0.19245 | 0.19009 | 0.188949 | 0.187077 | 0.186308 | 0.18558 | 0.184436 | 0.183419 | 0.182051 | 0.180928 | 0.180366 | 0.1804 | 0.179632 | 0.178731 | 0.178828 | 0.17733 | 0.174861 | 0.173999 | 0.173531 | 0.171463 | 0.170273 | 0.168855 | 0.167035 | 0.164249 | 0.161567 | 0.160718 | 0.158406 | 0.156396 | 0.154289 | 0.151776 | 0.151975 | 0.152009 | 0.150587 | 0.148584 | 0.147307 | 0.146317 | 0.146275 | 0.146839 | 0.147242 | 0.148484 | 0.14971 | 0.152061 | 0.1534 | 0.152826 | 0.152192 | 0.150868 | 0.147628 | 0.1434 | 0.139355 | 0.136884 | 0.13456 | 0.132476 | 0.130925 | 0.129637 | 0.128823 | 0.127747 | 0.127694 | 0.127623 | 0.125679 | 0.124917 | 0.124523 | 0.123623 | 0.123129 | 0.121867 | 0.122201 | 0.122462 | 0.123528 | 0.124437 | 0.124007 | 0.122555 | 0.122829 | 0.123728 | 0.122996 | 0.120894 | 0.118923 | 0.11744 | 0.116528 | 0.116472 | 0.116638 | 0.115914 | 0.11552 | 0.116187 | 0.116845 | 0.117498 | 0.117305 | 0.118051 | 0.11968 | 0.119578 | 0.119764 | 0.120222 | 0.120402 | 0.121305 | 0.122333 | 0.123319 | 0.124481 | 0.126223 | 0.127704 | 0.130108 | 0.133069 | 0.134501 | 0.136679 | 0.140185 | 0.142791 | 0.144347 | 0.146346 | 0.15036 | 0.154366 | 0.158768 | 0.164071 | 0.171054 | 0.179837 | 0.189809 | 0.198872 | 0.205801 | 0.208885 | 0.208515 | 0.20389 | 0.197681 | 0.190044 | 0.181698 | 0.174178 | 0.168283 | 0.163701 | 0.160863 | 0.161055 | 0.163456 | 0.165962 | 0.169038 | 0.173696 | 0.178725 | 0.183387 | 0.189969 | 0.195858 | 0.200268 | 0.204409 | 0.208225 | 0.210525 | 0.212735 | 0.216254 | 0.219651 | 0.222462 | 0.22623 | 0.230601 | 0.236492 | 0.243799 | 0.251504 | 0.260096 | 0.269583 | 0.279193 | 0.289332 | 0.298143 | 0.306562 | 0.315096 | 0.32246 | 0.328588 | 0.334693 | 0.340109 | 0.345233 | 0.348277 | 0.349611 | 0.350489 | 0.349957 | 0.347692 | 0.345976 | 0.344794 | 0.34361 | 0.342882 | 0.343108 | 0.343062 | 0.344016 | 0.34714 | 0.351938 | 0.357452 | 0.364925 | 0.373345 | 0.381666 | 0.389631 | 0.396808 | 0.402234 | 0.406878 | 0.411715 | 0.416771 | 0.421434 | 0.425662 | 0.428284 | 0.429896 | 0.429279 | 0.426992 | 0.422229 | 0.415699 | 0.408459 | 0.400347 | 0.390574 | 0.380052 | 0.368508 | 0.356422 | 0.345346 | 0.336477 | 0.328515 | 0.321019 | 0.314876 | 0.309463 | 0.304637 | 0.30024 | 0.296475 | 0.292397 | 0.287901 | 0.283022 | 0.275975 | 0.26876 | 0.262329 | 0.25672 | 0.252038 | 0.247601 | 0.24358 | 0.240117 | 0.236344 | 0.23237 | 0.228505 | 0.224953 | 0.222132 | 0.220359 | 0.218627 | 0.217319 | 0.215955 | 0.213985 | 0.211448 | 0.207533 | 0.201874 | 0.195355 | 0.188512 | 0.181888 | 0.174924 | 0.167391 | 0.159601 | 0.152257 | 0.145555 | 0.139691 | 0.135018 | 0.132147 | 0.130864 | 0.130812 | 0.132381 | 0.134582 | 0.137407 | 0.140661 | 0.143889 | 0.147536 | 0.151772 | 0.15517 | 0.157157 | 0.157706 | 0.156094 | 0.152058 | 0.145609 | 0.13705 | 0.126997 | 0.116538 | 0.106069 | 0.096177 | 0.087022 | 0.079075 | 0.071996 | 0.066148 | 0.06213 | 0.059347 | 0.05758 | 0.057355 | 0.058373 | 0.060388 | 0.062852 | 0.065589 | 0.06803 | 0.070172 | 0.071673 | 0.07259 | 0.072828 | 0.072356 | 0.071889 | 0.071754 | 0.072051 | 0.072469 | 0.072811 | 0.074164 | 0.076697 | 0.080306 | 0.084907 | 0.089847 | 0.095316 | 0.101182 | 0.106722 | 0.111577 | 0.115512 | 0.118582 | 0.120858 | 0.121919 | 0.121908 | 0.12123 | 0.119839 | 0.118004 | 0.115807 | 0.113508 | 0.111398 | 0.109292 | 0.10663 | 0.103803 | 0.101289 | 0.098806 | 0.096351 | 0.094204 | 0.092042 | 0.090153 | 0.088711 | 0.087736 | 0.086675 | 0.085615 | 0.085203 | 0.085318 | 0.085754 | 0.086372 | 0.087291 | 0.088512 | 0.089892 | 0.091471 | 0.093219 | 0.095566 | 0.097927 | 0.100306 | 0.102533 | 0.104938 | 0.106901 | 0.107874 | 0.108366 | 0.108623 | 0.10767 | 0.105887 | 0.104813 | 0.104213 | 0.104107 | 0.10452 | 0.104712 | 0.105167 | 0.106059 | 0.107741 | 0.10907 | 0.108319 | 0.107353 | 0.107671 | 0.108257 | 0.109041 | 0.109717 | 0.110411 | 0.110968 | 0.11127 | 0.112317 | 0.1142 | 0.115271 | 0.114096 | 0.113727 | 0.114412 | 0.114653 | 0.115462 | 0.115654 | 0.113176 | 0.111296 | 0.109152 | 0.105861 | 0.10273 | 0.100769 | 0.097333 | 0.092037 | 0.089586 | 0.088652 | 0.087405 | 0.086158 | 0.08501 | 0.082634 | 0.082946 | 0.083973 | 0.083601 | 0.083608 | 0.084392 | 0.085333 | 0.086504 | 0.088661 | 0.090453 | 0.088468 | 0.088397 | 0.088621 | 0.087437 | 0.087715 | 0.087719 | 0.086248 | 0.085577 | 0.085728 | 0.08223 | 0.079489 | 0.078284 | 0.076787 | 0.076056 | 0.075628 | 0.073549 | 0.072523 | 0.073162 | 0.075278 | 0.076939 | 0.073748 | 0.071365 | 0.071011 | 0.070523 | 0.06708 | 0.064723 | 0.064107 | 0.063652 | 0.058536 | 0.053384 | 0.047902 | 0.044504 | 0.041615 | 0.038748 | 0.037377 | 0.037483 | 0.037224 | 0.033175 | 0.030293 | 0.030273 | 0.030415 | 0.028788 | 0.02712 | 0.02659 | 0.027784 | 0.032128 | 0.030545 | 0.02671 | 0.024732 | 0.025301 | 0.027425 | 0.02797 | 0.028644 | 0.029843 | 0.028631 | 0.028581 | 0.028224 | 0.027212 | 0.027694 | 0.02891 | 0.027795 | 0.028663 | 0.032874 | 0.033529 | 0.030919 | 0.028546 | 0.026385 | 0.026762 | 0.026931 | 0.026817 | 0.028038 | 0.02963 | 0.031552 | 0.02777 | 0.025711 | 0.025435 | 0.025562 | 0.026225 | 0.025953 | 0.025024 | 0.025763 | 0.027044 | 0.025573 | 0.024014 | 0.023798 | 0.023902 | 0.024278 | 0.024757 | 0.025152 | 0.025684 | 0.026299 | 0.026961 | 0.027399 | 0.028029 | 0.029271 | 0.030533 | 0.0315 | 0.032969 | 0.034575 | 0.035386 | 0.036628 | 0.038951 | 0.041524 | 0.041972 | 0.042938 | 0.044922 | 0.046255 | 0.047209 | 0.048064 | 0.04855 | 0.050079 | 0.05247 | 0.054014 | 0.052597 | 0.051918 | 0.052066 | 0.053216 | 0.055028 | 0.054742 | 0.05345 | 0.054648 | 0.053977 | 0.049337 | 0.047231 | 0.046283 | 0.046205 | 0.044683 | 0.042422 | 0.0424 | 0.043289 | 0.041582 | 0.039228 | 0.038075 | 0.036002 | 0.035124 | 0.035674 | 0.036709 | 0.036606 | 0.033198 | 0.032064 | 0.031044 | 0.029621 | 0.02979 | 0.03166 | 0.034107 | 0.034292 | 0.032876 | 0.033269 | 0.034393 | 0.03483 | 0.035747 | 0.037654 | 0.04043 | 0.044543 | 0.047026 | 0.046193 | 0.045902 | 0.046663 | 0.046979 | 0.046984 | 0.048267 | 0.049507 | 0.049856 | 0.04728 | 0.043935 | 0.043156 | 0.041558 | 0.039441 | 0.037685 | 0.035495 | 0.034378 | 0.032626 | 0.028809 | 0.025545 | 0.024098 | 0.023281 | 0.021943 | 0.02132 | 0.020272 | 0.019008 | 0.018942 | 0.019739 | 0.020562 | 0.020753 | 0.018904 | 0.017534 | 0.01734 | 0.017909 | 0.017133 | 0.016463 | 0.016258 | 0.01652 | 0.017492 | 0.018659 | 0.017834 | 0.017 | 0.016959 | 0.017749 | 0.017373 | 0.015662 | 0.015222 | 0.015705 | 0.016226 | 0.016041 | 0.014914 | 0.014323 | 0.014451 | 0.014669 | 0.014437 | 0.014695 | 0.01561 | 0.015623 | 0.015824 | 0.015902 | 0.014489 | 0.014102 | 0.014246 | 0.014036 | 0.014027 | 0.015075 | 0.015528 | 0.01477 | 0.014046 | 0.013527 | 0.013082 | 0.013126 | 0.013273 | 0.013555 | 0.013492 | 0.013181 | 0.013547 | 0.014373 | 0.015175 | 0.015544 | 0.014309 | 0.013449 | 0.01332 | 0.013326 | 0.013206 | 0.013099 | 0.013326 | 0.013518 | 0.013565 | 0.013757 | 0.014139 | 0.013788 | 0.013521 | 0.013465 | 0.013049 | 0.013094 | 0.013325 | 0.013838 | 0.013889 | 0.013807 | 0.013657 | 0.013281 | 0.013037 | 0.013111 | 0.013592 | 0.013957 | 0.013646 | 0.013676 | 0.01283 | 0.012337 | 0.012281 | 0.01268 | 0.012798 | 0.012591 | 0.012219 | 0.012942 | 0.014063 | 0.014095 | 0.013617 | 0.0138 | 0.013425 | 0.012735 | 0.012932 | 0.013356 | 0.012856 | 0.012364 | 0.012104 | 0.012753 | 0.012936 | 0.012911 | 0.013375 | 0.013424 | 0.01308 | 0.012422 | 0.011535 | 0.010694 | 0.011025 | 0.012147 | 0.012254 | 0.012738 | 0.012986 | 0.01351 | 0.0137 | 0.013924 | 0.013747 | 0.014051 | 0.014496 | 0.014033 | 0.013436 | 0.01307 | 0.01235 | 0.011744 | 0.012288 | 0.013043 | 0.012902 | 0.013414 | 0.014293 | 0.014666 | 0.014529 | 0.01419 | 0.013211 | 0.012853 | 0.01282 | 0.013519 | 0.013892 | 0.013778 | 0.014094 | 0.014649 | 0.014756 | 0.014909 | 0.01552 | 0.015466 | 0.015057 | 0.015862 | 0.015882 | 0.015536 | 0.015901 | 0.015796 | 0.015614 | 0.015831 | 0.016379 | 0.016316 | 0.015604 | 0.015514 | 0.015813 | 0.015834 | 0.016286 | 0.016574 | 0.016335 | 0.015978 | 0.016423 | 0.016878 | 0.016932 | 0.016664 | 0.016844 | 0.017287 | 0.017112 | 0.016909 | 0.017067 | 0.017375 | 0.017785 | 0.017657 | 0.017337 | 0.016777 | 0.017013 | 0.017548 | 0.0174 | 0.017685 | 0.017677 | 0.017196 | 0.017231 | 0.017595 | 0.017896 | 0.01724 | 0.01644 | 0.016425 | 0.015959 | 0.015888 | 0.016256 | 0.01613 | 0.015838 | 0.016106 | 0.016196 | 0.01585 | 0.014919 | 0.014671 | 0.014555 | 0.014912 | 0.01448 | 0.0137 | 0.013875 | 0.01413 | 0.013966 | 0.014319 | 0.015254 | 0.015112 | 0.014779 | 0.014174 | 0.014139 | 0.014591 | 0.015368 | 0.015221 | 0.014967 | 0.015541 | 0.014645 | 0.01435 | 0.014533 | 0.01507 | 0.016049 | 0.016024 | 0.01537 | 0.015172 | 0.014826 | 0.015743 | 0.01597 | 0.015838 | 0.015845 | 0.015527 | 0.015428 | 0.015746 | 0.015789 | 0.01569 | 0.015837 | 0.016183 | 0.01626 | 0.015782 | 0.015843 | 0.016715 | 0.016978 | 0.017018 | 0.016964 | 0.016941 | 0.016609 | 0.016327 | 0.016277 | 0.016847 | 0.016712 | 0.016287 | 0.016019 | 0.016419 | 0.017032 | 0.017169 | 0.017235 | 0.016813 | 0.016506 | 0.016954 | 0.017265 | 0.01746 | 0.017915 | 0.017854 | 0.017337 | 0.017204 | 0.017258 | 0.01783 | 0.018635 | 0.018673 | 0.018269 | 0.018319 | 0.018194 | 0.018095 | 0.018122 | 0.018455 | 0.018503 | 0.018676 | 0.019043 | 0.019265 | 0.019121 | 0.019123 | 0.018988 | 0.019182 | 0.019565 | 0.01933 | 0.018762 | 0.0187 | 0.019065 | 0.018908 | 0.018452 | 0.017932 | 0.017664 | 0.017742 | 0.017285 | 0.017275 | 0.017007 | 0.015858 | 0.016956 | 0.018389 | 0.018312 | 0.019267 | 0.019611 | 0.018819 | 0.017735 | 0.018093 | 0.017335 | 0.016366 | 0.016838 | 0.017211 | 0.017612 | 0.017753 | 0.018268 | 0.019479 | 0.019987 | 0.019487 | 0.01949 | 0.020071 | 0.020293 | 0.020227 | 0.019822 | 0.019841 | 0.019897 | 0.019509 | 0.01952 | 0.019486 | 0.019838 | 0.019845 | 0.019693 | 0.019983 | 0.020202 | 0.02033 | 0.020389 | 0.020537 | 0.020631 | 0.020219 | 0.020214 | 0.020445 | 0.020436 | 0.02036 | 0.020619 | 0.021161 | 0.021298 | 0.021548 | 0.021373 | 0.020712 | 0.020798 | 0.021277 | 0.021354 | 0.021683 | 0.022283 | 0.02249 | 0.022212 | 0.022323 | 0.022619 | 0.022449 | 0.022557 | 0.022736 | 0.023074 | 0.023086 | 0.022823 | 0.022935 | 0.023062 | 0.023216 | 0.023197 | 0.023198 | 0.023501 | 0.024173 | 0.024446 | 0.024126 | 0.024182 | 0.024293 | 0.024117 | 0.024085 | 0.024281 | 0.024595 | 0.024743 | 0.024744 | 0.025032 | 0.025025 | 0.024813 | 0.024725 | 0.024859 | 0.025376 | 0.025745 | 0.025466 | 0.025184 | 0.025656 | 0.025625 | 0.025212 | 0.025063 | 0.025296 | 0.025884 | 0.026066 | 0.026074 | 0.026081 | 0.026186 | 0.0262 | 0.02569 | 0.025592 | 0.025662 | 0.025826 | 0.026267 | 0.026376 | 0.026554 | 0.026493 | 0.026092 | 0.026586 | 0.027013 | 0.026964 | 0.026764 | 0.026758 | 0.027331 | 0.027683 | 0.027573 | 0.027288 | 0.027118 | 0.027304 | 0.027459 | 0.02732 | 0.0277 | 0.028447 | 0.02868 | 0.028538 | 0.028201 | 0.028295 | 0.028465 | 0.02861 | 0.028684 | 0.028681 | 0.029123 | 0.029203 | 0.028953 | 0.029038 | 0.029505 | 0.030041 | 0.029885 | 0.02989 | 0.029977 | 0.03014 | 0.030463 | 0.030845 | 0.031489 | 0.031736 | 0.031369 | 0.031419 | 0.031864 | 0.032482 | 0.033016 | 0.033044 | 0.033102 | 0.03333 | 0.033513 | 0.033662 | 0.03381 | 0.034063 | 0.034543 | 0.035043 | 0.035438 | 0.03559 | 0.035383 | 0.035706 | 0.036284 | 0.036274 | 0.036178 | 0.036282 | 0.036489 | 0.036987 | 0.037402 | 0.037705 | 0.037742 | 0.038143 | 0.038624 | 0.038623 | 0.038645 | 0.0388 | 0.038872 | 0.039066 | 0.03945 | 0.039698 | 0.039735 | 0.039869 | 0.040105 | 0.040323 | 0.040709 | 0.040922 | 0.041194 | 0.041557 | 0.041647 | 0.04179 | 0.042074 | 0.042056 | 0.042013 | 0.042438 | 0.042761 | 0.042735 | 0.042727 | 0.0428 | 0.042979 | 0.043409 | 0.043826 | 0.043901 | 0.043864 | 0.043548 | 0.043525 | 0.043554 | 0.043953 | 0.044435 | 0.044473 | 0.044665 | 0.045022 | 0.045325 | 0.045445 | 0.045618 | 0.0457 | 0.045871 | 0.046001 | 0.046013 | 0.046134 | 0.046795 | 0.047446 | 0.047668 | 0.048003 | 0.04832 | 0.048702 | 0.04882 | 0.049052 | 0.04958 | 0.050291 | 0.05085 | 0.050992 | 0.051464 | 0.051882 | 0.052194 | 0.052511 | 0.053057 | 0.053758 | 0.054195 | 0.05451 | 0.055055 | 0.055539 | 0.055921 | 0.056508 | 0.057371 | 0.058103 | 0.058685 | 0.059293 | 0.059956 | 0.060919 | 0.061562 | 0.062244 | 0.063259 | 0.064292 | 0.065514 | 0.06641 | 0.067375 | 0.068665 | 0.070012 | 0.071454 | 0.073074 | 0.074984 | 0.076989 | 0.079036 | 0.080894 | 0.082808 | 0.084758 | 0.086229 | 0.087777 | 0.089661 | 0.091432 | 0.092847 | 0.093614 | 0.094207 | 0.094738 | 0.09509 | 0.095114 | 0.095326 | 0.095789 | 0.095792 | 0.095876 | 0.095955 | 0.09613 | 0.096203 | 0.096041 | 0.095833 | 0.095308 | 0.095095 | 0.094984 | 0.094608 | 0.094368 | 0.094142 | 0.093557 | 0.092625 | 0.091897 | 0.091176 | 0.090298 | 0.089697 | 0.089019 | 0.088242 | 0.087577 | 0.086802 | 0.085492 | 0.084529 | 0.083633 | 0.082554 | 0.081151 | 0.079605 | 0.077944 | 0.076225 | 0.074856 | 0.073264 | 0.071818 | 0.070452 | 0.068307 | 0.066327 | 0.064883 | 0.063644 | 0.06231 | 0.06152 | 0.061244 | 0.060872 | 0.060666 | 0.060754 | 0.060622 | 0.06091 | 0.061138 | 0.060939 | 0.060601 | 0.06033 | 0.060255 | 0.059942 | 0.059225 | 0.058649 | 0.058207 | 0.057957 | 0.057589 | 0.057134 | 0.056727 | 0.056039 | 0.05592 | 0.05627 | 0.056381 | 0.056135 | 0.056437 | 0.056681 | 0.056725 | 0.05704 | 0.057344 | 0.057396 | 0.057349 | 0.058043 | 0.059197 | 0.05954 | 0.059985 | 0.061112 | 0.062222 | 0.062658 | 0.062862 | 0.06355 | 0.064455 | 0.065421 | 0.066139 | 0.066658 | 0.067137 | 0.06805 | 0.069413 | 0.070637 | 0.071675 | 0.072656 | 0.073571 | 0.074164 | 0.075198 | 0.076694 | 0.077578 | 0.078255 | 0.079147 | 0.080127 | 0.081116 | 0.08206 | 0.083111 | 0.084254 | 0.085687 | 0.086392 | 0.087282 | 0.089054 | 0.090148 | 0.091379 | 0.092775 | 0.093725 | 0.094523 | 0.095938 | 0.097363 | 0.098721 | 0.099731 | 0.100746 | 0.101853 | 0.102969 | 0.104443 | 0.105814 | 0.106605 | 0.107637 | 0.109238 | 0.110793 | 0.112196 | 0.113679 | 0.115034 | 0.116231 | 0.117643 | 0.119516 | 0.120502 | 0.121421 | 0.1233 | 0.125103 | 0.125974 | 0.127353 | 0.12872 | 0.129657 | 0.130534 | 0.131893 | 0.133935 | 0.135301 | 0.136496 | 0.138026 | 0.138916 | 0.140636 | 0.142637 | 0.144147 | 0.145709 | 0.147245 | 0.148197 | 0.149618 | 0.150966 | 0.152377 | 0.154285 | 0.155572 | 0.156584 | 0.157571 | 0.158716 | 0.160249 | 0.161903 | 0.163114 | 0.164164 | 0.164924 | 0.166104 | 0.167865 | 0.169393 | 0.170534 | 0.171546 | 0.172921 | 0.174194 | 0.1751 | 0.176298 | 0.177772 | 0.178764 | 0.17947 | 0.18047 | 0.181503 | 0.182155 | 0.183896 | 0.185347 | 0.185795 | 0.18652 | 0.187823 | 0.188567 | 0.189243 | 0.190496 | 0.19172 | 0.191995 | 0.192531 | 0.193739 | 0.194964 | 0.196041 | 0.196905 | 0.197378 | 0.197957 | 0.198891 | 0.199982 | 0.200102 | 0.200231 | 0.201478 | 0.20302 | 0.203211 | 0.202835 | 0.202822 | 0.203349 | 0.203939 | 0.204907 | 0.205131 | 0.204396 | 0.204665 | 0.205479 | 0.205476 | 0.205799 | 0.206504 | 0.206387 | 0.206297 | 0.206819 | 0.206716 | 0.206523 | 0.206827 | 0.207931 | 0.208267 | 0.208036 | 0.208515 | 0.2086 | 0.208303 | 0.208771 | 0.208787 | 0.208098 | 0.207624 | 0.207757 | 0.208162 | 0.208227 | 0.207792 | 0.207758 | 0.208191 | 0.207803 | 0.206806 | 0.206008 | 0.20576 | 0.205425 | 0.205178 | 0.204375 | 0.20344 | 0.203075 | 0.203154 | 0.202707 | 0.202391 | 0.201645 | 0.200364 | 0.200151 | 0.199514 | 0.198075 | 0.196998 | 0.1966 | 0.196349 | 0.195305 | 0.194352 | 0.194024 | 0.192991 | 0.19206 | 0.191086 | 0.189973 | 0.189119 | 0.188469 | 0.187726 | 0.186822 | 0.185846 | 0.184389 | 0.18334 | 0.182613 | 0.181376 | 0.17978 | 0.178278 | 0.177501 | 0.176833 | 0.176063 | 0.174622 | 0.172664 | 0.171682 | 0.170283 | 0.168529 | 0.166955 | 0.166108 | 0.164924 | 0.163595 | 0.162063 | 0.160915 | 0.159614 | 0.158206 | 0.156662 | 0.155264 | 0.153592 | 0.151711 | 0.150029 | 0.14815 | 0.146641 | 0.145692 | 0.144245 | 0.14236 | 0.140633 | 0.13915 | 0.137837 | 0.135983 | 0.134348 | 0.132722 | 0.131211 | 0.12991 | 0.128806 | 0.126999 | 0.124642 | 0.122982 | 0.121422 | 0.120253 | 0.118736 | 0.116746 | 0.114748 | 0.113473 | 0.112275 | 0.111571 | 0.109513 | 0.106674 | 0.105232 | 0.104337 | 0.102825 | 0.099935 | 0.09744 | 0.09585 | 0.095151 | 0.094499 | 0.093297 | 0.091685 | 0.090121 | 0.088742 | 0.08684 | 0.084509 | 0.081945 | 0.080394 | 0.07941 | 0.07797 | 0.076477 | 0.07586 | 0.074871 | 0.073157 | 0.071089 | 0.068863 | 0.067569 | 0.066041 | 0.063659 | 0.06268 | 0.063049 | 0.062268 | 0.060764 | 0.060553 | 0.05878 | 0.055343 | 0.05314 | 0.052406 | 0.050941 | 0.049493 | 0.048284 | 0.04731 | 0.04663 | 0.04658 | 0.045627 | 0.043376 | 0.041488 | 0.040847 | 0.040453 | 0.03905 | 0.038241 | 0.037308 | 0.03516 | 0.033911 | 0.033897 | 0.033409 | 0.032996 | 0.032932 | 0.032037 | 0.031082 | 0.031082 | 0.029195 | 0.026447 | 0.025711 | 0.026127 | 0.026513 | 0.026151 | 0.023961 | 0.022128 | 0.020688 | 0.019813 | 0.019391 | 0.019019 | 0.019061 | 0.01956 | 0.022185 | 0.023163 | 0.020858 | 0.017645 | 0.016803 | 0.016407 | 0.01474 | 0.013465 | 0.013252 | 0.013188 | 0.0134 | 0.015423 | 0.017631 | 0.016045 | 0.016031 | 0.016923 | 0.014518 | 0.01253 | 0.011214 | 0.01125 | 0.011863 | 0.012749 | 0.01451 | 0.013661 | 0.011691 | 0.010753 | 0.010769 | 0.011155 | 0.011657 | 0.011382 | 0.010382 | 0.009695 | 0.011872 | 0.015148 | 0.013383 | 0.011133 | 0.010675 | 0.010608 | 0.010616 | 0.011673 | 0.012238 | 0.012223 | 0.010891 | 0.010206 | 0.01198 | 0.014963 | 0.015232 | 0.013659 | 0.012792 | 0.012636 | 0.013499 | 0.014554 | 0.013681 | 0.014756 | 0.015382 | 0.0129 | 0.011139 | 0.011149 | 0.011389 | 0.010252 | 0.009639 | 0.010322 | 0.010181 | 0.010122 | 0.010847 | 0.010045 | 0.008877 | 0.008608 | 0.009636 | 0.010306 | 0.009865 | 0.009996 | 0.009406 | 0.008348 | 0.00821 | 0.008197 | 0.008305 | 0.009767 | 0.010566 | 0.010627 | 0.012848 | 0.011844 | 0.010161 | 0.010708 | 0.009847 | 0.008793 | 0.008876 | 0.010258 | 0.011776 | 0.011324 | 0.012987 | 0.012438 | 0.010632 | 0.010342 | 0.009296 | 0.008822 | 0.009366 | 0.010579 | 0.013067 | 0.014746 | 0.013463 | 0.011563 | 0.010984 | 0.009769 | 0.008985 | 0.009439 | 0.012357 | 0.015 | 0.013316 | 0.010964 | 0.009525 | 0.010436 | 0.012367 | 0.012567 | 0.011243 | 0.012026 | 0.013117 | 0.011522 | 0.010678 | 0.009176 | 0.009215 | 0.011047 | 0.011519 | 0.011928 | 0.011787 | 0.00967 | 0.009649 | 0.010628 | 0.010132 | 0.009951 | 0.011259 | 0.012272 | 0.01203 | 0.012278 | 0.011673 | 0.009749 | 0.008947 | 0.008748 | 0.009062 | 0.009991 | 0.010725 | 0.010356 | 0.009986 | 0.010233 | 0.01077 | 0.010207 | 0.00926 | 0.009779 | 0.010427 | 0.010125 | 0.009418 | 0.009359 | 0.010241 | 0.010924 | 0.010433 | 0.009992 | 0.010241 | 0.009775 | 0.009427 | 0.009253 | 0.009175 | 0.009121 | 0.00905 | 0.009517 | 0.009629 | 0.009658 | 0.009425 | 0.009069 | 0.009163 | 0.009736 | 0.010072 | 0.009806 | 0.009341 | 0.0092 | 0.009113 | 0.008983 | 0.008962 | 0.00923 | 0.009744 | 0.009839 | 0.00948 | 0.008955 | 0.009044 | 0.00949
0.74 | 10 | Mixture_1_Xyl | 0.210885 | 0.221217 | 0.226267 | 0.217345 | 0.213062 | 0.209915 | 0.209433 | 0.204465 | 0.192372 | 0.189275 | 0.196292 | 0.201854 | 0.211191 | 0.215818 | 0.214208 | 0.216984 | 0.22625 | 0.230715 | 0.233653 | 0.237065 | 0.242811 | 0.244982 | 0.246716 | 0.249062 | 0.252684 | 0.25392 | 0.257158 | 0.258222 | 0.259706 | 0.257632 | 0.256289 | 0.258215 | 0.257025 | 0.254784 | 0.259021 | 0.258961 | 0.242037 | 0.242622 | 0.241795 | 0.235335 | 0.229526 | 0.228658 | 0.22606 | 0.224206 | 0.221853 | 0.220666 | 0.221646 | 0.219719 | 0.218486 | 0.219602 | 0.220314 | 0.220115 | 0.219578 | 0.218335 | 0.215532 | 0.214146 | 0.212194 | 0.211236 | 0.209167 | 0.205653 | 0.203419 | 0.202653 | 0.199714 | 0.194894 | 0.191513 | 0.189355 | 0.188126 | 0.185738 | 0.182824 | 0.180974 | 0.180579 | 0.180435 | 0.179102 | 0.177277 | 0.176065 | 0.17608 | 0.175318 | 0.174269 | 0.175555 | 0.177352 | 0.179911 | 0.180641 | 0.180902 | 0.18002 | 0.177001 | 0.174075 | 0.170458 | 0.166094 | 0.163556 | 0.161512 | 0.159595 | 0.157394 | 0.156242 | 0.155985 | 0.154455 | 0.153626 | 0.153301 | 0.152157 | 0.151515 | 0.150848 | 0.149847 | 0.149964 | 0.149074 | 0.14932 | 0.149723 | 0.150078 | 0.150814 | 0.150653 | 0.14971 | 0.149532 | 0.148935 | 0.149335 | 0.148874 | 0.147119 | 0.145821 | 0.144509 | 0.143426 | 0.142276 | 0.14093 | 0.140602 | 0.141727 | 0.142448 | 0.143216 | 0.143403 | 0.142824 | 0.144271 | 0.146317 | 0.148431 | 0.149319 | 0.148762 | 0.148894 | 0.149769 | 0.151103 | 0.152114 | 0.154152 | 0.157356 | 0.161258 | 0.164322 | 0.167466 | 0.171282 | 0.174466 | 0.176944 | 0.178422 | 0.180886 | 0.185074 | 0.190679 | 0.196136 | 0.201894 | 0.209072 | 0.220326 | 0.232944 | 0.242921 | 0.250533 | 0.255214 | 0.25416 | 0.2488 | 0.241295 | 0.23212 | 0.223199 | 0.213818 | 0.206724 | 0.201996 | 0.199586 | 0.199605 | 0.201442 | 0.204587 | 0.209215 | 0.213814 | 0.219762 | 0.22717 | 0.234609 | 0.240884 | 0.247071 | 0.253311 | 0.25689 | 0.260064 | 0.264494 | 0.269163 | 0.273538 | 0.277388 | 0.281908 | 0.28838 | 0.295834 | 0.303955 | 0.313754 | 0.325725 | 0.337947 | 0.348902 | 0.360817 | 0.371476 | 0.381574 | 0.391269 | 0.399965 | 0.408395 | 0.416249 | 0.422432 | 0.427955 | 0.432673 | 0.436227 | 0.436828 | 0.434784 | 0.43195 | 0.429796 | 0.428613 | 0.428031 | 0.427572 | 0.427727 | 0.428626 | 0.430826 | 0.434851 | 0.440831 | 0.447423 | 0.455281 | 0.463891 | 0.473114 | 0.482192 | 0.489744 | 0.495058 | 0.499286 | 0.503627 | 0.507693 | 0.511441 | 0.514617 | 0.515217 | 0.514149 | 0.510908 | 0.504681 | 0.496017 | 0.487497 | 0.478596 | 0.469379 | 0.459285 | 0.44698 | 0.434097 | 0.421166 | 0.408822 | 0.39871 | 0.390031 | 0.380917 | 0.372104 | 0.364417 | 0.357548 | 0.350604 | 0.343597 | 0.338042 | 0.332858 | 0.326446 | 0.318954 | 0.311021 | 0.303164 | 0.296611 | 0.291014 | 0.286303 | 0.282204 | 0.278494 | 0.274711 | 0.270803 | 0.266752 | 0.263034 | 0.260164 | 0.258454 | 0.256828 | 0.255525 | 0.253739 | 0.250836 | 0.246818 | 0.241479 | 0.234163 | 0.22611 | 0.217884 | 0.209497 | 0.201098 | 0.192402 | 0.183453 | 0.174919 | 0.167044 | 0.160411 | 0.154997 | 0.151456 | 0.149848 | 0.150229 | 0.152032 | 0.154793 | 0.158408 | 0.162875 | 0.167184 | 0.171581 | 0.176367 | 0.179955 | 0.181869 | 0.182437 | 0.18057 | 0.175662 | 0.167892 | 0.157789 | 0.146093 | 0.13323 | 0.120934 | 0.109893 | 0.099729 | 0.09068 | 0.082484 | 0.076227 | 0.071995 | 0.068883 | 0.066857 | 0.066467 | 0.067802 | 0.070476 | 0.073722 | 0.076985 | 0.079618 | 0.081837 | 0.08364 | 0.084649 | 0.084484 | 0.083572 | 0.082711 | 0.082148 | 0.082099 | 0.082607 | 0.083327 | 0.084845 | 0.087639 | 0.091806 | 0.096898 | 0.102567 | 0.108601 | 0.115037 | 0.121123 | 0.126226 | 0.130437 | 0.133838 | 0.13626 | 0.137522 | 0.137589 | 0.136971 | 0.135484 | 0.133716 | 0.131766 | 0.129268 | 0.126853 | 0.124794 | 0.122024 | 0.119221 | 0.116693 | 0.114309 | 0.111966 | 0.109967 | 0.107767 | 0.105627 | 0.103957 | 0.102761 | 0.101447 | 0.100353 | 0.099612 | 0.099661 | 0.10012 | 0.100666 | 0.101587 | 0.103383 | 0.105612 | 0.107784 | 0.109995 | 0.112904 | 0.115845 | 0.118867 | 0.122102 | 0.125117 | 0.127346 | 0.128735 | 0.129226 | 0.128955 | 0.127376 | 0.125382 | 0.123691 | 0.122622 | 0.122473 | 0.122875 | 0.123132 | 0.123692 | 0.124738 | 0.126282 | 0.12728 | 0.126029 | 0.124735 | 0.124797 | 0.125138 | 0.125711 | 0.12644 | 0.127544 | 0.128579 | 0.129169 | 0.130106 | 0.132282 | 0.133825 | 0.132574 | 0.132008 | 0.132898 | 0.133043 | 0.133377 | 0.132959 | 0.129762 | 0.127041 | 0.124329 | 0.120816 | 0.116998 | 0.114322 | 0.110597 | 0.104979 | 0.101997 | 0.101008 | 0.099645 | 0.097856 | 0.096687 | 0.094643 | 0.094886 | 0.096017 | 0.095741 | 0.095767 | 0.096684 | 0.097719 | 0.099045 | 0.101593 | 0.103706 | 0.102333 | 0.102574 | 0.103116 | 0.102281 | 0.10245 | 0.102033 | 0.100093 | 0.099241 | 0.09895 | 0.094962 | 0.091881 | 0.090387 | 0.088759 | 0.08797 | 0.08738 | 0.085119 | 0.083914 | 0.084509 | 0.086524 | 0.087814 | 0.084477 | 0.081735 | 0.08088 | 0.080251 | 0.076729 | 0.073825 | 0.072527 | 0.071533 | 0.066199 | 0.060965 | 0.055016 | 0.051055 | 0.047961 | 0.044503 | 0.042834 | 0.04293 | 0.042419 | 0.038028 | 0.034584 | 0.034308 | 0.034499 | 0.032905 | 0.031045 | 0.030466 | 0.032004 | 0.036673 | 0.034653 | 0.03057 | 0.028269 | 0.028902 | 0.031085 | 0.031351 | 0.032124 | 0.034023 | 0.032857 | 0.032339 | 0.031164 | 0.029815 | 0.030643 | 0.032374 | 0.031202 | 0.032007 | 0.036871 | 0.03755 | 0.034295 | 0.031668 | 0.029427 | 0.029832 | 0.030128 | 0.029826 | 0.031275 | 0.033295 | 0.035475 | 0.03152 | 0.029226 | 0.02857 | 0.028497 | 0.029434 | 0.02964 | 0.028314 | 0.028933 | 0.030687 | 0.029291 | 0.02745 | 0.027179 | 0.027337 | 0.027302 | 0.027977 | 0.028703 | 0.029191 | 0.029931 | 0.030826 | 0.031296 | 0.032154 | 0.033623 | 0.034982 | 0.036118 | 0.037526 | 0.039056 | 0.040043 | 0.041526 | 0.044116 | 0.047496 | 0.048193 | 0.048985 | 0.051144 | 0.05265 | 0.053339 | 0.054408 | 0.054979 | 0.056455 | 0.058813 | 0.060323 | 0.059061 | 0.058388 | 0.058864 | 0.060254 | 0.062152 | 0.062335 | 0.060437 | 0.060795 | 0.059327 | 0.055653 | 0.053537 | 0.051996 | 0.051764 | 0.05049 | 0.0482 | 0.047841 | 0.048351 | 0.047001 | 0.044594 | 0.042841 | 0.040629 | 0.039646 | 0.040032 | 0.040728 | 0.04049 | 0.037221 | 0.035947 | 0.03441 | 0.03288 | 0.03334 | 0.035541 | 0.03755 | 0.037439 | 0.036307 | 0.03678 | 0.038021 | 0.03853 | 0.039179 | 0.040901 | 0.043806 | 0.048193 | 0.051317 | 0.050525 | 0.049706 | 0.050038 | 0.050474 | 0.050853 | 0.051937 | 0.053131 | 0.053937 | 0.051362 | 0.04769 | 0.046623 | 0.04478 | 0.042592 | 0.0405 | 0.038438 | 0.037373 | 0.035325 | 0.031631 | 0.027947 | 0.026143 | 0.025484 | 0.024457 | 0.023737 | 0.022224 | 0.020653 | 0.020716 | 0.021574 | 0.022221 | 0.022696 | 0.02093 | 0.019475 | 0.018866 | 0.019126 | 0.018519 | 0.017987 | 0.017717 | 0.017795 | 0.019127 | 0.020487 | 0.019245 | 0.01841 | 0.018187 | 0.018534 | 0.018576 | 0.01739 | 0.016815 | 0.01737 | 0.017778 | 0.017468 | 0.016167 | 0.015451 | 0.015638 | 0.015886 | 0.015904 | 0.016418 | 0.017159 | 0.017223 | 0.017497 | 0.017521 | 0.015726 | 0.015324 | 0.015746 | 0.015492 | 0.015268 | 0.016195 | 0.017151 | 0.016552 | 0.015641 | 0.014728 | 0.014304 | 0.014393 | 0.014475 | 0.014768 | 0.014897 | 0.014884 | 0.015086 | 0.015736 | 0.016339 | 0.016542 | 0.015572 | 0.015041 | 0.014794 | 0.014233 | 0.014204 | 0.014396 | 0.014466 | 0.014407 | 0.014558 | 0.015074 | 0.015478 | 0.015401 | 0.015565 | 0.015492 | 0.014898 | 0.014989 | 0.015234 | 0.015428 | 0.015431 | 0.015223 | 0.014591 | 0.014364 | 0.014958 | 0.015453 | 0.01591 | 0.015853 | 0.015515 | 0.015391 | 0.014003 | 0.013633 | 0.013644 | 0.014083 | 0.014438 | 0.014778 | 0.014932 | 0.015176 | 0.015862 | 0.016138 | 0.015122 | 0.014775 | 0.014554 | 0.014337 | 0.014601 | 0.014984 | 0.014561 | 0.014502 | 0.014048 | 0.014482 | 0.014683 | 0.015065 | 0.015699 | 0.015407 | 0.014294 | 0.013368 | 0.012832 | 0.012403 | 0.013085 | 0.014282 | 0.01435 | 0.014411 | 0.014889 | 0.015197 | 0.01525 | 0.015295 | 0.0154 | 0.015404 | 0.015437 | 0.015744 | 0.015996 | 0.015604 | 0.014833 | 0.014772 | 0.014642 | 0.015086 | 0.01515 | 0.015356 | 0.016049 | 0.016014 | 0.015785 | 0.015529 | 0.014864 | 0.014413 | 0.014456 | 0.015106 | 0.015513 | 0.016002 | 0.016383 | 0.017018 | 0.017319 | 0.017116 | 0.016971 | 0.017443 | 0.017675 | 0.01774 | 0.017233 | 0.017065 | 0.017905 | 0.017655 | 0.017278 | 0.017443 | 0.017255 | 0.017579 | 0.01768 | 0.018008 | 0.018346 | 0.018012 | 0.018454 | 0.019033 | 0.018944 | 0.018959 | 0.019208 | 0.018962 | 0.018562 | 0.018615 | 0.019315 | 0.020042 | 0.019467 | 0.018879 | 0.018856 | 0.019398 | 0.019947 | 0.019798 | 0.019665 | 0.019616 | 0.019955 | 0.0202 | 0.020346 | 0.020448 | 0.020158 | 0.019943 | 0.020128 | 0.020181 | 0.020147 | 0.019518 | 0.019011 | 0.019112 | 0.018228 | 0.017778 | 0.017867 | 0.017814 | 0.017668 | 0.0181 | 0.01823 | 0.017938 | 0.017303 | 0.016597 | 0.015997 | 0.016306 | 0.016008 | 0.015843 | 0.01752 | 0.01804 | 0.01699 | 0.016302 | 0.017452 | 0.018016 | 0.017495 | 0.016951 | 0.016788 | 0.01673 | 0.016798 | 0.016736 | 0.017375 | 0.017734 | 0.016695 | 0.015917 | 0.016723 | 0.017689 | 0.018673 | 0.018551 | 0.017411 | 0.017152 | 0.017548 | 0.017953 | 0.017959 | 0.018353 | 0.01867 | 0.018074 | 0.017712 | 0.017879 | 0.018023 | 0.018134 | 0.017978 | 0.018112 | 0.018515 | 0.0185 | 0.01872 | 0.019215 | 0.018926 | 0.018819 | 0.018956 | 0.019046 | 0.018566 | 0.018288 | 0.018518 | 0.019273 | 0.019393 | 0.01928 | 0.018915 | 0.019257 | 0.019591 | 0.019649 | 0.019822 | 0.019571 | 0.019663 | 0.020085 | 0.020267 | 0.020381 | 0.020648 | 0.020729 | 0.020164 | 0.019495 | 0.019578 | 0.02051 | 0.021229 | 0.02127 | 0.020827 | 0.021017 | 0.02106 | 0.020742 | 0.020901 | 0.021248 | 0.021013 | 0.021155 | 0.021164 | 0.021287 | 0.021742 | 0.022336 | 0.022214 | 0.021808 | 0.021689 | 0.021712 | 0.021447 | 0.02186 | 0.022514 | 0.022275 | 0.021297 | 0.020225 | 0.018972 | 0.018881 | 0.018806 | 0.019107 | 0.019799 | 0.019216 | 0.019323 | 0.019679 | 0.020258 | 0.021239 | 0.021429 | 0.020908 | 0.019673 | 0.019117 | 0.017994 | 0.017557 | 0.017667 | 0.018653 | 0.020517 | 0.021063 | 0.020662 | 0.02107 | 0.02169 | 0.021796 | 0.02226 | 0.023132 | 0.023234 | 0.022901 | 0.02249 | 0.022547 | 0.02274 | 0.02291 | 0.022912 | 0.02268 | 0.023177 | 0.023139 | 0.022989 | 0.023289 | 0.023376 | 0.023412 | 0.023392 | 0.023403 | 0.023719 | 0.023434 | 0.023065 | 0.023136 | 0.023303 | 0.023613 | 0.023813 | 0.023849 | 0.024035 | 0.02419 | 0.02385 | 0.023864 | 0.024402 | 0.024676 | 0.024762 | 0.025093 | 0.025284 | 0.025429 | 0.025113 | 0.025254 | 0.025381 | 0.02554 | 0.02618 | 0.026587 | 0.026656 | 0.026601 | 0.026583 | 0.026705 | 0.026528 | 0.026669 | 0.027042 | 0.027078 | 0.026952 | 0.027013 | 0.027152 | 0.027196 | 0.027669 | 0.027962 | 0.027783 | 0.027839 | 0.028105 | 0.028346 | 0.028435 | 0.028654 | 0.028522 | 0.02813 | 0.02838 | 0.028413 | 0.028461 | 0.028917 | 0.029331 | 0.029474 | 0.029448 | 0.029825 | 0.02964 | 0.029173 | 0.029146 | 0.029294 | 0.029481 | 0.029784 | 0.030123 | 0.030285 | 0.030107 | 0.030007 | 0.029799 | 0.029819 | 0.029834 | 0.029964 | 0.030223 | 0.030421 | 0.030551 | 0.030538 | 0.030497 | 0.030681 | 0.03092 | 0.031444 | 0.031332 | 0.031145 | 0.03127 | 0.031588 | 0.031954 | 0.031673 | 0.031471 | 0.031684 | 0.031722 | 0.03203 | 0.032102 | 0.032146 | 0.032529 | 0.032641 | 0.032921 | 0.033051 | 0.033023 | 0.033436 | 0.033493 | 0.033172 | 0.033154 | 0.033442 | 0.033848 | 0.034443 | 0.034759 | 0.035002 | 0.034771 | 0.034716 | 0.034853 | 0.034941 | 0.035445 | 0.035698 | 0.036264 | 0.036729 | 0.036675 | 0.03676 | 0.037186 | 0.037785 | 0.03816 | 0.038123 | 0.038449 | 0.038917 | 0.039273 | 0.039383 | 0.039373 | 0.039606 | 0.039743 | 0.040108 | 0.04095 | 0.041267 | 0.041309 | 0.041706 | 0.042078 | 0.042163 | 0.042001 | 0.04191 | 0.042206 | 0.042723 | 0.043089 | 0.043446 | 0.043497 | 0.043751 | 0.044193 | 0.044465 | 0.044906 | 0.045191 | 0.044968 | 0.045165 | 0.045627 | 0.045771 | 0.045882 | 0.046174 | 0.046548 | 0.046645 | 0.047024 | 0.047465 | 0.047822 | 0.048303 | 0.048358 | 0.04828 | 0.048504 | 0.048603 | 0.048815 | 0.049326 | 0.049675 | 0.049483 | 0.049415 | 0.049662 | 0.049938 | 0.050459 | 0.050865 | 0.050839 | 0.050641 | 0.050553 | 0.050817 | 0.051147 | 0.051165 | 0.051293 | 0.051393 | 0.051399 | 0.051848 | 0.052345 | 0.052437 | 0.052729 | 0.052807 | 0.052844 | 0.053139 | 0.05371 | 0.05415 | 0.054633 | 0.054917 | 0.055017 | 0.055669 | 0.056297 | 0.056824 | 0.057221 | 0.057362 | 0.057491 | 0.058126 | 0.058825 | 0.058967 | 0.059208 | 0.059546 | 0.060296 | 0.061119 | 0.061888 | 0.062405 | 0.062687 | 0.063167 | 0.063819 | 0.06426 | 0.06505 | 0.065641 | 0.066686 | 0.067671 | 0.068226 | 0.068892 | 0.06979 | 0.070503 | 0.071291 | 0.072423 | 0.073546 | 0.074774 | 0.076005 | 0.077301 | 0.078601 | 0.079718 | 0.081171 | 0.08326 | 0.085302 | 0.087024 | 0.08888 | 0.091201 | 0.093171 | 0.095302 | 0.097655 | 0.099765 | 0.101385 | 0.103258 | 0.105091 | 0.106487 | 0.107247 | 0.108022 | 0.109121 | 0.109663 | 0.109386 | 0.109641 | 0.1103 | 0.110675 | 0.111043 | 0.110972 | 0.111249 | 0.111227 | 0.110603 | 0.110122 | 0.110045 | 0.110021 | 0.109632 | 0.108916 | 0.108581 | 0.108153 | 0.10706 | 0.105925 | 0.105143 | 0.104179 | 0.103174 | 0.10233 | 0.101331 | 0.099871 | 0.09859 | 0.097345 | 0.096398 | 0.095839 | 0.094718 | 0.093281 | 0.091846 | 0.090333 | 0.088496 | 0.08693 | 0.085657 | 0.08384 | 0.08202 | 0.079898 | 0.077679 | 0.075809 | 0.073986 | 0.072456 | 0.071413 | 0.070597 | 0.069907 | 0.06924 | 0.069358 | 0.069584 | 0.069179 | 0.069034 | 0.068998 | 0.069164 | 0.069087 | 0.068599 | 0.068199 | 0.067769 | 0.067211 | 0.067143 | 0.066914 | 0.066289 | 0.065196 | 0.064625 | 0.064504 | 0.064033 | 0.063948 | 0.064325 | 0.064424 | 0.064449 | 0.064697 | 0.064968 | 0.065454 | 0.065409 | 0.065088 | 0.065456 | 0.066404 | 0.06724 | 0.068492 | 0.06912 | 0.069302 | 0.069872 | 0.070565 | 0.071318 | 0.072139 | 0.073118 | 0.074161 | 0.0752 | 0.076224 | 0.077468 | 0.078341 | 0.079067 | 0.079755 | 0.080754 | 0.08214 | 0.083417 | 0.084034 | 0.084852 | 0.086307 | 0.087614 | 0.088695 | 0.089543 | 0.090441 | 0.091481 | 0.092764 | 0.094235 | 0.095537 | 0.096815 | 0.097904 | 0.098884 | 0.099978 | 0.101442 | 0.102904 | 0.104657 | 0.106196 | 0.107524 | 0.108513 | 0.109773 | 0.111753 | 0.113141 | 0.114061 | 0.115233 | 0.116301 | 0.117777 | 0.119412 | 0.121101 | 0.122198 | 0.123225 | 0.124746 | 0.126751 | 0.128388 | 0.129589 | 0.131191 | 0.132875 | 0.134203 | 0.13618 | 0.1377 | 0.138936 | 0.14018 | 0.141995 | 0.143421 | 0.145011 | 0.146953 | 0.148154 | 0.149132 | 0.150364 | 0.152474 | 0.154663 | 0.15578 | 0.157154 | 0.158632 | 0.160334 | 0.162197 | 0.163798 | 0.165574 | 0.167251 | 0.168635 | 0.170063 | 0.171383 | 0.172755 | 0.174801 | 0.175954 | 0.177602 | 0.179281 | 0.180373 | 0.181787 | 0.183376 | 0.184927 | 0.185885 | 0.186948 | 0.188697 | 0.190043 | 0.191536 | 0.193183 | 0.19464 | 0.196319 | 0.197664 | 0.198665 | 0.199383 | 0.200741 | 0.202243 | 0.202892 | 0.203919 | 0.205256 | 0.20611 | 0.207844 | 0.209146 | 0.210134 | 0.211059 | 0.211889 | 0.212506 | 0.21375 | 0.215172 | 0.215743 | 0.216553 | 0.217375 | 0.218695 | 0.219692 | 0.220304 | 0.221324 | 0.22242 | 0.22347 | 0.224327 | 0.225177 | 0.225622 | 0.226195 | 0.226565 | 0.227112 | 0.22713 | 0.227137 | 0.227296 | 0.227898 | 0.22887 | 0.22932 | 0.22913 | 0.228944 | 0.229169 | 0.229625 | 0.229419 | 0.229757 | 0.230159 | 0.230146 | 0.229499 | 0.229326 | 0.229504 | 0.229483 | 0.229861 | 0.23084 | 0.230628 | 0.230518 | 0.231192 | 0.231316 | 0.231293 | 0.231651 | 0.231665 | 0.230987 | 0.23087 | 0.231363 | 0.231103 | 0.230287 | 0.229951 | 0.22922 | 0.229626 | 0.229829 | 0.22864 | 0.227242 | 0.226624 | 0.226031 | 0.225282 | 0.224661 | 0.224062 | 0.223396 | 0.222765 | 0.221837 | 0.221074 | 0.220577 | 0.218961 | 0.218097 | 0.217436 | 0.216519 | 0.215686 | 0.215214 | 0.214259 | 0.212864 | 0.21224 | 0.211647 | 0.210076 | 0.208326 | 0.207352 | 0.20623 | 0.205414 | 0.204907 | 0.202944 | 0.201188 | 0.200689 | 0.199078 | 0.197331 | 0.196579 | 0.195646 | 0.194139 | 0.193082 | 0.192373 | 0.191328 | 0.18996 | 0.188018 | 0.185918 | 0.183953 | 0.182734 | 0.181256 | 0.179712 | 0.178307 | 0.176545 | 0.17496 | 0.173631 | 0.172463 | 0.170677 | 0.169096 | 0.167859 | 0.165847 | 0.163486 | 0.161811 | 0.160559 | 0.15895 | 0.156641 | 0.155116 | 0.153886 | 0.152039 | 0.150149 | 0.148087 | 0.146236 | 0.144456 | 0.143312 | 0.141882 | 0.140017 | 0.138819 | 0.137346 | 0.134695 | 0.132174 | 0.130506 | 0.128742 | 0.127217 | 0.125793 | 0.124 | 0.12206 | 0.12032 | 0.118275 | 0.11681 | 0.11512 | 0.112926 | 0.111292 | 0.110389 | 0.108644 | 0.10608 | 0.10362 | 0.101126 | 0.100116 | 0.099392 | 0.097748 | 0.096695 | 0.095122 | 0.092859 | 0.090777 | 0.088419 | 0.085835 | 0.084434 | 0.083247 | 0.081705 | 0.080198 | 0.079316 | 0.078364 | 0.076416 | 0.074303 | 0.072192 | 0.070236 | 0.068427 | 0.066332 | 0.0653 | 0.065269 | 0.06444 | 0.063487 | 0.063057 | 0.061075 | 0.058007 | 0.055397 | 0.05414 | 0.052956 | 0.051282 | 0.049903 | 0.048737 | 0.048007 | 0.047519 | 0.046468 | 0.044225 | 0.042565 | 0.042146 | 0.041743 | 0.040186 | 0.039027 | 0.037456 | 0.035362 | 0.034394 | 0.034626 | 0.033976 | 0.033137 | 0.033267 | 0.032505 | 0.030764 | 0.029771 | 0.0286 | 0.026664 | 0.025299 | 0.02548 | 0.026815 | 0.026606 | 0.023754 | 0.021845 | 0.020795 | 0.02007 | 0.019052 | 0.0181 | 0.01814 | 0.018793 | 0.02113 | 0.022642 | 0.020577 | 0.017361 | 0.016276 | 0.015667 | 0.014146 | 0.013074 | 0.012912 | 0.012895 | 0.012867 | 0.013634 | 0.015821 | 0.014829 | 0.014886 | 0.016516 | 0.014114 | 0.011592 | 0.010432 | 0.010738 | 0.010704 | 0.011759 | 0.014157 | 0.013045 | 0.010767 | 0.00947 | 0.008937 | 0.009101 | 0.009841 | 0.010246 | 0.009381 | 0.00881 | 0.010684 | 0.013558 | 0.012259 | 0.010011 | 0.009494 | 0.009809 | 0.010355 | 0.011699 | 0.011742 | 0.010897 | 0.009822 | 0.009237 | 0.011184 | 0.014296 | 0.015129 | 0.013436 | 0.012016 | 0.011375 | 0.012636 | 0.014502 | 0.012594 | 0.012848 | 0.014684 | 0.012632 | 0.010444 | 0.010204 | 0.010266 | 0.008927 | 0.007956 | 0.008353 | 0.008397 | 0.008654 | 0.009429 | 0.008644 | 0.007938 | 0.008098 | 0.008755 | 0.008933 | 0.008614 | 0.008916 | 0.008684 | 0.007659 | 0.007301 | 0.007151 | 0.007182 | 0.00819 | 0.00944 | 0.009416 | 0.010865 | 0.010718 | 0.009288 | 0.009443 | 0.008462 | 0.007319 | 0.007529 | 0.009317 | 0.010894 | 0.010158 | 0.011115 | 0.010897 | 0.009403 | 0.009265 | 0.008633 | 0.00904 | 0.009554 | 0.00918 | 0.01075 | 0.012819 | 0.011945 | 0.00993 | 0.009249 | 0.008184 | 0.007924 | 0.008339 | 0.010588 | 0.01406 | 0.012662 | 0.009849 | 0.008076 | 0.009198 | 0.011422 | 0.011593 | 0.010219 | 0.011356 | 0.011966 | 0.01022 | 0.009746 | 0.008255 | 0.008008 | 0.009683 | 0.009996 | 0.010044 | 0.010249 | 0.008684 | 0.009023 | 0.009994 | 0.009043 | 0.008584 | 0.009696 | 0.01082 | 0.011387 | 0.012143 | 0.010986 | 0.008501 | 0.007724 | 0.007855 | 0.008168 | 0.009104 | 0.010157 | 0.009521 | 0.008515 | 0.008985 | 0.009757 | 0.008692 | 0.007743 | 0.008692 | 0.009463 | 0.009022 | 0.008357 | 0.007899 | 0.008276 | 0.009402 | 0.009388 | 0.008946 | 0.009301 | 0.009311 | 0.008526 | 0.0077 | 0.007691 | 0.007935 | 0.008003 | 0.008105 | 0.008727 | 0.008924 | 0.008472 | 0.008402 | 0.008517 | 0.00886 | 0.008734 | 0.008507 | 0.008339 | 0.007884 | 0.007759 | 0.007865 | 0.007947 | 0.008176 | 0.008316 | 0.008276 | 0.007871 | 0.007658 | 0.00796 | 0.008119
0.74 | 10 | Mixture_1_Xyl | 0.193766 | 0.193909 | 0.196946 | 0.193141 | 0.188206 | 0.179165 | 0.174471 | 0.172575 | 0.172753 | 0.173604 | 0.180047 | 0.181588 | 0.179399 | 0.180588 | 0.183495 | 0.183422 | 0.188131 | 0.192403 | 0.196267 | 0.195543 | 0.198173 | 0.19944 | 0.203915 | 0.206973 | 0.206904 | 0.209011 | 0.209967 | 0.214771 | 0.21822 | 0.218349 | 0.218955 | 0.217697 | 0.214669 | 0.210863 | 0.217036 | 0.234192 | 0.227104 | 0.210429 | 0.201703 | 0.195443 | 0.190609 | 0.187014 | 0.183872 | 0.180726 | 0.179708 | 0.180566 | 0.181844 | 0.179594 | 0.174973 | 0.17204 | 0.171099 | 0.1694 | 0.168539 | 0.167938 | 0.165669 | 0.164323 | 0.163294 | 0.160563 | 0.157072 | 0.154952 | 0.153434 | 0.151842 | 0.150512 | 0.145476 | 0.141212 | 0.139085 | 0.136905 | 0.134711 | 0.13172 | 0.129283 | 0.12715 | 0.126124 | 0.125335 | 0.123553 | 0.122168 | 0.121498 | 0.120424 | 0.119959 | 0.118937 | 0.118133 | 0.117308 | 0.117013 | 0.116537 | 0.115022 | 0.113227 | 0.112182 | 0.11183 | 0.111267 | 0.110679 | 0.110116 | 0.11001 | 0.109179 | 0.108704 | 0.109556 | 0.109293 | 0.107976 | 0.106834 | 0.107457 | 0.108285 | 0.108263 | 0.108729 | 0.109771 | 0.109181 | 0.109277 | 0.111053 | 0.10997 | 0.111562 | 0.1137 | 0.113446 | 0.113307 | 0.114799 | 0.115085 | 0.113687 | 0.111356 | 0.108529 | 0.106527 | 0.106028 | 0.105397 | 0.105006 | 0.104804 | 0.104682 | 0.10548 | 0.10603 | 0.10654 | 0.108393 | 0.109638 | 0.10914 | 0.109436 | 0.110749 | 0.112472 | 0.113821 | 0.114514 | 0.115473 | 0.117315 | 0.119428 | 0.121357 | 0.124086 | 0.127543 | 0.130799 | 0.133332 | 0.134478 | 0.13583 | 0.138609 | 0.140094 | 0.141318 | 0.144011 | 0.147943 | 0.15163 | 0.155241 | 0.159439 | 0.163215 | 0.167805 | 0.171325 | 0.172271 | 0.172511 | 0.170261 | 0.167067 | 0.164162 | 0.161257 | 0.157998 | 0.155598 | 0.154605 | 0.154035 | 0.153401 | 0.153959 | 0.156278 | 0.159464 | 0.162637 | 0.165758 | 0.169082 | 0.172639 | 0.175911 | 0.178997 | 0.182207 | 0.185706 | 0.188849 | 0.19281 | 0.197547 | 0.201335 | 0.205052 | 0.209866 | 0.215252 | 0.22044 | 0.22636 | 0.233226 | 0.240056 | 0.246774 | 0.253238 | 0.259224 | 0.265299 | 0.271854 | 0.278245 | 0.284424 | 0.290641 | 0.297392 | 0.304615 | 0.313035 | 0.321098 | 0.326582 | 0.329298 | 0.330574 | 0.330887 | 0.331191 | 0.331729 | 0.332998 | 0.335235 | 0.337057 | 0.338153 | 0.338705 | 0.338915 | 0.339405 | 0.340645 | 0.342014 | 0.343959 | 0.347313 | 0.350458 | 0.353122 | 0.355334 | 0.357529 | 0.358577 | 0.358561 | 0.358697 | 0.358829 | 0.356527 | 0.352323 | 0.346978 | 0.340098 | 0.331796 | 0.324796 | 0.321007 | 0.320543 | 0.321958 | 0.323239 | 0.324084 | 0.324369 | 0.322637 | 0.319107 | 0.313408 | 0.305502 | 0.294657 | 0.282579 | 0.27077 | 0.260313 | 0.251217 | 0.243774 | 0.236948 | 0.23084 | 0.224846 | 0.218253 | 0.212263 | 0.208055 | 0.205365 | 0.204573 | 0.20409 | 0.203638 | 0.203922 | 0.204905 | 0.205837 | 0.20697 | 0.207958 | 0.208529 | 0.208373 | 0.20704 | 0.204714 | 0.20144 | 0.196751 | 0.189851 | 0.180171 | 0.169373 | 0.159982 | 0.152332 | 0.145441 | 0.138413 | 0.130703 | 0.122751 | 0.115568 | 0.110154 | 0.105724 | 0.102468 | 0.100837 | 0.101342 | 0.103757 | 0.10723 | 0.110861 | 0.115205 | 0.119809 | 0.124089 | 0.128284 | 0.132172 | 0.135433 | 0.137183 | 0.136487 | 0.132741 | 0.125387 | 0.115473 | 0.104151 | 0.093181 | 0.083257 | 0.074457 | 0.067222 | 0.061839 | 0.057346 | 0.054076 | 0.051929 | 0.050653 | 0.050765 | 0.051682 | 0.05341 | 0.056195 | 0.059239 | 0.061791 | 0.063406 | 0.064179 | 0.064237 | 0.063146 | 0.06056 | 0.057204 | 0.054066 | 0.051765 | 0.050775 | 0.05102 | 0.05194 | 0.053452 | 0.055733 | 0.0579 | 0.060199 | 0.06291 | 0.06534 | 0.067094 | 0.068735 | 0.069667 | 0.070287 | 0.071376 | 0.072618 | 0.073244 | 0.073226 | 0.07337 | 0.073446 | 0.073344 | 0.073077 | 0.073144 | 0.073399 | 0.07389 | 0.073913 | 0.073614 | 0.07337 | 0.073382 | 0.073581 | 0.073845 | 0.073969 | 0.074047 | 0.074065 | 0.074684 | 0.075066 | 0.074257 | 0.073331 | 0.073512 | 0.07373 | 0.074134 | 0.075438 | 0.077005 | 0.078893 | 0.081395 | 0.084638 | 0.08836 | 0.092515 | 0.096832 | 0.101356 | 0.10502 | 0.108108 | 0.110182 | 0.110358 | 0.108908 | 0.105477 | 0.101335 | 0.098059 | 0.09559 | 0.094411 | 0.094545 | 0.095308 | 0.096267 | 0.097163 | 0.098038 | 0.097647 | 0.093685 | 0.089272 | 0.086395 | 0.08467 | 0.083949 | 0.084082 | 0.085089 | 0.086729 | 0.087914 | 0.089158 | 0.091451 | 0.093113 | 0.091833 | 0.090531 | 0.090984 | 0.091015 | 0.090312 | 0.088381 | 0.08424 | 0.080903 | 0.07734 | 0.073218 | 0.069416 | 0.067157 | 0.065296 | 0.061744 | 0.060125 | 0.060704 | 0.061169 | 0.060873 | 0.060143 | 0.058793 | 0.059078 | 0.059946 | 0.059901 | 0.059994 | 0.060768 | 0.061155 | 0.062236 | 0.065455 | 0.068409 | 0.068373 | 0.06955 | 0.071422 | 0.071872 | 0.072246 | 0.071702 | 0.070237 | 0.069564 | 0.068839 | 0.064726 | 0.061406 | 0.060231 | 0.059169 | 0.058776 | 0.058221 | 0.056676 | 0.05606 | 0.056281 | 0.056644 | 0.055389 | 0.050533 | 0.048365 | 0.047066 | 0.045218 | 0.042299 | 0.040505 | 0.039389 | 0.037947 | 0.035654 | 0.034458 | 0.032215 | 0.030408 | 0.028719 | 0.026421 | 0.024951 | 0.024399 | 0.0243 | 0.021681 | 0.01931 | 0.01906 | 0.01845 | 0.017747 | 0.017569 | 0.01706 | 0.016619 | 0.019939 | 0.022311 | 0.020574 | 0.018519 | 0.018004 | 0.018189 | 0.017314 | 0.017514 | 0.017222 | 0.017066 | 0.017564 | 0.017144 | 0.016229 | 0.016509 | 0.016126 | 0.015478 | 0.014654 | 0.013388 | 0.014318 | 0.017176 | 0.017606 | 0.016152 | 0.016867 | 0.016799 | 0.015742 | 0.016185 | 0.016087 | 0.014369 | 0.014129 | 0.014954 | 0.015012 | 0.015181 | 0.015207 | 0.015003 | 0.015452 | 0.015262 | 0.014723 | 0.015731 | 0.016239 | 0.016667 | 0.017179 | 0.017355 | 0.017665 | 0.017956 | 0.018194 | 0.018491 | 0.018902 | 0.019236 | 0.019568 | 0.020023 | 0.020605 | 0.021301 | 0.021826 | 0.022022 | 0.02216 | 0.022817 | 0.023138 | 0.022286 | 0.023602 | 0.025587 | 0.026139 | 0.026435 | 0.026622 | 0.026606 | 0.027563 | 0.028262 | 0.028369 | 0.027931 | 0.028581 | 0.028896 | 0.029078 | 0.02932 | 0.028533 | 0.027206 | 0.027599 | 0.027447 | 0.024702 | 0.024831 | 0.025279 | 0.025234 | 0.024832 | 0.02307 | 0.022263 | 0.022683 | 0.022399 | 0.020986 | 0.02026 | 0.01891 | 0.018204 | 0.01879 | 0.019648 | 0.018878 | 0.016489 | 0.015631 | 0.016409 | 0.015594 | 0.01441 | 0.01386 | 0.013199 | 0.013775 | 0.013063 | 0.013267 | 0.013686 | 0.013259 | 0.012893 | 0.012784 | 0.012726 | 0.013222 | 0.014093 | 0.013983 | 0.013493 | 0.013124 | 0.013118 | 0.012873 | 0.012112 | 0.0126 | 0.013581 | 0.013282 | 0.012074 | 0.01142 | 0.011334 | 0.010805 | 0.011243 | 0.012155 | 0.011872 | 0.011816 | 0.012618 | 0.011789 | 0.009889 | 0.009412 | 0.010113 | 0.010126 | 0.009716 | 0.00911 | 0.008422 | 0.008698 | 0.009349 | 0.008168 | 0.007204 | 0.008007 | 0.008209 | 0.008348 | 0.008512 | 0.008274 | 0.008062 | 0.00758 | 0.007456 | 0.008452 | 0.008551 | 0.007925 | 0.007879 | 0.007484 | 0.007518 | 0.008013 | 0.007174 | 0.006536 | 0.006694 | 0.006688 | 0.006778 | 0.006527 | 0.006285 | 0.006282 | 0.005842 | 0.005726 | 0.006067 | 0.006247 | 0.005951 | 0.005468 | 0.005573 | 0.005596 | 0.005423 | 0.005111 | 0.004429 | 0.004503 | 0.005293 | 0.005857 | 0.006307 | 0.006292 | 0.005236 | 0.004329 | 0.004022 | 0.00351 | 0.003889 | 0.004468 | 0.004378 | 0.00392 | 0.003935 | 0.00468 | 0.004613 | 0.003926 | 0.003617 | 0.003379 | 0.003249 | 0.003323 | 0.003032 | 0.002698 | 0.00284 | 0.003007 | 0.003314 | 0.002746 | 0.002689 | 0.003301 | 0.002817 | 0.002171 | 0.002189 | 0.00199 | 0.00205 | 0.002484 | 0.002619 | 0.002494 | 0.00183 | 0.001244 | 0.000702 | 0.000883 | 0.001879 | 0.001933 | 0.001877 | 0.001471 | 0.001111 | 0.000938 | 0.001033 | 0.000759 | -3.3e-05 | -0.000651 | 0.00016 | 0.001655 | 0.002295 | 0.00102 | 9.7e-05 | -0.000655 | -0.000717 | -0.000878 | -0.00087 | -0.000722 | -0.00134 | -0.001903 | -0.001963 | -0.002352 | -0.002257 | -0.002384 | -0.003551 | -0.003416 | -0.003138 | -0.003725 | -0.003298 | -0.002081 | -0.001265 | -0.001271 | -0.001803 | -0.001437 | 0.000216 | 9e-06 | -0.000437 | -0.000549 | -0.001145 | -0.001612 | -0.001613 | -0.001919 | -0.002358 | -0.002643 | -0.002494 | -0.002619 | -0.002951 | -0.003214 | -0.001883 | -0.000958 | -0.001974 | -0.002798 | -0.003073 | -0.003219 | -0.002933 | -0.002125 | -0.002429 | -0.00317 | -0.003614 | -0.004047 | -0.003279 | -0.002026 | -0.001868 | -0.002052 | -0.001759 | -0.002075 | -0.001981 | -0.001388 | -0.001567 | -0.001383 | -0.001281 | -0.001695 | -0.001051 | -0.000757 | -0.000362 | -7e-05 | -0.000343 | -0.000556 | -0.000147 | -0.000687 | -0.000847 | -0.000118 | -3.7e-05 | -5.4e-05 | 0.000362 | 0.000209 | 5.2e-05 | 0.000348 | 0.000127 | -0.00044 | -0.000678 | -0.000657 | -0.000456 | -0.00023 | -0.000225 | -0.000994 | -0.001393 | -0.000555 | 7.5e-05 | 0.000246 | -2.7e-05 | 4e-05 | 0.000351 | 0.000166 | -0.000934 | -0.001641 | -0.001752 | -0.002272 | -0.002419 | -0.002831 | -0.003428 | -0.003564 | -0.003906 | -0.00429 | -0.004678 | -0.004913 | -0.004901 | -0.004897 | -0.0052 | -0.005636 | -0.006002 | -0.006811 | -0.00731 | -0.00705 | -0.007129 | -0.006423 | -0.005808 | -0.006211 | -0.006964 | -0.006718 | -0.006329 | -0.005787 | -0.005823 | -0.006733 | -0.006473 | -0.005803 | -0.006537 | -0.007134 | -0.0066 | -0.006006 | -0.006591 | -0.006792 | -0.005756 | -0.005212 | -0.005701 | -0.00604 | -0.006236 | -0.005763 | -0.005617 | -0.006204 | -0.006483 | -0.006975 | -0.007109 | -0.006156 | -0.005646 | -0.005443 | -0.005282 | -0.005446 | -0.005164 | -0.004858 | -0.004819 | -0.004806 | -0.004715 | -0.004618 | -0.004327 | -0.0045 | -0.005029 | -0.004323 | -0.003659 | -0.003565 | -0.003544 | -0.00317 | -0.00277 | -0.002677 | -0.00326 | -0.003238 | -0.003126 | -0.002642 | -0.002363 | -0.002545 | -0.002218 | -0.00209 | -0.001828 | -0.001813 | -0.002143 | -0.002133 | -0.002495 | -0.002433 | -0.001419 | -0.000591 | 0.001256 | 0.003295 | 0.004782 | 0.006304 | 0.008077 | 0.010577 | 0.012036 | 0.013058 | 0.016201 | 0.020687 | 0.023794 | 0.025768 | 0.02724 | 0.028345 | 0.030275 | 0.033998 | 0.038862 | 0.043058 | 0.045147 | 0.046508 | 0.048044 | 0.049167 | 0.049537 | 0.048327 | 0.048798 | 0.04957 | 0.051497 | 0.053493 | 0.053645 | 0.049574 | 0.042126 | 0.041388 | 0.048103 | 0.056823 | 0.065191 | 0.070734 | 0.073432 | 0.073785 | 0.070729 | 0.06812 | 0.062872 | 0.05554 | 0.048866 | 0.04214 | 0.035759 | 0.029476 | 0.022684 | 0.015884 | 0.009761 | 0.004567 | 0.000538 | -0.001722 | -0.002614 | -0.003208 | -0.003411 | -0.003375 | -0.003404 | -0.003429 | -0.003273 | -0.003327 | -0.003636 | -0.003672 | -0.00343 | -0.003371 | -0.003768 | -0.003856 | -0.003609 | -0.003577 | -0.003576 | -0.003701 | -0.00387 | -0.003981 | -0.00409 | -0.004022 | -0.004175 | -0.004203 | -0.003942 | -0.003954 | -0.004042 | -0.003964 | -0.003884 | -0.0038 | -0.003822 | -0.004262 | -0.004163 | -0.003742 | -0.003568 | -0.003779 | -0.003678 | -0.003729 | -0.00368 | -0.003612 | -0.003524 | -0.003365 | -0.003661 | -0.003916 | -0.004042 | -0.004024 | -0.003735 | -0.003711 | -0.003521 | -0.003636 | -0.003813 | -0.003796 | -0.00345 | -0.003411 | -0.003464 | -0.003638 | -0.003689 | -0.004128 | -0.004692 | -0.004235 | -0.003948 | -0.004009 | -0.003614 | -0.003606 | -0.003923 | -0.004001 | -0.003941 | -0.003889 | -0.004125 | -0.004229 | -0.004025 | -0.004345 | -0.004549 | -0.004565 | -0.00444 | -0.004163 | -0.004525 | -0.004213 | -0.00425 | -0.004853 | -0.004787 | -0.00416 | -0.004001 | -0.004353 | -0.004588 | -0.004676 | -0.004315 | -0.004028 | -0.004151 | -0.004263 | -0.004284 | -0.003955 | -0.003896 | -0.004085 | -0.004202 | -0.004263 | -0.004056 | -0.004163 | -0.004085 | -0.003675 | -0.00356 | -0.003723 | -0.00395 | -0.004081 | -0.004077 | -0.003836 | -0.003773 | -0.003651 | -0.003069 | -0.002635 | -0.002888 | -0.002889 | -0.002854 | -0.002776 | -0.002746 | -0.002749 | -0.002529 | -0.002596 | -0.002471 | -0.002163 | -0.002071 | -0.002096 | -0.001944 | -0.001644 | -0.001523 | -0.001542 | -0.001468 | -0.001625 | -0.001651 | -0.001331 | -0.001014 | -0.000878 | -0.000433 | -0.000255 | -0.000213 | -0.000311 | -0.00031 | 0.000103 | 0.000412 | 0.000549 | 0.000673 | 0.000478 | 0.000389 | 0.000472 | 0.000567 | 0.000626 | 0.000613 | 0.000883 | 0.001214 | 0.001267 | 0.001087 | 0.001359 | 0.001654 | 0.001593 | 0.001571 | 0.00156 | 0.001645 | 0.001848 | 0.001945 | 0.001837 | 0.001776 | 0.001926 | 0.002049 | 0.002152 | 0.002493 | 0.002541 | 0.002247 | 0.002625 | 0.002801 | 0.002459 | 0.002749 | 0.003151 | 0.00308 | 0.003103 | 0.003332 | 0.003249 | 0.003088 | 0.00298 | 0.003043 | 0.003154 | 0.003262 | 0.003234 | 0.003021 | 0.003008 | 0.003201 | 0.003074 | 0.003002 | 0.003362 | 0.003385 | 0.003133 | 0.003405 | 0.003659 | 0.003697 | 0.003496 | 0.00378 | 0.003943 | 0.003864 | 0.003996 | 0.004147 | 0.0045 | 0.00441 | 0.004347 | 0.00468 | 0.004863 | 0.005153 | 0.005475 | 0.005676 | 0.005846 | 0.005931 | 0.005988 | 0.006265 | 0.006621 | 0.007026 | 0.007428 | 0.007676 | 0.007835 | 0.008482 | 0.009064 | 0.009427 | 0.009816 | 0.009938 | 0.010235 | 0.010543 | 0.01112 | 0.012352 | 0.012839 | 0.013076 | 0.013881 | 0.014617 | 0.015202 | 0.015835 | 0.016617 | 0.017679 | 0.0185 | 0.019076 | 0.020458 | 0.022024 | 0.022924 | 0.023669 | 0.024856 | 0.026108 | 0.027186 | 0.028323 | 0.030039 | 0.031435 | 0.032257 | 0.033172 | 0.033727 | 0.03443 | 0.035101 | 0.035461 | 0.036067 | 0.036362 | 0.036601 | 0.036917 | 0.037038 | 0.037206 | 0.037504 | 0.03788 | 0.038145 | 0.038267 | 0.037934 | 0.03724 | 0.036534 | 0.036529 | 0.036349 | 0.035436 | 0.034451 | 0.033094 | 0.03101 | 0.029238 | 0.027577 | 0.025674 | 0.024012 | 0.022345 | 0.020897 | 0.019446 | 0.018055 | 0.017166 | 0.016047 | 0.014926 | 0.013675 | 0.01303 | 0.012698 | 0.011643 | 0.01055 | 0.010367 | 0.009793 | 0.008292 | 0.00686 | 0.005685 | 0.004169 | 0.003158 | 0.002381 | 0.001439 | 0.000358 | -0.000117 | -0.000798 | -0.001296 | -0.001323 | -0.001041 | -0.001614 | -0.002663 | -0.003573 | -0.004064 | -0.00436 | -0.004855 | -0.005477 | -0.005956 | -0.006394 | -0.006219 | -0.006008 | -0.006217 | -0.006776 | -0.00715 | -0.00732 | -0.007282 | -0.006869 | -0.006541 | -0.006498 | -0.006676 | -0.006615 | -0.006262 | -0.006111 | -0.006201 | -0.006811 | -0.006867 | -0.005881 | -0.00518 | -0.004812 | -0.004475 | -0.004509 | -0.004183 | -0.004044 | -0.004102 | -0.003695 | -0.00331 | -0.002804 | -0.002155 | -0.00193 | -0.001651 | -0.001545 | -0.000924 | -0.000301 | 0.000268 | 0.000528 | 0.000854 | 0.001222 | 0.001538 | 0.001794 | 0.002393 | 0.00329 | 0.003294 | 0.003311 | 0.004074 | 0.004509 | 0.005009 | 0.006528 | 0.007419 | 0.007861 | 0.007878 | 0.008144 | 0.008699 | 0.009303 | 0.010263 | 0.010944 | 0.01137 | 0.011735 | 0.012546 | 0.01369 | 0.013908 | 0.014387 | 0.015105 | 0.015776 | 0.016394 | 0.016675 | 0.017693 | 0.018073 | 0.018376 | 0.019318 | 0.020018 | 0.021149 | 0.02226 | 0.022601 | 0.022919 | 0.023505 | 0.023598 | 0.024278 | 0.025123 | 0.025542 | 0.026259 | 0.027394 | 0.028413 | 0.029242 | 0.029646 | 0.030256 | 0.031738 | 0.03251 | 0.032709 | 0.033629 | 0.03518 | 0.036284 | 0.036932 | 0.03763 | 0.038067 | 0.038482 | 0.03982 | 0.040384 | 0.040844 | 0.042361 | 0.043431 | 0.044085 | 0.044464 | 0.045057 | 0.046236 | 0.047379 | 0.048482 | 0.049246 | 0.050342 | 0.051453 | 0.052018 | 0.052483 | 0.053461 | 0.054645 | 0.055323 | 0.056038 | 0.057368 | 0.058805 | 0.059389 | 0.059601 | 0.060983 | 0.061788 | 0.06247 | 0.064028 | 0.065153 | 0.065879 | 0.066707 | 0.067298 | 0.067701 | 0.069012 | 0.070266 | 0.070974 | 0.072274 | 0.073448 | 0.074711 | 0.075512 | 0.076045 | 0.077433 | 0.078145 | 0.078691 | 0.08002 | 0.081259 | 0.081969 | 0.08297 | 0.083494 | 0.083826 | 0.084792 | 0.085689 | 0.085684 | 0.086065 | 0.086272 | 0.086239 | 0.086411 | 0.086624 | 0.086772 | 0.086665 | 0.086206 | 0.086484 | 0.086384 | 0.08621 | 0.086298 | 0.086116 | 0.085751 | 0.085779 | 0.085458 | 0.085502 | 0.085033 | 0.085204 | 0.085888 | 0.085615 | 0.085749 | 0.086139 | 0.086135 | 0.086374 | 0.086651 | 0.086625 | 0.086782 | 0.087428 | 0.088109 | 0.087652 | 0.086587 | 0.08539 | 0.084725 | 0.083817 | 0.082271 | 0.080995 | 0.079749 | 0.078303 | 0.077183 | 0.075781 | 0.074759 | 0.074172 | 0.072937 | 0.071591 | 0.070088 | 0.068479 | 0.066601 | 0.064965 | 0.064217 | 0.064125 | 0.063955 | 0.062419 | 0.059844 | 0.058904 | 0.058485 | 0.058011 | 0.056955 | 0.05574 | 0.055428 | 0.054522 | 0.053885 | 0.053277 | 0.052116 | 0.050705 | 0.049475 | 0.048241 | 0.047212 | 0.045678 | 0.044962 | 0.04416 | 0.043147 | 0.041656 | 0.040768 | 0.040104 | 0.038901 | 0.036666 | 0.035142 | 0.033617 | 0.032259 | 0.03141 | 0.030903 | 0.02942 | 0.02774 | 0.026866 | 0.025702 | 0.024239 | 0.023029 | 0.021419 | 0.020382 | 0.018467 | 0.016795 | 0.016341 | 0.015274 | 0.013665 | 0.01241 | 0.011383 | 0.009572 | 0.007294 | 0.006163 | 0.005074 | 0.003788 | 0.001915 | 0.000293 | -0.000639 | -0.001401 | -0.002265 | -0.003067 | -0.004474 | -0.006863 | -0.00865 | -0.009608 | -0.011069 | -0.01264 | -0.014124 | -0.015533 | -0.016736 | -0.017085 | -0.017858 | -0.018892 | -0.020029 | -0.020704 | -0.022247 | -0.024568 | -0.02668 | -0.027309 | -0.028016 | -0.028843 | -0.028812 | -0.029189 | -0.031433 | -0.032812 | -0.034133 | -0.036229 | -0.037571 | -0.037743 | -0.038568 | -0.040439 | -0.041886 | -0.041812 | -0.040984 | -0.042285 | -0.044651 | -0.045949 | -0.046901 | -0.048235 | -0.049992 | -0.051124 | -0.051351 | -0.051705 | -0.051406 | -0.048665 | -0.049086 | -0.053649 | -0.056226 | -0.057536 | -0.059184 | -0.059314 | -0.059111 | -0.060318 | -0.061547 | -0.060194 | -0.057948 | -0.060325 | -0.062659 | -0.062634 | -0.06317 | -0.065065 | -0.066456 | -0.066922 | -0.067888 | -0.0694 | -0.068958 | -0.068367 | -0.070153 | -0.070321 | -0.070827 | -0.072191 | -0.072146 | -0.072744 | -0.074186 | -0.074773 | -0.074846 | -0.072145 | -0.071498 | -0.074535 | -0.075408 | -0.077663 | -0.080075 | -0.081576 | -0.081687 | -0.082233 | -0.082934 | -0.080016 | -0.076675 | -0.078199 | -0.082448 | -0.081659 | -0.081256 | -0.08433 | -0.085593 | -0.085944 | -0.087615 | -0.089232 | -0.086744 | -0.083105 | -0.085949 | -0.085136 | -0.08219 | -0.084118 | -0.085276 | -0.085907 | -0.086532 | -0.087912 | -0.086768 | -0.082724 | -0.082719 | -0.085169 | -0.085272 | -0.085694 | -0.087013 | -0.08605 | -0.085902 | -0.086687 | -0.087288 | -0.086971 | -0.086088 | -0.086259 | -0.087651 | -0.088338 | -0.087392 | -0.086189 | -0.085475 | -0.085107 | -0.084933 | -0.08675 | -0.088916 | -0.089546 | -0.086786 | -0.08256 | -0.086059 | -0.089355 | -0.092371 | -0.089437 | -0.089345 | -0.093215 | -0.092782 | -0.088516 | -0.089187 | -0.092524 | -0.092333 | -0.090583 | -0.091684 | -0.092649 | -0.091217 | -0.091874 | -0.092725 | -0.091824 | -0.092081 | -0.09263 | -0.094022 | -0.092949 | -0.092075 | -0.093325 | -0.092559 | -0.093285 | -0.094709 | -0.094727 | -0.095453 | -0.096198 | -0.095186 | -0.09587 | -0.095291 | -0.091739 | -0.09401 | -0.095411 | -0.094355 | -0.095488 | -0.097225 | -0.098048 | -0.096514 | -0.095796 | -0.096173 | -0.092933 | -0.094082 | -0.096372 | -0.096683 | -0.097692 | -0.097681 | -0.096932 | -0.098019 | -0.097863 | -0.095335 | -0.094065 | -0.095086 | -0.095446 | -0.097285 | -0.09836 | -0.099911 | -0.099589 | -0.092435 | -0.092167 | -0.094894 | -0.097621 | -0.098522 | -0.096457 | -0.095247 | -0.097409 | -0.095229 | -0.094432 | -0.096174 | -0.09652 | -0.09864 | -0.097978 | -0.095414 | -0.097729 | -0.096544 | -0.095315 | -0.099062 | -0.098529 | -0.097995 | -0.099785 | -0.100658 | -0.099018 | -0.097458 | -0.096013 | -0.094528 | -0.096127 | -0.09867 | -0.100007 | -0.100655 | -0.10104 | -0.099666 | -0.098143 | -0.098616 | -0.099909 | -0.099935 | -0.09903 | -0.100885 | -0.101302 | -0.100099 | -0.099617 | -0.100636 | -0.100823 | -0.101275 | -0.101594 | -0.100362 | -0.100511 | -0.101068 | -0.099875 | -0.100017 | -0.101816 | -0.102823 | -0.102539 | -0.102463 | -0.102528 | -0.102468 | -0.102387 | -0.102769 | -0.10305 | -0.102958 | -0.102786 | -0.103645 | -0.103868 | -0.103724 | -0.104314 | -0.10486 | -0.104515 | -0.104488 | -0.104951 | -0.105546 | -0.104513 | -0.103877 | -0.104453 | -0.105331 | -0.105926 | -0.106269
0.74 | 10 | Mixture_1_Xyl | 0.172954 | 0.164848 | 0.162894 | 0.161568 | 0.156404 | 0.158458 | 0.161025 | 0.157863 | 0.156308 | 0.156277 | 0.154873 | 0.154394 | 0.157976 | 0.161035 | 0.159832 | 0.160907 | 0.163342 | 0.166489 | 0.167843 | 0.167325 | 0.170124 | 0.169658 | 0.171941 | 0.174698 | 0.175819 | 0.177056 | 0.180883 | 0.183032 | 0.185286 | 0.187084 | 0.188223 | 0.189344 | 0.185788 | 0.182324 | 0.186846 | 0.201833 | 0.197315 | 0.180754 | 0.173531 | 0.170409 | 0.165904 | 0.162457 | 0.160283 | 0.156917 | 0.15488 | 0.155403 | 0.156028 | 0.154489 | 0.151285 | 0.149013 | 0.148537 | 0.148113 | 0.146291 | 0.144492 | 0.143859 | 0.141614 | 0.13891 | 0.136424 | 0.133723 | 0.132555 | 0.131706 | 0.130575 | 0.1294 | 0.125133 | 0.120571 | 0.119098 | 0.117679 | 0.115749 | 0.113441 | 0.11143 | 0.109069 | 0.108508 | 0.108075 | 0.107939 | 0.106366 | 0.104619 | 0.103967 | 0.103529 | 0.103249 | 0.102701 | 0.101766 | 0.101882 | 0.101554 | 0.100366 | 0.098765 | 0.097814 | 0.09739 | 0.096722 | 0.096516 | 0.095863 | 0.096233 | 0.096528 | 0.095509 | 0.094967 | 0.094281 | 0.094617 | 0.094898 | 0.094809 | 0.095061 | 0.095107 | 0.095305 | 0.095473 | 0.094455 | 0.094203 | 0.096421 | 0.097319 | 0.097715 | 0.098147 | 0.098451 | 0.099212 | 0.099652 | 0.098544 | 0.098322 | 0.09715 | 0.095482 | 0.09405 | 0.093636 | 0.092749 | 0.092007 | 0.092403 | 0.093433 | 0.094037 | 0.093061 | 0.092802 | 0.094451 | 0.095328 | 0.095535 | 0.096334 | 0.096839 | 0.09698 | 0.09825 | 0.100006 | 0.101705 | 0.102642 | 0.104013 | 0.106253 | 0.10785 | 0.109133 | 0.111902 | 0.114568 | 0.115444 | 0.116407 | 0.118514 | 0.119942 | 0.121394 | 0.123789 | 0.126235 | 0.128725 | 0.131915 | 0.136308 | 0.139826 | 0.142986 | 0.145155 | 0.14602 | 0.146228 | 0.143793 | 0.141438 | 0.139554 | 0.136964 | 0.134664 | 0.132926 | 0.131997 | 0.131964 | 0.132444 | 0.132598 | 0.133845 | 0.136565 | 0.139291 | 0.141833 | 0.144449 | 0.147142 | 0.149521 | 0.151705 | 0.154511 | 0.158217 | 0.161647 | 0.164597 | 0.167352 | 0.170724 | 0.174049 | 0.177066 | 0.181209 | 0.185682 | 0.190352 | 0.1961 | 0.201847 | 0.206919 | 0.212012 | 0.217359 | 0.22237 | 0.227259 | 0.231948 | 0.236565 | 0.241734 | 0.248003 | 0.254157 | 0.26038 | 0.266356 | 0.270851 | 0.273253 | 0.27364 | 0.273708 | 0.273963 | 0.274148 | 0.275451 | 0.277163 | 0.278341 | 0.278941 | 0.279625 | 0.279621 | 0.279557 | 0.280453 | 0.282091 | 0.283882 | 0.286095 | 0.288474 | 0.290369 | 0.291613 | 0.292924 | 0.293569 | 0.293695 | 0.29387 | 0.293711 | 0.292561 | 0.28983 | 0.285409 | 0.279194 | 0.272866 | 0.267846 | 0.264742 | 0.263815 | 0.264637 | 0.26543 | 0.266021 | 0.266632 | 0.265585 | 0.262951 | 0.258311 | 0.25228 | 0.24427 | 0.234249 | 0.22436 | 0.215779 | 0.20803 | 0.201787 | 0.196976 | 0.192392 | 0.187427 | 0.182162 | 0.17728 | 0.173947 | 0.171475 | 0.170452 | 0.17012 | 0.169482 | 0.169307 | 0.170561 | 0.172054 | 0.173076 | 0.173878 | 0.174322 | 0.173962 | 0.172881 | 0.171059 | 0.16822 | 0.164393 | 0.158684 | 0.151112 | 0.142606 | 0.134797 | 0.128628 | 0.122925 | 0.117127 | 0.110679 | 0.103939 | 0.097931 | 0.093363 | 0.08971 | 0.086916 | 0.085511 | 0.08616 | 0.088097 | 0.091095 | 0.094435 | 0.097718 | 0.101222 | 0.104967 | 0.108665 | 0.11192 | 0.114328 | 0.115269 | 0.11485 | 0.111965 | 0.105928 | 0.097614 | 0.088275 | 0.079229 | 0.070977 | 0.063762 | 0.057642 | 0.052958 | 0.049274 | 0.046533 | 0.044647 | 0.043678 | 0.043751 | 0.04449 | 0.046064 | 0.048322 | 0.050739 | 0.053087 | 0.054756 | 0.055292 | 0.055365 | 0.054493 | 0.052389 | 0.049286 | 0.046375 | 0.044449 | 0.04379 | 0.044049 | 0.044834 | 0.046201 | 0.047937 | 0.049816 | 0.051881 | 0.05399 | 0.055849 | 0.057662 | 0.058995 | 0.059641 | 0.060042 | 0.060823 | 0.061869 | 0.062659 | 0.062774 | 0.062831 | 0.06284 | 0.062703 | 0.062602 | 0.062963 | 0.063472 | 0.063761 | 0.063473 | 0.063017 | 0.062727 | 0.062691 | 0.062907 | 0.063256 | 0.063497 | 0.063671 | 0.063649 | 0.064033 | 0.06438 | 0.063632 | 0.062932 | 0.063166 | 0.063642 | 0.063863 | 0.064714 | 0.066122 | 0.06778 | 0.069699 | 0.072287 | 0.075579 | 0.079261 | 0.082876 | 0.08608 | 0.088952 | 0.091913 | 0.093532 | 0.093797 | 0.09302 | 0.089972 | 0.086103 | 0.08329 | 0.081408 | 0.080365 | 0.0804 | 0.081163 | 0.08173 | 0.082464 | 0.08362 | 0.08415 | 0.080551 | 0.076043 | 0.073694 | 0.072376 | 0.071801 | 0.071696 | 0.072549 | 0.074144 | 0.075202 | 0.07601 | 0.078227 | 0.080338 | 0.078796 | 0.077134 | 0.077427 | 0.077277 | 0.076845 | 0.075924 | 0.072256 | 0.068892 | 0.06587 | 0.062239 | 0.059186 | 0.057827 | 0.056603 | 0.053061 | 0.051568 | 0.052559 | 0.053523 | 0.053192 | 0.052509 | 0.050836 | 0.050787 | 0.051679 | 0.051239 | 0.051195 | 0.052125 | 0.052445 | 0.053421 | 0.056884 | 0.060321 | 0.059542 | 0.059875 | 0.061763 | 0.061692 | 0.061944 | 0.061755 | 0.060402 | 0.059896 | 0.059788 | 0.056076 | 0.052317 | 0.051162 | 0.050438 | 0.050301 | 0.050416 | 0.049316 | 0.048321 | 0.04851 | 0.049564 | 0.0498 | 0.04499 | 0.041885 | 0.040408 | 0.03906 | 0.036135 | 0.034618 | 0.034523 | 0.03479 | 0.032773 | 0.03094 | 0.028307 | 0.026374 | 0.024919 | 0.022983 | 0.02224 | 0.022761 | 0.023358 | 0.020338 | 0.017573 | 0.017745 | 0.017608 | 0.016709 | 0.016233 | 0.015827 | 0.016491 | 0.02154 | 0.02287 | 0.020053 | 0.017866 | 0.017819 | 0.018822 | 0.017565 | 0.017508 | 0.017563 | 0.0169 | 0.017321 | 0.016709 | 0.015443 | 0.015832 | 0.015969 | 0.01515 | 0.015087 | 0.015898 | 0.016923 | 0.01838 | 0.017995 | 0.015606 | 0.016025 | 0.016161 | 0.015357 | 0.015915 | 0.016481 | 0.017039 | 0.014863 | 0.014436 | 0.014343 | 0.01434 | 0.014734 | 0.014202 | 0.01419 | 0.014719 | 0.014626 | 0.014667 | 0.014551 | 0.015019 | 0.015381 | 0.015395 | 0.015804 | 0.016271 | 0.016419 | 0.016622 | 0.016792 | 0.016944 | 0.017395 | 0.017929 | 0.018349 | 0.018976 | 0.019499 | 0.019654 | 0.019948 | 0.020462 | 0.020632 | 0.020271 | 0.020999 | 0.02242 | 0.023202 | 0.023717 | 0.023818 | 0.023552 | 0.023662 | 0.024443 | 0.025373 | 0.025605 | 0.025504 | 0.025202 | 0.025165 | 0.025517 | 0.025926 | 0.025873 | 0.025175 | 0.024964 | 0.023416 | 0.022549 | 0.022174 | 0.021991 | 0.022053 | 0.020712 | 0.01962 | 0.020155 | 0.020449 | 0.019052 | 0.018354 | 0.017676 | 0.016836 | 0.017164 | 0.018258 | 0.018513 | 0.017728 | 0.015265 | 0.015134 | 0.014354 | 0.013045 | 0.012865 | 0.013119 | 0.013975 | 0.01335 | 0.012715 | 0.01311 | 0.012749 | 0.011803 | 0.011247 | 0.011169 | 0.012159 | 0.014027 | 0.014087 | 0.012528 | 0.011756 | 0.011988 | 0.011216 | 0.010185 | 0.011138 | 0.012682 | 0.012942 | 0.012148 | 0.010848 | 0.010755 | 0.010363 | 0.010872 | 0.011927 | 0.011585 | 0.011975 | 0.012813 | 0.011589 | 0.009267 | 0.008855 | 0.009307 | 0.008852 | 0.00868 | 0.008171 | 0.007489 | 0.008205 | 0.009211 | 0.008554 | 0.007624 | 0.00772 | 0.007573 | 0.007497 | 0.00799 | 0.007689 | 0.007696 | 0.007131 | 0.006542 | 0.007619 | 0.007976 | 0.007335 | 0.007392 | 0.006921 | 0.007099 | 0.007865 | 0.006808 | 0.005694 | 0.005962 | 0.006359 | 0.006451 | 0.005709 | 0.005308 | 0.005463 | 0.004738 | 0.004674 | 0.005445 | 0.005651 | 0.005152 | 0.005221 | 0.005365 | 0.004357 | 0.004098 | 0.004263 | 0.003866 | 0.003848 | 0.005011 | 0.005946 | 0.005736 | 0.005201 | 0.003981 | 0.00331 | 0.003286 | 0.002689 | 0.003067 | 0.003877 | 0.003629 | 0.002883 | 0.003418 | 0.004796 | 0.004766 | 0.003446 | 0.0028 | 0.00283 | 0.002612 | 0.00221 | 0.002038 | 0.001799 | 0.001368 | 0.001566 | 0.002426 | 0.002259 | 0.001732 | 0.00267 | 0.002712 | 0.001625 | 0.001365 | 0.001537 | 0.001618 | 0.001546 | 0.001534 | 0.001248 | 0.000952 | 0.001066 | 0.00042 | 0.000127 | 0.000767 | 0.001361 | 0.00182 | 0.00111 | 0.000131 | -0.000177 | 0.000135 | -0.000147 | -0.000923 | -0.001495 | -0.001228 | 9.1e-05 | 0.001387 | 0.00037 | -0.000627 | -0.00206 | -0.002012 | -0.001303 | -0.001619 | -0.001675 | -0.002221 | -0.002815 | -0.002836 | -0.003497 | -0.003189 | -0.00321 | -0.003759 | -0.003873 | -0.004106 | -0.00434 | -0.004297 | -0.003142 | -0.00218 | -0.001968 | -0.002276 | -0.001966 | -0.001581 | -0.001712 | -0.001409 | -0.002244 | -0.003245 | -0.003719 | -0.003757 | -0.003059 | -0.002778 | -0.00338 | -0.003098 | -0.003202 | -0.003628 | -0.003917 | -0.003355 | -0.00288 | -0.003663 | -0.003802 | -0.003551 | -0.003589 | -0.003767 | -0.003997 | -0.003956 | -0.003692 | -0.004347 | -0.005172 | -0.004417 | -0.00308 | -0.002465 | -0.002603 | -0.003429 | -0.003437 | -0.003378 | -0.003351 | -0.002992 | -0.001865 | -0.001615 | -0.002483 | -0.002093 | -0.001645 | -0.001643 | -0.002298 | -0.002496 | -0.001857 | -0.001779 | -0.002319 | -0.001788 | -0.001406 | -0.001772 | -0.002012 | -0.001461 | -0.001599 | -0.002256 | -0.00228 | -0.001909 | -0.001767 | -0.002074 | -0.001943 | -0.001706 | -0.001889 | -0.002228 | -0.002884 | -0.003043 | -0.002474 | -0.001865 | -0.00169 | -0.001738 | -0.001609 | -0.002002 | -0.00202 | -0.002361 | -0.003001 | -0.002713 | -0.003111 | -0.004056 | -0.004517 | -0.004305 | -0.00427 | -0.005054 | -0.006255 | -0.006858 | -0.006188 | -0.006075 | -0.006377 | -0.006394 | -0.006438 | -0.006562 | -0.007778 | -0.009117 | -0.009072 | -0.008731 | -0.008307 | -0.007085 | -0.006584 | -0.007445 | -0.007784 | -0.007891 | -0.007603 | -0.007832 | -0.008818 | -0.008441 | -0.007236 | -0.007125 | -0.007754 | -0.007718 | -0.007454 | -0.007962 | -0.008154 | -0.007692 | -0.008114 | -0.008045 | -0.007344 | -0.007594 | -0.007849 | -0.007978 | -0.007717 | -0.007117 | -0.007331 | -0.007722 | -0.007282 | -0.006947 | -0.00685 | -0.006799 | -0.006934 | -0.00697 | -0.007119 | -0.007192 | -0.006835 | -0.006507 | -0.006525 | -0.006552 | -0.006952 | -0.007269 | -0.006856 | -0.006377 | -0.005766 | -0.005632 | -0.005262 | -0.005125 | -0.005056 | -0.005196 | -0.004999 | -0.004727 | -0.004983 | -0.004418 | -0.003957 | -0.0037 | -0.004418 | -0.004466 | -0.003877 | -0.003862 | -0.004297 | -0.004444 | -0.003705 | -0.002827 | -0.001935 | 9e-06 | 0.001739 | 0.002953 | 0.004601 | 0.006732 | 0.008968 | 0.010414 | 0.011856 | 0.014633 | 0.018669 | 0.022151 | 0.024193 | 0.02549 | 0.02657 | 0.028335 | 0.032335 | 0.038293 | 0.042943 | 0.044817 | 0.045574 | 0.046844 | 0.047952 | 0.047447 | 0.046433 | 0.048133 | 0.049324 | 0.050609 | 0.052156 | 0.051628 | 0.047014 | 0.039662 | 0.039512 | 0.046742 | 0.055444 | 0.064713 | 0.071721 | 0.074072 | 0.074403 | 0.070337 | 0.065255 | 0.060235 | 0.054108 | 0.048173 | 0.041066 | 0.033489 | 0.026734 | 0.020131 | 0.013779 | 0.00772 | 0.002463 | -0.001718 | -0.004052 | -0.004858 | -0.005449 | -0.005707 | -0.005523 | -0.005289 | -0.005112 | -0.005296 | -0.005793 | -0.006113 | -0.005948 | -0.005847 | -0.006213 | -0.006484 | -0.006243 | -0.005856 | -0.006024 | -0.006315 | -0.006374 | -0.005873 | -0.005798 | -0.006475 | -0.006722 | -0.006564 | -0.006472 | -0.006439 | -0.006241 | -0.006479 | -0.006588 | -0.006576 | -0.006306 | -0.006209 | -0.006313 | -0.006244 | -0.006298 | -0.006267 | -0.006462 | -0.006373 | -0.006397 | -0.005986 | -0.005666 | -0.005964 | -0.006503 | -0.006674 | -0.00658 | -0.00664 | -0.00623 | -0.006341 | -0.006775 | -0.006561 | -0.006524 | -0.006873 | -0.006941 | -0.006583 | -0.006324 | -0.006062 | -0.006087 | -0.006407 | -0.006807 | -0.007123 | -0.006609 | -0.006366 | -0.006776 | -0.006552 | -0.0063 | -0.006833 | -0.00715 | -0.006838 | -0.006791 | -0.007206 | -0.007222 | -0.007123 | -0.007112 | -0.007218 | -0.007355 | -0.007262 | -0.006994 | -0.007325 | -0.007225 | -0.007168 | -0.007405 | -0.007556 | -0.00745 | -0.007416 | -0.007485 | -0.007593 | -0.007708 | -0.007729 | -0.007475 | -0.007361 | -0.007284 | -0.007253 | -0.007096 | -0.006883 | -0.006767 | -0.007134 | -0.007587 | -0.007152 | -0.007186 | -0.0075 | -0.007544 | -0.007505 | -0.007401 | -0.007186 | -0.006922 | -0.006961 | -0.006884 | -0.006854 | -0.006927 | -0.006568 | -0.00606 | -0.006112 | -0.006065 | -0.006142 | -0.006444 | -0.006175 | -0.00607 | -0.005914 | -0.005809 | -0.005812 | -0.005874 | -0.005857 | -0.005697 | -0.005599 | -0.005424 | -0.005278 | -0.005381 | -0.005366 | -0.005163 | -0.005045 | -0.005007 | -0.004462 | -0.004248 | -0.004445 | -0.004338 | -0.004108 | -0.004094 | -0.004284 | -0.004109 | -0.003909 | -0.003733 | -0.003423 | -0.003264 | -0.003284 | -0.003279 | -0.003179 | -0.003074 | -0.002907 | -0.002947 | -0.002901 | -0.002956 | -0.003104 | -0.002883 | -0.002882 | -0.00304 | -0.00281 | -0.002458 | -0.002361 | -0.002382 | -0.002507 | -0.002402 | -0.002402 | -0.002204 | -0.002125 | -0.002392 | -0.002188 | -0.001871 | -0.001945 | -0.001732 | -0.001898 | -0.002363 | -0.002174 | -0.001828 | -0.001884 | -0.001854 | -0.001718 | -0.001551 | -0.001503 | -0.001676 | -0.001841 | -0.00186 | -0.001771 | -0.001696 | -0.001658 | -0.001883 | -0.001792 | -0.001623 | -0.001324 | -0.001006 | -0.001192 | -0.001617 | -0.001475 | -0.001352 | -0.00159 | -0.001675 | -0.00136 | -0.001192 | -0.001323 | -0.001099 | -0.001011 | -0.000755 | -0.000703 | -0.000722 | -0.000645 | -0.000746 | -0.000576 | 3.3e-05 | 7e-05 | -0.000357 | 7.7e-05 | 0.000645 | 0.000853 | 0.00083 | 0.000959 | 0.001417 | 0.001802 | 0.002123 | 0.002505 | 0.002753 | 0.00305 | 0.003474 | 0.003748 | 0.003844 | 0.003901 | 0.004277 | 0.005038 | 0.005566 | 0.005795 | 0.006341 | 0.007176 | 0.00749 | 0.008122 | 0.008972 | 0.009591 | 0.010306 | 0.010929 | 0.011758 | 0.012918 | 0.013928 | 0.014604 | 0.015222 | 0.0164 | 0.017209 | 0.018154 | 0.01969 | 0.020558 | 0.021258 | 0.022223 | 0.022164 | 0.022509 | 0.023489 | 0.024153 | 0.024511 | 0.024609 | 0.02486 | 0.024642 | 0.024581 | 0.024988 | 0.025074 | 0.024965 | 0.025245 | 0.025749 | 0.025518 | 0.024984 | 0.024838 | 0.024924 | 0.024326 | 0.023291 | 0.022402 | 0.021472 | 0.020131 | 0.018596 | 0.017003 | 0.015352 | 0.013862 | 0.012875 | 0.011352 | 0.00964 | 0.008732 | 0.008114 | 0.007344 | 0.006449 | 0.005397 | 0.004755 | 0.004 | 0.003098 | 0.00226 | 0.001984 | 0.001975 | 0.000985 | -0.000161 | -0.001336 | -0.002622 | -0.003582 | -0.004427 | -0.005402 | -0.00624 | -0.006684 | -0.007017 | -0.007159 | -0.007503 | -0.007566 | -0.008103 | -0.009002 | -0.009741 | -0.010189 | -0.010196 | -0.010638 | -0.011185 | -0.01154 | -0.011893 | -0.011774 | -0.012016 | -0.012083 | -0.012189 | -0.012524 | -0.012782 | -0.012619 | -0.012328 | -0.012085 | -0.01222 | -0.012307 | -0.011906 | -0.011349 | -0.011389 | -0.011853 | -0.012272 | -0.012247 | -0.011612 | -0.011406 | -0.010999 | -0.010478 | -0.010116 | -0.009638 | -0.009652 | -0.009944 | -0.009497 | -0.009091 | -0.008966 | -0.008605 | -0.008213 | -0.007985 | -0.007887 | -0.007596 | -0.007252 | -0.006655 | -0.0062 | -0.006033 | -0.005685 | -0.005584 | -0.005521 | -0.004905 | -0.004205 | -0.004071 | -0.003997 | -0.003809 | -0.003454 | -0.002816 | -0.001875 | -0.001316 | -0.000525 | -0.000574 | -0.000899 | -0.000413 | 0.000625 | 0.001609 | 0.001858 | 0.001697 | 0.001968 | 0.002696 | 0.003738 | 0.004219 | 0.004595 | 0.00515 | 0.005758 | 0.006324 | 0.006417 | 0.007019 | 0.00755 | 0.008233 | 0.008996 | 0.008906 | 0.009367 | 0.010464 | 0.010914 | 0.011579 | 0.012042 | 0.01214 | 0.012638 | 0.013445 | 0.014128 | 0.014406 | 0.015411 | 0.016108 | 0.016378 | 0.016806 | 0.017343 | 0.018169 | 0.018937 | 0.01935 | 0.019981 | 0.020671 | 0.021331 | 0.02233 | 0.023033 | 0.022953 | 0.02347 | 0.024621 | 0.024974 | 0.025671 | 0.026641 | 0.027569 | 0.028567 | 0.029146 | 0.029861 | 0.030586 | 0.031172 | 0.031745 | 0.032211 | 0.033491 | 0.034216 | 0.03427 | 0.034868 | 0.036147 | 0.03687 | 0.037054 | 0.037808 | 0.038747 | 0.039502 | 0.040615 | 0.041011 | 0.041646 | 0.042536 | 0.043199 | 0.044142 | 0.045095 | 0.045829 | 0.046274 | 0.046863 | 0.047697 | 0.048288 | 0.049236 | 0.050103 | 0.050909 | 0.05174 | 0.05199 | 0.052423 | 0.053386 | 0.054682 | 0.055588 | 0.056345 | 0.057206 | 0.05781 | 0.058636 | 0.05907 | 0.059682 | 0.060365 | 0.060676 | 0.061157 | 0.061282 | 0.061695 | 0.062254 | 0.061938 | 0.061979 | 0.062814 | 0.062342 | 0.061083 | 0.060957 | 0.061671 | 0.061802 | 0.061782 | 0.062125 | 0.061984 | 0.061235 | 0.060755 | 0.060066 | 0.060454 | 0.060282 | 0.060445 | 0.060968 | 0.060489 | 0.060733 | 0.061352 | 0.061404 | 0.061556 | 0.061378 | 0.061228 | 0.061359 | 0.061488 | 0.061819 | 0.061724 | 0.061168 | 0.060556 | 0.059922 | 0.05888 | 0.057672 | 0.056311 | 0.055295 | 0.054315 | 0.053697 | 0.052939 | 0.05165 | 0.050358 | 0.049382 | 0.048681 | 0.04778 | 0.046333 | 0.045171 | 0.044125 | 0.042688 | 0.0417 | 0.041659 | 0.041123 | 0.039497 | 0.038558 | 0.037779 | 0.036739 | 0.036507 | 0.036021 | 0.035494 | 0.034794 | 0.0337 | 0.032952 | 0.031951 | 0.030797 | 0.03017 | 0.029163 | 0.028217 | 0.026785 | 0.025869 | 0.025047 | 0.024643 | 0.023929 | 0.023198 | 0.02209 | 0.02083 | 0.01937 | 0.01815 | 0.016819 | 0.015973 | 0.014938 | 0.013819 | 0.012952 | 0.011737 | 0.010813 | 0.010156 | 0.008957 | 0.007887 | 0.007209 | 0.00663 | 0.004339 | 0.00199 | 0.001185 | 0.00077 | -0.000466 | -0.001304 | -0.002141 | -0.003746 | -0.005461 | -0.006322 | -0.007722 | -0.009184 | -0.010571 | -0.011525 | -0.012102 | -0.012898 | -0.013728 | -0.014375 | -0.015826 | -0.017714 | -0.018636 | -0.019053 | -0.020922 | -0.022717 | -0.023393 | -0.024323 | -0.025931 | -0.025964 | -0.025989 | -0.027803 | -0.029062 | -0.029196 | -0.03069 | -0.032915 | -0.034902 | -0.035165 | -0.035377 | -0.036161 | -0.036282 | -0.036675 | -0.038211 | -0.038758 | -0.039518 | -0.041681 | -0.043289 | -0.043273 | -0.044107 | -0.046171 | -0.047289 | -0.047097 | -0.046138 | -0.046418 | -0.048871 | -0.050425 | -0.051036 | -0.052576 | -0.054648 | -0.055614 | -0.054853 | -0.054592 | -0.05408 | -0.05097 | -0.052359 | -0.057071 | -0.05948 | -0.060918 | -0.062945 | -0.06337 | -0.063272 | -0.063694 | -0.064238 | -0.062333 | -0.059989 | -0.06261 | -0.064694 | -0.064315 | -0.064836 | -0.066531 | -0.067958 | -0.06875 | -0.070235 | -0.071682 | -0.06993 | -0.069045 | -0.071449 | -0.070894 | -0.07092 | -0.07239 | -0.072237 | -0.072609 | -0.07427 | -0.074777 | -0.074999 | -0.071692 | -0.071104 | -0.07543 | -0.076841 | -0.078917 | -0.080755 | -0.081791 | -0.082202 | -0.08262 | -0.082235 | -0.078223 | -0.074557 | -0.076453 | -0.08136 | -0.081303 | -0.08203 | -0.084647 | -0.085578 | -0.085889 | -0.087274 | -0.088335 | -0.085401 | -0.081488 | -0.084249 | -0.083237 | -0.081065 | -0.08362 | -0.084789 | -0.085672 | -0.086446 | -0.087688 | -0.086001 | -0.082287 | -0.08296 | -0.0852 | -0.085183 | -0.085899 | -0.087133 | -0.086476 | -0.08553 | -0.085605 | -0.086237 | -0.086177 | -0.085299 | -0.085138 | -0.08653 | -0.087545 | -0.086873 | -0.08526 | -0.083863 | -0.083427 | -0.083163 | -0.085118 | -0.087155 | -0.087638 | -0.084811 | -0.081093 | -0.085065 | -0.088198 | -0.090575 | -0.087116 | -0.087037 | -0.090821 | -0.090422 | -0.08676 | -0.087721 | -0.091225 | -0.091141 | -0.089621 | -0.091239 | -0.092297 | -0.090962 | -0.091462 | -0.091821 | -0.091194 | -0.092046 | -0.092364 | -0.093272 | -0.092536 | -0.092302 | -0.093586 | -0.092264 | -0.092364 | -0.093929 | -0.094972 | -0.095749 | -0.095375 | -0.093981 | -0.094876 | -0.094788 | -0.091656 | -0.093632 | -0.093983 | -0.093494 | -0.09521 | -0.09679 | -0.097407 | -0.095074 | -0.094005 | -0.094483 | -0.091199 | -0.092895 | -0.095236 | -0.095787 | -0.096971 | -0.096707 | -0.095861 | -0.096639 | -0.095282 | -0.09269 | -0.09252 | -0.09467 | -0.095591 | -0.096875 | -0.097341 | -0.098304 | -0.097375 | -0.091024 | -0.091939 | -0.094897 | -0.09715 | -0.097761 | -0.096045 | -0.095113 | -0.096534 | -0.094031 | -0.092826 | -0.094187 | -0.094775 | -0.097715 | -0.097115 | -0.094194 | -0.096123 | -0.095552 | -0.095474 | -0.099223 | -0.09811 | -0.097201 | -0.099322 | -0.100222 | -0.098034 | -0.095888 | -0.09405 | -0.092749 | -0.095214 | -0.098657 | -0.099781 | -0.10031 | -0.100611 | -0.0989 | -0.097457 | -0.098497 | -0.099942 | -0.099899 | -0.098793 | -0.100421 | -0.100369 | -0.098681 | -0.098093 | -0.100243 | -0.101158 | -0.101504 | -0.101409 | -0.10013 | -0.099934 | -0.100402 | -0.099236 | -0.099461 | -0.101448 | -0.10264 | -0.102004 | -0.10187 | -0.102254 | -0.102564 | -0.102755 | -0.10324 | -0.10297 | -0.10302 | -0.10322 | -0.103872 | -0.103382 | -0.103738 | -0.104757 | -0.104764 | -0.104208 | -0.104382 | -0.104989 | -0.10582 | -0.105051 | -0.104228 | -0.104125 | -0.104845 | -0.105007 | -0.10539
0.658 | 11 | Mixture_2_Xyl | 0.183464 | 0.181708 | 0.187385 | 0.188428 | 0.177591 | 0.168048 | 0.162096 | 0.160293 | 0.162692 | 0.156964 | 0.155013 | 0.162165 | 0.164747 | 0.166201 | 0.175786 | 0.178172 | 0.17909 | 0.183108 | 0.183961 | 0.179401 | 0.184653 | 0.194595 | 0.195397 | 0.194621 | 0.197263 | 0.196577 | 0.195366 | 0.198727 | 0.202045 | 0.207205 | 0.210005 | 0.209579 | 0.209727 | 0.210011 | 0.214324 | 0.216813 | 0.201343 | 0.197037 | 0.193655 | 0.188655 | 0.183776 | 0.178129 | 0.173085 | 0.17092 | 0.170488 | 0.169883 | 0.169073 | 0.167621 | 0.166289 | 0.166958 | 0.166519 | 0.166753 | 0.166834 | 0.163491 | 0.16122 | 0.16059 | 0.159262 | 0.158114 | 0.157506 | 0.155398 | 0.151748 | 0.149562 | 0.146802 | 0.143138 | 0.14041 | 0.138808 | 0.136562 | 0.13457 | 0.132125 | 0.129194 | 0.127836 | 0.126856 | 0.126603 | 0.125809 | 0.123927 | 0.123172 | 0.121798 | 0.119681 | 0.119531 | 0.120473 | 0.120486 | 0.119613 | 0.118893 | 0.118255 | 0.117707 | 0.11652 | 0.115126 | 0.114285 | 0.113574 | 0.113076 | 0.113764 | 0.113963 | 0.112943 | 0.11257 | 0.112087 | 0.112482 | 0.112016 | 0.111265 | 0.111712 | 0.111925 | 0.111727 | 0.111161 | 0.11315 | 0.114159 | 0.112905 | 0.114079 | 0.115684 | 0.117257 | 0.118392 | 0.118344 | 0.119941 | 0.120231 | 0.11675 | 0.113896 | 0.112201 | 0.110907 | 0.109658 | 0.10946 | 0.110641 | 0.111806 | 0.112889 | 0.11211 | 0.111388 | 0.111343 | 0.111954 | 0.113263 | 0.114537 | 0.115465 | 0.116597 | 0.117696 | 0.118656 | 0.119434 | 0.120831 | 0.12303 | 0.125393 | 0.12708 | 0.129836 | 0.132473 | 0.1356 | 0.138746 | 0.141218 | 0.143092 | 0.143964 | 0.145204 | 0.147441 | 0.150882 | 0.154534 | 0.158455 | 0.162413 | 0.166669 | 0.170873 | 0.175202 | 0.178841 | 0.179999 | 0.179128 | 0.176874 | 0.174184 | 0.170298 | 0.167002 | 0.16437 | 0.162294 | 0.160303 | 0.159517 | 0.160333 | 0.162086 | 0.163461 | 0.166149 | 0.16938 | 0.17302 | 0.177069 | 0.180672 | 0.183485 | 0.186539 | 0.189679 | 0.193401 | 0.196853 | 0.200989 | 0.205141 | 0.209483 | 0.213892 | 0.217724 | 0.222421 | 0.227892 | 0.234686 | 0.241079 | 0.247315 | 0.254427 | 0.261227 | 0.268077 | 0.274469 | 0.280764 | 0.286974 | 0.292634 | 0.298226 | 0.304869 | 0.312472 | 0.32133 | 0.328634 | 0.333876 | 0.336984 | 0.338238 | 0.338401 | 0.338532 | 0.339854 | 0.342621 | 0.345166 | 0.347106 | 0.348145 | 0.348698 | 0.348785 | 0.349331 | 0.350342 | 0.352279 | 0.355454 | 0.359321 | 0.362596 | 0.365081 | 0.367374 | 0.3694 | 0.370155 | 0.370997 | 0.371243 | 0.370051 | 0.36736 | 0.363795 | 0.358352 | 0.351346 | 0.343699 | 0.336978 | 0.33238 | 0.33103 | 0.331769 | 0.332856 | 0.332917 | 0.332012 | 0.330336 | 0.326613 | 0.320855 | 0.313418 | 0.302986 | 0.290705 | 0.278681 | 0.267964 | 0.25893 | 0.251564 | 0.244932 | 0.23882 | 0.232318 | 0.225566 | 0.219526 | 0.215737 | 0.213507 | 0.211901 | 0.211194 | 0.210786 | 0.210893 | 0.211959 | 0.213001 | 0.213553 | 0.213705 | 0.214003 | 0.213611 | 0.211898 | 0.208995 | 0.205542 | 0.201137 | 0.19442 | 0.185147 | 0.175254 | 0.166459 | 0.159198 | 0.152967 | 0.145706 | 0.137525 | 0.129837 | 0.123029 | 0.118062 | 0.11417 | 0.110829 | 0.108944 | 0.109438 | 0.111895 | 0.115374 | 0.119254 | 0.123575 | 0.12786 | 0.132195 | 0.136604 | 0.140521 | 0.143289 | 0.144684 | 0.143825 | 0.139811 | 0.132391 | 0.122524 | 0.111415 | 0.100206 | 0.090475 | 0.082292 | 0.074981 | 0.069343 | 0.065181 | 0.06203 | 0.059924 | 0.058681 | 0.058405 | 0.059505 | 0.061688 | 0.06432 | 0.067039 | 0.06959 | 0.071377 | 0.072049 | 0.071815 | 0.070688 | 0.068518 | 0.065312 | 0.061952 | 0.05988 | 0.05905 | 0.059383 | 0.060598 | 0.062114 | 0.064069 | 0.066335 | 0.068861 | 0.071203 | 0.073573 | 0.076001 | 0.07784 | 0.078808 | 0.079595 | 0.080262 | 0.080901 | 0.081875 | 0.082464 | 0.082602 | 0.082295 | 0.08203 | 0.082018 | 0.082129 | 0.082372 | 0.082667 | 0.082596 | 0.08231 | 0.082251 | 0.082387 | 0.082405 | 0.082509 | 0.08284 | 0.083008 | 0.082938 | 0.08352 | 0.083905 | 0.083313 | 0.082496 | 0.082224 | 0.082566 | 0.083661 | 0.084964 | 0.086562 | 0.088543 | 0.091276 | 0.094668 | 0.098395 | 0.102242 | 0.10622 | 0.110133 | 0.11374 | 0.116747 | 0.118292 | 0.118162 | 0.116905 | 0.113815 | 0.110128 | 0.107158 | 0.105107 | 0.104329 | 0.104659 | 0.105508 | 0.106417 | 0.106987 | 0.10645 | 0.104648 | 0.101659 | 0.099173 | 0.097112 | 0.095549 | 0.094944 | 0.095234 | 0.096132 | 0.09722 | 0.09844 | 0.099678 | 0.101204 | 0.101775 | 0.100948 | 0.101052 | 0.10135 | 0.100889 | 0.100152 | 0.097663 | 0.093605 | 0.090588 | 0.087206 | 0.083623 | 0.080625 | 0.078213 | 0.075335 | 0.072522 | 0.071615 | 0.071561 | 0.071225 | 0.070694 | 0.070208 | 0.069763 | 0.070292 | 0.070562 | 0.07059 | 0.071055 | 0.07168 | 0.072697 | 0.07425 | 0.076544 | 0.078267 | 0.078751 | 0.080845 | 0.082432 | 0.08325 | 0.083867 | 0.083283 | 0.081976 | 0.081022 | 0.079768 | 0.075852 | 0.073697 | 0.072733 | 0.07146 | 0.071101 | 0.070503 | 0.069011 | 0.068192 | 0.067986 | 0.068426 | 0.06732 | 0.063144 | 0.061545 | 0.060507 | 0.058617 | 0.055842 | 0.054323 | 0.053632 | 0.052396 | 0.048953 | 0.046243 | 0.044017 | 0.042857 | 0.041259 | 0.039555 | 0.038627 | 0.037706 | 0.036423 | 0.034319 | 0.033243 | 0.033209 | 0.033144 | 0.032365 | 0.031376 | 0.031434 | 0.032421 | 0.033705 | 0.032772 | 0.031714 | 0.03078 | 0.030903 | 0.031797 | 0.03182 | 0.031863 | 0.031808 | 0.031566 | 0.031533 | 0.031071 | 0.030612 | 0.031042 | 0.031141 | 0.030966 | 0.031385 | 0.032278 | 0.032885 | 0.032637 | 0.031874 | 0.031008 | 0.03102 | 0.030937 | 0.031343 | 0.032155 | 0.033138 | 0.032929 | 0.030895 | 0.031185 | 0.031135 | 0.031435 | 0.032214 | 0.032307 | 0.032145 | 0.032753 | 0.032811 | 0.032379 | 0.032491 | 0.032802 | 0.033001 | 0.032974 | 0.033242 | 0.033705 | 0.033877 | 0.034293 | 0.034879 | 0.035074 | 0.035705 | 0.036232 | 0.036774 | 0.037507 | 0.038145 | 0.038638 | 0.038781 | 0.039389 | 0.040676 | 0.041197 | 0.041751 | 0.042976 | 0.043923 | 0.044196 | 0.044782 | 0.045005 | 0.045138 | 0.045988 | 0.04687 | 0.046617 | 0.046597 | 0.046898 | 0.046781 | 0.047289 | 0.047774 | 0.047027 | 0.047075 | 0.047457 | 0.044744 | 0.043406 | 0.043374 | 0.04311 | 0.043096 | 0.041762 | 0.040403 | 0.040524 | 0.040518 | 0.039672 | 0.03927 | 0.038355 | 0.036789 | 0.036672 | 0.036882 | 0.037253 | 0.036581 | 0.035095 | 0.034636 | 0.033851 | 0.033461 | 0.033714 | 0.033791 | 0.034116 | 0.033328 | 0.031942 | 0.032685 | 0.032701 | 0.032091 | 0.032021 | 0.032368 | 0.032758 | 0.033485 | 0.033679 | 0.032745 | 0.032133 | 0.03185 | 0.031545 | 0.031675 | 0.032133 | 0.032584 | 0.032911 | 0.032398 | 0.031729 | 0.031638 | 0.031449 | 0.03143 | 0.03146 | 0.03115 | 0.031244 | 0.031261 | 0.030262 | 0.02944 | 0.02951 | 0.029483 | 0.029152 | 0.029066 | 0.028619 | 0.02849 | 0.028744 | 0.029051 | 0.029091 | 0.028827 | 0.02862 | 0.028204 | 0.028344 | 0.028619 | 0.028364 | 0.027827 | 0.027375 | 0.027928 | 0.028774 | 0.028868 | 0.02839 | 0.028286 | 0.028225 | 0.028437 | 0.028307 | 0.027821 | 0.027783 | 0.027927 | 0.027697 | 0.027427 | 0.027139 | 0.027219 | 0.027134 | 0.026931 | 0.027216 | 0.027823 | 0.027697 | 0.027305 | 0.027229 | 0.02687 | 0.026676 | 0.026811 | 0.026801 | 0.026449 | 0.026464 | 0.027282 | 0.027883 | 0.027577 | 0.027009 | 0.027041 | 0.026963 | 0.026322 | 0.026114 | 0.026478 | 0.026996 | 0.026818 | 0.026453 | 0.026819 | 0.027275 | 0.026703 | 0.026118 | 0.026295 | 0.026437 | 0.026117 | 0.026023 | 0.026143 | 0.026096 | 0.026309 | 0.026305 | 0.026207 | 0.02616 | 0.026168 | 0.025724 | 0.025049 | 0.025068 | 0.025549 | 0.026047 | 0.026261 | 0.026072 | 0.025738 | 0.025589 | 0.025699 | 0.02568 | 0.026013 | 0.026563 | 0.02615 | 0.025405 | 0.025259 | 0.025051 | 0.024982 | 0.024416 | 0.023891 | 0.024322 | 0.024678 | 0.024345 | 0.023939 | 0.023911 | 0.024533 | 0.024605 | 0.024392 | 0.023684 | 0.023086 | 0.023377 | 0.023444 | 0.022914 | 0.022136 | 0.021446 | 0.02127 | 0.021279 | 0.021948 | 0.021375 | 0.019619 | 0.019372 | 0.020495 | 0.020247 | 0.019928 | 0.020367 | 0.021668 | 0.022364 | 0.022204 | 0.022261 | 0.022612 | 0.022306 | 0.022793 | 0.02407 | 0.023915 | 0.023126 | 0.02237 | 0.022107 | 0.022088 | 0.021976 | 0.021105 | 0.021214 | 0.021354 | 0.021954 | 0.022637 | 0.022058 | 0.021543 | 0.020683 | 0.020194 | 0.020431 | 0.020138 | 0.020952 | 0.022467 | 0.022352 | 0.021664 | 0.022143 | 0.022568 | 0.02317 | 0.022979 | 0.02338 | 0.024423 | 0.024784 | 0.024964 | 0.025284 | 0.025827 | 0.026145 | 0.026597 | 0.026999 | 0.02687 | 0.027423 | 0.027442 | 0.027254 | 0.027187 | 0.027201 | 0.027694 | 0.027776 | 0.027764 | 0.028592 | 0.029245 | 0.028959 | 0.028543 | 0.028252 | 0.027808 | 0.028134 | 0.029163 | 0.029421 | 0.028992 | 0.028693 | 0.029215 | 0.029329 | 0.029276 | 0.029534 | 0.029586 | 0.029534 | 0.029463 | 0.029467 | 0.029091 | 0.02823 | 0.028179 | 0.028551 | 0.029023 | 0.028561 | 0.028077 | 0.027514 | 0.027356 | 0.027234 | 0.027195 | 0.027361 | 0.026996 | 0.025735 | 0.025111 | 0.025093 | 0.024852 | 0.024426 | 0.024246 | 0.024293 | 0.023564 | 0.021853 | 0.02107 | 0.021295 | 0.021441 | 0.022006 | 0.022723 | 0.023106 | 0.022709 | 0.023003 | 0.023667 | 0.023966 | 0.024533 | 0.024493 | 0.024461 | 0.024639 | 0.024296 | 0.024267 | 0.025059 | 0.025333 | 0.025645 | 0.025851 | 0.025146 | 0.025174 | 0.025675 | 0.025976 | 0.026489 | 0.026936 | 0.027005 | 0.026593 | 0.026469 | 0.026942 | 0.02704 | 0.026181 | 0.026497 | 0.02719 | 0.027564 | 0.027739 | 0.027745 | 0.027865 | 0.028432 | 0.028595 | 0.028333 | 0.028538 | 0.028837 | 0.02879 | 0.028772 | 0.02948 | 0.029936 | 0.029793 | 0.029765 | 0.029641 | 0.029525 | 0.029617 | 0.029734 | 0.029983 | 0.030274 | 0.030779 | 0.03077 | 0.030889 | 0.031349 | 0.031433 | 0.031791 | 0.031905 | 0.031505 | 0.031264 | 0.031615 | 0.032059 | 0.032344 | 0.033218 | 0.034068 | 0.034325 | 0.033989 | 0.033886 | 0.034456 | 0.035167 | 0.035226 | 0.035483 | 0.035693 | 0.035946 | 0.03653 | 0.036952 | 0.036942 | 0.036678 | 0.036972 | 0.038339 | 0.039247 | 0.039793 | 0.04056 | 0.040801 | 0.040508 | 0.040807 | 0.040722 | 0.039605 | 0.03944 | 0.03993 | 0.041555 | 0.041458 | 0.040573 | 0.04045 | 0.040662 | 0.040998 | 0.041376 | 0.041715 | 0.042095 | 0.043118 | 0.043718 | 0.043504 | 0.043205 | 0.042218 | 0.04126 | 0.041133 | 0.041023 | 0.040685 | 0.039951 | 0.039066 | 0.038488 | 0.037692 | 0.037124 | 0.036644 | 0.035905 | 0.035854 | 0.036164 | 0.036081 | 0.03597 | 0.036164 | 0.036159 | 0.035868 | 0.035691 | 0.036328 | 0.036828 | 0.036373 | 0.036118 | 0.03644 | 0.036373 | 0.036194 | 0.036428 | 0.036617 | 0.036581 | 0.036659 | 0.036863 | 0.036914 | 0.036788 | 0.037192 | 0.03741 | 0.037334 | 0.037415 | 0.037095 | 0.037065 | 0.037117 | 0.037057 | 0.036971 | 0.037228 | 0.038077 | 0.038193 | 0.037613 | 0.037358 | 0.037688 | 0.038139 | 0.038624 | 0.038567 | 0.038299 | 0.038302 | 0.038488 | 0.038627 | 0.038487 | 0.038604 | 0.038813 | 0.038982 | 0.039346 | 0.039304 | 0.039321 | 0.039583 | 0.039447 | 0.039325 | 0.03951 | 0.039712 | 0.039859 | 0.039894 | 0.039647 | 0.039641 | 0.04021 | 0.04027 | 0.039881 | 0.039852 | 0.040092 | 0.040233 | 0.040325 | 0.040063 | 0.040256 | 0.040718 | 0.041063 | 0.04078 | 0.040792 | 0.04053 | 0.040357 | 0.040737 | 0.040821 | 0.041147 | 0.041631 | 0.041552 | 0.04131 | 0.041145 | 0.041151 | 0.041416 | 0.041589 | 0.041724 | 0.041838 | 0.041898 | 0.041963 | 0.042067 | 0.042004 | 0.041761 | 0.041661 | 0.041745 | 0.041975 | 0.041983 | 0.042211 | 0.042669 | 0.043015 | 0.043071 | 0.042975 | 0.043082 | 0.043226 | 0.043378 | 0.043219 | 0.043059 | 0.043399 | 0.044047 | 0.044195 | 0.04393 | 0.043974 | 0.043921 | 0.043911 | 0.04437 | 0.044621 | 0.044635 | 0.044657 | 0.045293 | 0.045578 | 0.045478 | 0.04559 | 0.045782 | 0.046009 | 0.046211 | 0.046176 | 0.0466 | 0.046972 | 0.047055 | 0.047158 | 0.047504 | 0.047691 | 0.047561 | 0.047532 | 0.047914 | 0.048391 | 0.048654 | 0.048804 | 0.048881 | 0.049142 | 0.049486 | 0.049291 | 0.049131 | 0.049219 | 0.049649 | 0.050041 | 0.050095 | 0.049935 | 0.050119 | 0.050384 | 0.050587 | 0.050736 | 0.050823 | 0.050765 | 0.050676 | 0.051261 | 0.051757 | 0.051772 | 0.051776 | 0.051978 | 0.052169 | 0.052452 | 0.052611 | 0.052714 | 0.052902 | 0.052881 | 0.052786 | 0.053007 | 0.053388 | 0.053796 | 0.053634 | 0.053623 | 0.053938 | 0.054127 | 0.054448 | 0.054434 | 0.054118 | 0.054217 | 0.054339 | 0.054592 | 0.054764 | 0.055076 | 0.055187 | 0.055059 | 0.054916 | 0.055123 | 0.0554 | 0.055547 | 0.055606 | 0.055667 | 0.055893 | 0.056235 | 0.0564 | 0.056122 | 0.056089 | 0.056526 | 0.056757 | 0.056939 | 0.057359 | 0.057521 | 0.057427 | 0.057478 | 0.05786 | 0.058119 | 0.058462 | 0.058925 | 0.059448 | 0.05936 | 0.059425 | 0.059914 | 0.060108 | 0.060581 | 0.06111 | 0.061233 | 0.061417 | 0.061952 | 0.062335 | 0.062588 | 0.063157 | 0.063743 | 0.064181 | 0.064764 | 0.065859 | 0.066539 | 0.066638 | 0.066722 | 0.067257 | 0.06811 | 0.068718 | 0.06929 | 0.06991 | 0.070582 | 0.071774 | 0.072953 | 0.073564 | 0.074364 | 0.075524 | 0.076654 | 0.07752 | 0.078691 | 0.079938 | 0.081308 | 0.082348 | 0.0832 | 0.084671 | 0.086074 | 0.08733 | 0.088487 | 0.089019 | 0.089726 | 0.090755 | 0.091564 | 0.09178 | 0.092004 | 0.092701 | 0.093295 | 0.093213 | 0.09317 | 0.093333 | 0.09369 | 0.09386 | 0.093802 | 0.093871 | 0.093639 | 0.093453 | 0.093165 | 0.092493 | 0.092093 | 0.091047 | 0.089703 | 0.088553 | 0.087427 | 0.086496 | 0.085186 | 0.083553 | 0.082049 | 0.080524 | 0.078901 | 0.07768 | 0.076753 | 0.075794 | 0.074853 | 0.073812 | 0.072932 | 0.072498 | 0.071778 | 0.070697 | 0.07002 | 0.069274 | 0.0686 | 0.067354 | 0.066043 | 0.064922 | 0.063685 | 0.062598 | 0.061901 | 0.060942 | 0.059824 | 0.059234 | 0.059185 | 0.058785 | 0.058605 | 0.058201 | 0.05748 | 0.056825 | 0.056162 | 0.055758 | 0.055189 | 0.054771 | 0.054701 | 0.054615 | 0.054612 | 0.054611 | 0.054257 | 0.054543 | 0.054843 | 0.054804 | 0.054962 | 0.055168 | 0.055143 | 0.055669 | 0.056293 | 0.056488 | 0.056402 | 0.056842 | 0.057632 | 0.057708 | 0.057738 | 0.05861 | 0.059475 | 0.059622 | 0.059934 | 0.060775 | 0.061391 | 0.061666 | 0.062094 | 0.063073 | 0.063465 | 0.063553 | 0.063859 | 0.063829 | 0.064485 | 0.065372 | 0.066083 | 0.066628 | 0.066997 | 0.067466 | 0.068089 | 0.068307 | 0.068787 | 0.069323 | 0.069903 | 0.071003 | 0.071757 | 0.072025 | 0.0722 | 0.072361 | 0.072991 | 0.073821 | 0.074948 | 0.075838 | 0.075845 | 0.075928 | 0.076829 | 0.077618 | 0.07879 | 0.079556 | 0.079891 | 0.080632 | 0.081569 | 0.082621 | 0.082887 | 0.083057 | 0.083571 | 0.084164 | 0.084816 | 0.085886 | 0.087092 | 0.088513 | 0.089399 | 0.089677 | 0.089965 | 0.090294 | 0.091474 | 0.09265 | 0.093126 | 0.093337 | 0.093884 | 0.095077 | 0.096027 | 0.096835 | 0.097556 | 0.09847 | 0.099574 | 0.100545 | 0.101421 | 0.101804 | 0.102649 | 0.103556 | 0.10459 | 0.105772 | 0.10684 | 0.107649 | 0.108613 | 0.109224 | 0.109686 | 0.110497 | 0.111752 | 0.112939 | 0.113756 | 0.113972 | 0.114965 | 0.116374 | 0.117217 | 0.118253 | 0.119378 | 0.120196 | 0.121399 | 0.12271 | 0.123728 | 0.124267 | 0.124993 | 0.126219 | 0.127272 | 0.128178 | 0.129009 | 0.129721 | 0.13085 | 0.131987 | 0.133015 | 0.134107 | 0.135146 | 0.135642 | 0.136511 | 0.137987 | 0.139105 | 0.139771 | 0.140725 | 0.141758 | 0.142672 | 0.143664 | 0.144472 | 0.145463 | 0.146563 | 0.147557 | 0.148278 | 0.149297 | 0.150765 | 0.152309 | 0.153219 | 0.153668 | 0.154513 | 0.155778 | 0.156773 | 0.157698 | 0.158983 | 0.159408 | 0.159671 | 0.160646 | 0.161534 | 0.161915 | 0.162162 | 0.162547 | 0.162877 | 0.163125 | 0.163278 | 0.163013 | 0.163223 | 0.163659 | 0.163569 | 0.163184 | 0.162916 | 0.163481 | 0.163809 | 0.163092 | 0.162558 | 0.163144 | 0.163992 | 0.164273 | 0.164065 | 0.163786 | 0.164214 | 0.165171 | 0.165157 | 0.16487 | 0.165007 | 0.165201 | 0.16541 | 0.16535 | 0.165912 | 0.166473 | 0.166822 | 0.166292 | 0.164797 | 0.164022 | 0.163591 | 0.162892 | 0.161864 | 0.160111 | 0.158787 | 0.158358 | 0.157888 | 0.156971 | 0.155785 | 0.15411 | 0.153582 | 0.153238 | 0.152263 | 0.151037 | 0.149525 | 0.148523 | 0.14781 | 0.146892 | 0.146049 | 0.145319 | 0.144255 | 0.143211 | 0.142232 | 0.141627 | 0.141754 | 0.140794 | 0.139817 | 0.139059 | 0.138049 | 0.137401 | 0.13658 | 0.135087 | 0.134253 | 0.133443 | 0.13293 | 0.13234 | 0.131472 | 0.13032 | 0.12938 | 0.128787 | 0.127396 | 0.125472 | 0.124408 | 0.123515 | 0.122922 | 0.122366 | 0.120923 | 0.120021 | 0.119341 | 0.117516 | 0.115916 | 0.114886 | 0.113982 | 0.113017 | 0.111925 | 0.110806 | 0.109972 | 0.108803 | 0.107136 | 0.105844 | 0.105258 | 0.104178 | 0.102944 | 0.10145 | 0.099511 | 0.098475 | 0.097683 | 0.096969 | 0.095454 | 0.093656 | 0.092842 | 0.091916 | 0.090687 | 0.089066 | 0.087566 | 0.086531 | 0.085276 | 0.084616 | 0.083341 | 0.082201 | 0.08061 | 0.07877 | 0.077975 | 0.077737 | 0.076762 | 0.075433 | 0.074215 | 0.073213 | 0.072431 | 0.071516 | 0.070326 | 0.068898 | 0.06771 | 0.066676 | 0.065913 | 0.065541 | 0.064809 | 0.063835 | 0.06282 | 0.061251 | 0.059662 | 0.058617 | 0.058206 | 0.057373 | 0.056869 | 0.056562 | 0.055788 | 0.055092 | 0.053639 | 0.051862 | 0.050965 | 0.050454 | 0.049853 | 0.048995 | 0.048115 | 0.047225 | 0.046843 | 0.046845 | 0.04523 | 0.043865 | 0.04268 | 0.042013 | 0.041529 | 0.040948 | 0.040129 | 0.040091 | 0.039971 | 0.039003 | 0.038747 | 0.038155 | 0.036892 | 0.036147 | 0.035841 | 0.035174 | 0.034676 | 0.034426 | 0.033688 | 0.03322 | 0.033315 | 0.032612 | 0.031444 | 0.031656 | 0.03204 | 0.030989 | 0.029908 | 0.028777 | 0.028304 | 0.028526 | 0.028844 | 0.028947 | 0.0285 | 0.026865 | 0.025597 | 0.025246 | 0.024802 | 0.024789 | 0.025211 | 0.025132 | 0.025428 | 0.027439 | 0.026716 | 0.025158 | 0.024062 | 0.022836 | 0.0224 | 0.022405 | 0.022212 | 0.021851 | 0.02163 | 0.022102 | 0.022514 | 0.023002 | 0.022948 | 0.023326 | 0.024752 | 0.023244 | 0.021786 | 0.021132 | 0.02093 | 0.021028 | 0.021973 | 0.022892 | 0.022102 | 0.021432 | 0.021572 | 0.02134 | 0.021019 | 0.021505 | 0.022067 | 0.02246 | 0.022266 | 0.021837 | 0.022648 | 0.022932 | 0.022296 | 0.021831 | 0.021879 | 0.022319 | 0.022781 | 0.023523 | 0.023967 | 0.023569 | 0.022829 | 0.023501 | 0.025511 | 0.025212 | 0.023664 | 0.023479 | 0.023435 | 0.023502 | 0.024439 | 0.023685 | 0.022626 | 0.023146 | 0.023322 | 0.02279 | 0.02233 | 0.022908 | 0.023186 | 0.022759 | 0.02271 | 0.022582 | 0.022479 | 0.022577 | 0.02225 | 0.022117 | 0.022001 | 0.022428 | 0.022839 | 0.0222 | 0.022028 | 0.02227 | 0.022208 | 0.022152 | 0.022224 | 0.022216 | 0.022621 | 0.023322 | 0.023329 | 0.023517 | 0.023081 | 0.022096 | 0.021932 | 0.022246 | 0.022188 | 0.022513 | 0.023499 | 0.024632 | 0.02422 | 0.024895 | 0.024809 | 0.02384 | 0.02369 | 0.023451 | 0.023128 | 0.023889 | 0.024594 | 0.024913 | 0.025276 | 0.0251 | 0.024313 | 0.023938 | 0.023219 | 0.023053 | 0.023398 | 0.023841 | 0.024667 | 0.024298 | 0.023667 | 0.023793 | 0.023996 | 0.023908 | 0.024248 | 0.024455 | 0.024318 | 0.023781 | 0.023644 | 0.024323 | 0.024207 | 0.024491 | 0.025443 | 0.025174 | 0.024693 | 0.024929 | 0.024099 | 0.023696 | 0.024618 | 0.024571 | 0.024247 | 0.024435 | 0.025043 | 0.025007 | 0.024737 | 0.024794 | 0.024333 | 0.024469 | 0.024698 | 0.024929 | 0.025158 | 0.025013 | 0.024835 | 0.025143 | 0.025232 | 0.025286 | 0.025135 | 0.024586 | 0.02487 | 0.025054 | 0.024399 | 0.024273 | 0.024414 | 0.024673 | 0.025083 | 0.025045 | 0.024945 | 0.025387 | 0.025045 | 0.024874 | 0.024961 | 0.025116 | 0.02464 | 0.024696 | 0.026029 | 0.026337 | 0.025285 | 0.024695 | 0.025419 | 0.025545 | 0.025091 | 0.025203 | 0.025313 | 0.025398 | 0.025394 | 0.025106 | 0.024858 | 0.025013 | 0.025189 | 0.025772 | 0.026147 | 0.025736 | 0.025604 | 0.025727 | 0.026011
0.658 | 11 | Mixture_2_Xyl | 0.148677 | 0.146567 | 0.146616 | 0.14526 | 0.138944 | 0.137131 | 0.136862 | 0.130367 | 0.12575 | 0.119753 | 0.120024 | 0.124984 | 0.128829 | 0.134567 | 0.141233 | 0.140386 | 0.141536 | 0.142192 | 0.142561 | 0.13999 | 0.143133 | 0.145256 | 0.14411 | 0.14458 | 0.149024 | 0.151456 | 0.150694 | 0.150679 | 0.153181 | 0.156315 | 0.158348 | 0.160322 | 0.160384 | 0.158255 | 0.161119 | 0.160227 | 0.150265 | 0.148901 | 0.145631 | 0.141923 | 0.137697 | 0.133254 | 0.130494 | 0.129865 | 0.128896 | 0.127373 | 0.127043 | 0.127054 | 0.126968 | 0.127193 | 0.126043 | 0.125617 | 0.125154 | 0.122389 | 0.121835 | 0.122641 | 0.12142 | 0.120132 | 0.119483 | 0.11746 | 0.113991 | 0.111889 | 0.110939 | 0.108727 | 0.106217 | 0.10487 | 0.10366 | 0.101279 | 0.099211 | 0.097816 | 0.096951 | 0.096134 | 0.096319 | 0.096122 | 0.095596 | 0.094836 | 0.092872 | 0.092208 | 0.093423 | 0.093178 | 0.092743 | 0.092227 | 0.091345 | 0.090996 | 0.091177 | 0.089525 | 0.088911 | 0.088864 | 0.088332 | 0.087128 | 0.086828 | 0.087071 | 0.086993 | 0.087434 | 0.086731 | 0.086398 | 0.086763 | 0.085943 | 0.086233 | 0.086743 | 0.087128 | 0.086967 | 0.089424 | 0.090074 | 0.088647 | 0.089412 | 0.090551 | 0.092158 | 0.093516 | 0.092833 | 0.092841 | 0.091962 | 0.090956 | 0.090256 | 0.088436 | 0.087134 | 0.086843 | 0.086734 | 0.087392 | 0.089369 | 0.090049 | 0.089188 | 0.08934 | 0.090051 | 0.090752 | 0.091955 | 0.092481 | 0.09283 | 0.093728 | 0.09492 | 0.09546 | 0.096082 | 0.096896 | 0.098477 | 0.102057 | 0.10435 | 0.10599 | 0.107548 | 0.108901 | 0.110839 | 0.113146 | 0.11406 | 0.115131 | 0.116757 | 0.118043 | 0.121587 | 0.124521 | 0.127494 | 0.130548 | 0.133312 | 0.135875 | 0.139282 | 0.142767 | 0.143219 | 0.142417 | 0.140856 | 0.13853 | 0.135712 | 0.133378 | 0.131189 | 0.12906 | 0.127704 | 0.12744 | 0.128142 | 0.129657 | 0.131591 | 0.133381 | 0.135716 | 0.139259 | 0.142048 | 0.145003 | 0.147296 | 0.149538 | 0.152202 | 0.154186 | 0.15602 | 0.158945 | 0.162026 | 0.165312 | 0.168674 | 0.172459 | 0.176013 | 0.179424 | 0.184233 | 0.189307 | 0.194047 | 0.199584 | 0.204701 | 0.209406 | 0.213886 | 0.218395 | 0.222285 | 0.226167 | 0.230376 | 0.235368 | 0.240705 | 0.246465 | 0.251354 | 0.255206 | 0.257797 | 0.258372 | 0.25803 | 0.257889 | 0.258196 | 0.258951 | 0.260564 | 0.262103 | 0.262826 | 0.263665 | 0.264509 | 0.265474 | 0.266692 | 0.268367 | 0.27021 | 0.272799 | 0.275321 | 0.277075 | 0.278749 | 0.280014 | 0.280471 | 0.281157 | 0.281898 | 0.282014 | 0.280259 | 0.277358 | 0.27316 | 0.267246 | 0.261447 | 0.256478 | 0.252737 | 0.251221 | 0.251451 | 0.251682 | 0.250821 | 0.249518 | 0.248274 | 0.246047 | 0.242532 | 0.237355 | 0.229818 | 0.2214 | 0.212595 | 0.204167 | 0.196936 | 0.191635 | 0.186932 | 0.181949 | 0.177227 | 0.17249 | 0.167587 | 0.1642 | 0.162442 | 0.161154 | 0.160125 | 0.159571 | 0.159482 | 0.159742 | 0.160323 | 0.160578 | 0.160954 | 0.161336 | 0.160662 | 0.159335 | 0.157446 | 0.154933 | 0.151531 | 0.146666 | 0.139819 | 0.13253 | 0.126309 | 0.121222 | 0.116408 | 0.110996 | 0.1052 | 0.099493 | 0.09462 | 0.090792 | 0.08773 | 0.085332 | 0.083837 | 0.084153 | 0.086166 | 0.088413 | 0.091051 | 0.094265 | 0.09731 | 0.100034 | 0.103075 | 0.105897 | 0.108109 | 0.109374 | 0.108623 | 0.105762 | 0.100845 | 0.093896 | 0.085901 | 0.077782 | 0.070372 | 0.063963 | 0.058426 | 0.053955 | 0.050745 | 0.048333 | 0.046734 | 0.046009 | 0.045913 | 0.0468 | 0.04841 | 0.050451 | 0.05243 | 0.054108 | 0.055266 | 0.055775 | 0.055652 | 0.054765 | 0.05333 | 0.051077 | 0.048919 | 0.047744 | 0.047406 | 0.047861 | 0.048955 | 0.050217 | 0.051769 | 0.053476 | 0.055214 | 0.057216 | 0.059199 | 0.061104 | 0.062419 | 0.063094 | 0.063556 | 0.06413 | 0.064823 | 0.065367 | 0.065631 | 0.065542 | 0.065299 | 0.065159 | 0.064957 | 0.064968 | 0.064902 | 0.064775 | 0.064528 | 0.064417 | 0.064349 | 0.064214 | 0.064162 | 0.06402 | 0.063946 | 0.06411 | 0.064076 | 0.064199 | 0.064296 | 0.064163 | 0.063855 | 0.063714 | 0.064114 | 0.064992 | 0.06588 | 0.066947 | 0.068447 | 0.070322 | 0.072608 | 0.074998 | 0.077676 | 0.080518 | 0.082899 | 0.085239 | 0.087412 | 0.088354 | 0.088253 | 0.087332 | 0.085254 | 0.083023 | 0.081084 | 0.079462 | 0.078872 | 0.079362 | 0.079926 | 0.080304 | 0.080582 | 0.080036 | 0.078716 | 0.076958 | 0.075655 | 0.074411 | 0.073419 | 0.072989 | 0.07321 | 0.073966 | 0.074555 | 0.075166 | 0.076088 | 0.076979 | 0.076874 | 0.076316 | 0.076715 | 0.076765 | 0.076559 | 0.076047 | 0.073977 | 0.071124 | 0.069237 | 0.067014 | 0.064401 | 0.062047 | 0.060317 | 0.058243 | 0.05648 | 0.05614 | 0.056062 | 0.055336 | 0.054992 | 0.054544 | 0.054275 | 0.054841 | 0.054747 | 0.054894 | 0.055519 | 0.056111 | 0.056902 | 0.057799 | 0.058966 | 0.059652 | 0.059956 | 0.061637 | 0.062658 | 0.063356 | 0.063722 | 0.063109 | 0.062193 | 0.061582 | 0.060453 | 0.057167 | 0.0559 | 0.055487 | 0.054896 | 0.054599 | 0.053773 | 0.052411 | 0.051713 | 0.051512 | 0.051791 | 0.050201 | 0.047374 | 0.047252 | 0.046787 | 0.045002 | 0.042896 | 0.04234 | 0.041812 | 0.039755 | 0.037073 | 0.03609 | 0.034795 | 0.03404 | 0.032798 | 0.031646 | 0.030686 | 0.029632 | 0.028511 | 0.027622 | 0.027416 | 0.027393 | 0.026914 | 0.02614 | 0.025575 | 0.025945 | 0.0266 | 0.025713 | 0.025447 | 0.025795 | 0.025674 | 0.025809 | 0.025908 | 0.025654 | 0.025538 | 0.024958 | 0.025595 | 0.02613 | 0.025904 | 0.025882 | 0.026297 | 0.025682 | 0.025967 | 0.026941 | 0.026688 | 0.025721 | 0.026268 | 0.026357 | 0.026388 | 0.026316 | 0.026283 | 0.026819 | 0.027291 | 0.027471 | 0.025126 | 0.024565 | 0.026374 | 0.026642 | 0.026805 | 0.027029 | 0.026631 | 0.027213 | 0.027883 | 0.027248 | 0.027016 | 0.027594 | 0.027967 | 0.028093 | 0.027836 | 0.028021 | 0.02819 | 0.028468 | 0.028901 | 0.029291 | 0.029388 | 0.029861 | 0.030145 | 0.030329 | 0.030782 | 0.031139 | 0.031235 | 0.03141 | 0.031873 | 0.032413 | 0.031957 | 0.032501 | 0.033534 | 0.033732 | 0.033817 | 0.034348 | 0.034273 | 0.034779 | 0.035795 | 0.036259 | 0.035029 | 0.034651 | 0.035164 | 0.035249 | 0.035668 | 0.036037 | 0.03521 | 0.035507 | 0.036105 | 0.033402 | 0.032921 | 0.033659 | 0.033707 | 0.033586 | 0.032787 | 0.032243 | 0.032439 | 0.03213 | 0.031421 | 0.031447 | 0.030761 | 0.029806 | 0.030164 | 0.030026 | 0.030251 | 0.029327 | 0.028711 | 0.029123 | 0.028734 | 0.028772 | 0.029394 | 0.029079 | 0.028897 | 0.028043 | 0.027156 | 0.028485 | 0.028672 | 0.028766 | 0.029078 | 0.029518 | 0.029869 | 0.030034 | 0.029896 | 0.029495 | 0.029769 | 0.029808 | 0.029478 | 0.029701 | 0.030161 | 0.030255 | 0.030018 | 0.028816 | 0.029216 | 0.029439 | 0.028688 | 0.02876 | 0.028799 | 0.028316 | 0.027949 | 0.027677 | 0.027068 | 0.026914 | 0.026924 | 0.026546 | 0.026623 | 0.026656 | 0.02645 | 0.026486 | 0.026677 | 0.026615 | 0.026245 | 0.025841 | 0.02616 | 0.026264 | 0.026327 | 0.026036 | 0.026093 | 0.025859 | 0.025546 | 0.026028 | 0.02594 | 0.025499 | 0.025871 | 0.026224 | 0.026173 | 0.026055 | 0.025763 | 0.02552 | 0.025694 | 0.02575 | 0.025503 | 0.02543 | 0.025365 | 0.025453 | 0.025286 | 0.025411 | 0.025704 | 0.025944 | 0.025712 | 0.025173 | 0.024527 | 0.024119 | 0.024603 | 0.024919 | 0.024893 | 0.025072 | 0.025214 | 0.025336 | 0.025257 | 0.025286 | 0.024958 | 0.025323 | 0.025596 | 0.024782 | 0.024625 | 0.024589 | 0.024883 | 0.025065 | 0.024742 | 0.024599 | 0.024531 | 0.024232 | 0.024037 | 0.024408 | 0.024526 | 0.024014 | 0.023793 | 0.024362 | 0.024731 | 0.024445 | 0.024283 | 0.024303 | 0.02422 | 0.02456 | 0.024216 | 0.024079 | 0.024445 | 0.024317 | 0.02404 | 0.023898 | 0.024109 | 0.024101 | 0.023661 | 0.024225 | 0.024337 | 0.02401 | 0.0237 | 0.02318 | 0.023192 | 0.023335 | 0.023065 | 0.02307 | 0.023394 | 0.022984 | 0.022107 | 0.022185 | 0.02249 | 0.022333 | 0.021961 | 0.022194 | 0.022727 | 0.022256 | 0.02147 | 0.021431 | 0.021652 | 0.020907 | 0.020122 | 0.01985 | 0.019645 | 0.019372 | 0.019242 | 0.019022 | 0.018683 | 0.018558 | 0.018914 | 0.019606 | 0.019919 | 0.019236 | 0.018402 | 0.019505 | 0.020379 | 0.020054 | 0.020206 | 0.020546 | 0.020525 | 0.020673 | 0.021122 | 0.021276 | 0.020679 | 0.020313 | 0.020116 | 0.020089 | 0.019764 | 0.019431 | 0.020031 | 0.019611 | 0.019526 | 0.020437 | 0.019873 | 0.019254 | 0.019007 | 0.019421 | 0.019828 | 0.019739 | 0.019945 | 0.020479 | 0.019687 | 0.018834 | 0.019318 | 0.019763 | 0.020916 | 0.021733 | 0.021409 | 0.021754 | 0.021657 | 0.021631 | 0.022376 | 0.022651 | 0.023063 | 0.023805 | 0.024159 | 0.024117 | 0.024367 | 0.024534 | 0.023763 | 0.023971 | 0.024873 | 0.024739 | 0.024647 | 0.025109 | 0.025696 | 0.025897 | 0.025978 | 0.026061 | 0.025567 | 0.02501 | 0.025073 | 0.025156 | 0.025396 | 0.02563 | 0.025062 | 0.025498 | 0.026095 | 0.026129 | 0.026607 | 0.027023 | 0.02688 | 0.026694 | 0.026699 | 0.026336 | 0.025714 | 0.025666 | 0.025735 | 0.026347 | 0.025908 | 0.025208 | 0.024909 | 0.024706 | 0.023906 | 0.023335 | 0.023751 | 0.024479 | 0.023169 | 0.021959 | 0.02203 | 0.021999 | 0.021643 | 0.021631 | 0.021622 | 0.020757 | 0.018602 | 0.01707 | 0.017684 | 0.01835 | 0.019022 | 0.019735 | 0.020664 | 0.020717 | 0.020492 | 0.021276 | 0.022039 | 0.022845 | 0.022215 | 0.021646 | 0.021744 | 0.021499 | 0.021426 | 0.022232 | 0.022867 | 0.022838 | 0.022647 | 0.021847 | 0.021914 | 0.022924 | 0.023256 | 0.023871 | 0.024313 | 0.024356 | 0.023999 | 0.023946 | 0.02397 | 0.023426 | 0.022922 | 0.02357 | 0.024076 | 0.02451 | 0.024696 | 0.024892 | 0.025265 | 0.025405 | 0.025285 | 0.025692 | 0.025922 | 0.026203 | 0.026367 | 0.026106 | 0.026024 | 0.026151 | 0.026362 | 0.026306 | 0.026289 | 0.026261 | 0.026219 | 0.026453 | 0.027254 | 0.02768 | 0.028017 | 0.027696 | 0.027148 | 0.027578 | 0.028111 | 0.028218 | 0.028601 | 0.028756 | 0.028966 | 0.029238 | 0.029021 | 0.029087 | 0.029489 | 0.029878 | 0.030308 | 0.030088 | 0.030075 | 0.030517 | 0.030615 | 0.030486 | 0.030735 | 0.030545 | 0.030741 | 0.030866 | 0.030917 | 0.03147 | 0.031579 | 0.031194 | 0.031285 | 0.032197 | 0.032422 | 0.032268 | 0.032365 | 0.032651 | 0.032565 | 0.031774 | 0.031041 | 0.031195 | 0.032435 | 0.033183 | 0.032145 | 0.031148 | 0.030944 | 0.03257 | 0.033353 | 0.032998 | 0.032253 | 0.031226 | 0.031473 | 0.030833 | 0.03129 | 0.032941 | 0.033101 | 0.032073 | 0.031134 | 0.031611 | 0.032011 | 0.031958 | 0.032078 | 0.032457 | 0.032622 | 0.032169 | 0.031969 | 0.031914 | 0.031973 | 0.03229 | 0.032097 | 0.031932 | 0.032222 | 0.032188 | 0.032052 | 0.032111 | 0.032393 | 0.032317 | 0.031722 | 0.03178 | 0.031903 | 0.031788 | 0.031884 | 0.032248 | 0.032655 | 0.032803 | 0.032436 | 0.032157 | 0.032387 | 0.032675 | 0.03273 | 0.032951 | 0.033213 | 0.033109 | 0.03297 | 0.033008 | 0.033009 | 0.033019 | 0.032642 | 0.032837 | 0.03318 | 0.033051 | 0.032811 | 0.032901 | 0.032969 | 0.032905 | 0.033198 | 0.033113 | 0.033046 | 0.033367 | 0.033763 | 0.033747 | 0.033524 | 0.033106 | 0.033084 | 0.0335 | 0.03386 | 0.033787 | 0.033725 | 0.033842 | 0.033834 | 0.033994 | 0.034128 | 0.034271 | 0.034369 | 0.033986 | 0.03375 | 0.034165 | 0.034287 | 0.03376 | 0.033815 | 0.034405 | 0.034582 | 0.03452 | 0.034658 | 0.034419 | 0.034133 | 0.034476 | 0.035175 | 0.035349 | 0.034839 | 0.034318 | 0.034387 | 0.034555 | 0.034784 | 0.035138 | 0.035678 | 0.035637 | 0.035701 | 0.035757 | 0.035563 | 0.035357 | 0.035536 | 0.035612 | 0.035402 | 0.035594 | 0.035683 | 0.036005 | 0.036214 | 0.036324 | 0.036369 | 0.036152 | 0.035969 | 0.035767 | 0.035747 | 0.03608 | 0.036347 | 0.036295 | 0.036521 | 0.036525 | 0.036707 | 0.037078 | 0.037028 | 0.03714 | 0.037262 | 0.03758 | 0.037739 | 0.037732 | 0.037845 | 0.037705 | 0.037497 | 0.037764 | 0.037974 | 0.037975 | 0.037881 | 0.038196 | 0.038537 | 0.038455 | 0.038398 | 0.038735 | 0.038972 | 0.038875 | 0.039123 | 0.039486 | 0.039488 | 0.039889 | 0.039897 | 0.039903 | 0.04008 | 0.040098 | 0.040117 | 0.040357 | 0.040606 | 0.040917 | 0.041287 | 0.041211 | 0.04091 | 0.041007 | 0.041196 | 0.041266 | 0.041131 | 0.041495 | 0.041877 | 0.041696 | 0.041364 | 0.041733 | 0.042009 | 0.041911 | 0.042102 | 0.042228 | 0.042122 | 0.041999 | 0.04223 | 0.042723 | 0.042849 | 0.042728 | 0.042955 | 0.04323 | 0.04321 | 0.043141 | 0.043226 | 0.043667 | 0.043812 | 0.043867 | 0.043629 | 0.043453 | 0.043864 | 0.044043 | 0.044142 | 0.044176 | 0.043952 | 0.044165 | 0.044433 | 0.044529 | 0.044517 | 0.044415 | 0.044539 | 0.044786 | 0.044885 | 0.044718 | 0.044633 | 0.044669 | 0.044881 | 0.044973 | 0.045329 | 0.045456 | 0.045285 | 0.045379 | 0.045516 | 0.04584 | 0.045821 | 0.045455 | 0.045689 | 0.045914 | 0.046051 | 0.046343 | 0.046304 | 0.046331 | 0.046829 | 0.047017 | 0.046937 | 0.047105 | 0.047355 | 0.04753 | 0.047423 | 0.047628 | 0.048217 | 0.048319 | 0.048268 | 0.048551 | 0.048897 | 0.049247 | 0.049479 | 0.049304 | 0.049447 | 0.05006 | 0.050719 | 0.05092 | 0.050842 | 0.051343 | 0.051632 | 0.051616 | 0.052255 | 0.053074 | 0.053661 | 0.053689 | 0.053955 | 0.054361 | 0.054789 | 0.055571 | 0.056433 | 0.056874 | 0.057295 | 0.05778 | 0.058399 | 0.059122 | 0.06028 | 0.061078 | 0.061611 | 0.062198 | 0.062702 | 0.063751 | 0.064701 | 0.065303 | 0.066126 | 0.066939 | 0.067482 | 0.067859 | 0.068233 | 0.068536 | 0.068778 | 0.069555 | 0.069899 | 0.069372 | 0.068959 | 0.068909 | 0.069247 | 0.069602 | 0.069676 | 0.069643 | 0.069209 | 0.069129 | 0.068875 | 0.068573 | 0.068294 | 0.067558 | 0.066563 | 0.065745 | 0.064874 | 0.064026 | 0.063312 | 0.062228 | 0.061174 | 0.060433 | 0.059448 | 0.05838 | 0.057683 | 0.057438 | 0.056987 | 0.056029 | 0.055225 | 0.054762 | 0.054431 | 0.054148 | 0.053703 | 0.052748 | 0.052141 | 0.051642 | 0.050768 | 0.049749 | 0.049146 | 0.048479 | 0.047692 | 0.046938 | 0.046464 | 0.04607 | 0.045978 | 0.045733 | 0.04567 | 0.04561 | 0.04524 | 0.044731 | 0.044132 | 0.043865 | 0.043571 | 0.043223 | 0.043282 | 0.043227 | 0.042994 | 0.042955 | 0.042847 | 0.042805 | 0.042719 | 0.042981 | 0.043476 | 0.043523 | 0.043486 | 0.043666 | 0.043828 | 0.043851 | 0.043908 | 0.044255 | 0.044481 | 0.044586 | 0.044848 | 0.045253 | 0.045705 | 0.045926 | 0.046011 | 0.046512 | 0.047114 | 0.047388 | 0.047539 | 0.047773 | 0.047925 | 0.048262 | 0.048717 | 0.048597 | 0.048891 | 0.049499 | 0.049685 | 0.049943 | 0.050265 | 0.050216 | 0.050943 | 0.051667 | 0.051784 | 0.051931 | 0.05218 | 0.052869 | 0.053397 | 0.053397 | 0.053464 | 0.053833 | 0.054054 | 0.054287 | 0.054888 | 0.055782 | 0.056054 | 0.055952 | 0.056335 | 0.056817 | 0.057347 | 0.057792 | 0.058175 | 0.058852 | 0.059964 | 0.060545 | 0.060698 | 0.061075 | 0.061279 | 0.061129 | 0.061773 | 0.06274 | 0.063059 | 0.063591 | 0.064317 | 0.064783 | 0.065223 | 0.065397 | 0.065879 | 0.066239 | 0.066685 | 0.067426 | 0.067899 | 0.068257 | 0.068714 | 0.069107 | 0.069481 | 0.070228 | 0.070709 | 0.071253 | 0.072122 | 0.072144 | 0.072227 | 0.073376 | 0.074297 | 0.075191 | 0.075896 | 0.076338 | 0.077011 | 0.077389 | 0.07771 | 0.078186 | 0.078784 | 0.079365 | 0.079658 | 0.079958 | 0.081013 | 0.081641 | 0.082238 | 0.082945 | 0.08339 | 0.08389 | 0.084524 | 0.085759 | 0.086597 | 0.086681 | 0.087005 | 0.088113 | 0.088983 | 0.089371 | 0.090048 | 0.090773 | 0.091305 | 0.091809 | 0.092677 | 0.093369 | 0.094159 | 0.094489 | 0.094801 | 0.095734 | 0.096401 | 0.096926 | 0.097402 | 0.09808 | 0.098611 | 0.099627 | 0.100716 | 0.101067 | 0.101225 | 0.101465 | 0.102313 | 0.103416 | 0.104326 | 0.104995 | 0.105479 | 0.106207 | 0.107113 | 0.10769 | 0.108584 | 0.108939 | 0.109168 | 0.109472 | 0.109791 | 0.11079 | 0.112043 | 0.11239 | 0.112148 | 0.111886 | 0.111943 | 0.1127 | 0.112987 | 0.112865 | 0.112803 | 0.112743 | 0.112575 | 0.112602 | 0.112161 | 0.111945 | 0.112015 | 0.111975 | 0.111902 | 0.111891 | 0.112476 | 0.113114 | 0.113323 | 0.113229 | 0.113532 | 0.114345 | 0.114357 | 0.113579 | 0.113718 | 0.114103 | 0.114045 | 0.114382 | 0.114673 | 0.114436 | 0.113952 | 0.113099 | 0.112623 | 0.112608 | 0.112427 | 0.111933 | 0.111326 | 0.110317 | 0.109424 | 0.109213 | 0.10905 | 0.108375 | 0.107461 | 0.106388 | 0.105758 | 0.105007 | 0.104453 | 0.104325 | 0.103187 | 0.102199 | 0.101994 | 0.101562 | 0.10099 | 0.100586 | 0.099444 | 0.098731 | 0.098048 | 0.097577 | 0.097766 | 0.097647 | 0.096778 | 0.095991 | 0.095925 | 0.095608 | 0.094779 | 0.093437 | 0.092838 | 0.092469 | 0.092119 | 0.091828 | 0.091299 | 0.090376 | 0.089521 | 0.089223 | 0.08807 | 0.086696 | 0.085976 | 0.085324 | 0.085138 | 0.084382 | 0.083389 | 0.082987 | 0.08291 | 0.08199 | 0.080698 | 0.080173 | 0.079627 | 0.078816 | 0.077211 | 0.07621 | 0.075494 | 0.07472 | 0.073862 | 0.0729 | 0.072043 | 0.071072 | 0.070575 | 0.070042 | 0.069088 | 0.068198 | 0.067174 | 0.066383 | 0.065214 | 0.064528 | 0.064505 | 0.06405 | 0.062956 | 0.061617 | 0.060874 | 0.060106 | 0.058751 | 0.058291 | 0.057358 | 0.056294 | 0.05546 | 0.054596 | 0.053823 | 0.053478 | 0.052764 | 0.051391 | 0.050472 | 0.050018 | 0.04953 | 0.048881 | 0.048221 | 0.047342 | 0.046555 | 0.045783 | 0.044235 | 0.043681 | 0.043408 | 0.042921 | 0.042615 | 0.04134 | 0.039861 | 0.039221 | 0.039497 | 0.03965 | 0.038741 | 0.037683 | 0.037394 | 0.036936 | 0.035554 | 0.034064 | 0.033636 | 0.034223 | 0.033881 | 0.032755 | 0.032334 | 0.032059 | 0.031111 | 0.030276 | 0.029669 | 0.029631 | 0.028893 | 0.028385 | 0.028272 | 0.027739 | 0.026924 | 0.026745 | 0.027275 | 0.027022 | 0.026561 | 0.02607 | 0.025766 | 0.025425 | 0.025064 | 0.02459 | 0.0241 | 0.024004 | 0.023525 | 0.022741 | 0.022572 | 0.022058 | 0.021558 | 0.022666 | 0.02296 | 0.021784 | 0.02044 | 0.019554 | 0.020007 | 0.020734 | 0.020389 | 0.019268 | 0.019616 | 0.019449 | 0.018792 | 0.018505 | 0.018164 | 0.018714 | 0.019721 | 0.01936 | 0.018937 | 0.018749 | 0.017511 | 0.016882 | 0.017154 | 0.016476 | 0.016068 | 0.016488 | 0.016563 | 0.016931 | 0.017496 | 0.017783 | 0.017477 | 0.017164 | 0.017734 | 0.018062 | 0.017972 | 0.017417 | 0.017197 | 0.017398 | 0.017407 | 0.017221 | 0.016431 | 0.016613 | 0.016656 | 0.017049 | 0.017682 | 0.017712 | 0.017457 | 0.017349 | 0.01758 | 0.018578 | 0.018694 | 0.017805 | 0.017584 | 0.017368 | 0.017495 | 0.018015 | 0.018109 | 0.017869 | 0.017586 | 0.017903 | 0.017843 | 0.017659 | 0.018201 | 0.01911 | 0.019196 | 0.017711 | 0.01815 | 0.018891 | 0.019322 | 0.019084 | 0.018864 | 0.018477 | 0.017822 | 0.017675 | 0.018001 | 0.018874 | 0.019267 | 0.018864 | 0.018739 | 0.018927 | 0.018825 | 0.018626 | 0.018427 | 0.018378 | 0.018284 | 0.018445 | 0.018733 | 0.018824 | 0.018351 | 0.018457 | 0.01868 | 0.018625 | 0.018694 | 0.019135 | 0.019362 | 0.019216 | 0.018954 | 0.019091 | 0.019489 | 0.018873 | 0.018591 | 0.018176 | 0.017937 | 0.018887 | 0.019088 | 0.019078 | 0.019354 | 0.019916 | 0.020052 | 0.020283 | 0.019752 | 0.019141 | 0.019146 | 0.019706 | 0.020044 | 0.020494 | 0.020788 | 0.020631 | 0.020122 | 0.019691 | 0.019854 | 0.019878 | 0.019576 | 0.020029 | 0.020344 | 0.019851 | 0.018429 | 0.019351 | 0.020068 | 0.020665 | 0.020616 | 0.020329 | 0.020044 | 0.020409 | 0.01988 | 0.019577 | 0.019571 | 0.020389 | 0.020625 | 0.020011 | 0.019882 | 0.020412 | 0.020359 | 0.020793 | 0.021031 | 0.020623 | 0.020158 | 0.02004 | 0.020244 | 0.020163 | 0.020729 | 0.0216 | 0.021215 | 0.021045 | 0.02076 | 0.020588 | 0.021061 | 0.021767 | 0.021355 | 0.020171 | 0.02027 | 0.020964 | 0.020756 | 0.020991 | 0.021066 | 0.020486 | 0.020733 | 0.020738 | 0.020496 | 0.02109 | 0.021714 | 0.021683 | 0.021645 | 0.021738 | 0.021674 | 0.021535 | 0.021017 | 0.021017 | 0.021122 | 0.021497 | 0.02149 | 0.02109 | 0.021435 | 0.022056 | 0.021829 | 0.021362 | 0.021124 | 0.02071 | 0.020674 | 0.021214 | 0.021258 | 0.021127 | 0.020941 | 0.021142 | 0.021259 | 0.021364 | 0.02142 | 0.021314 | 0.021677 | 0.021719 | 0.021947 | 0.021781 | 0.021514
0.658 | 11 | Mixture_2_Xyl | 0.167014 | 0.16804 | 0.166519 | 0.17252 | 0.168954 | 0.159199 | 0.15018 | 0.138232 | 0.133234 | 0.140517 | 0.146111 | 0.151079 | 0.151863 | 0.151558 | 0.159287 | 0.162138 | 0.164639 | 0.166526 | 0.168502 | 0.1654 | 0.16715 | 0.170637 | 0.171747 | 0.172766 | 0.175626 | 0.178525 | 0.178495 | 0.179516 | 0.179921 | 0.18239 | 0.185061 | 0.186909 | 0.188729 | 0.187995 | 0.190622 | 0.190465 | 0.177312 | 0.174951 | 0.172032 | 0.166042 | 0.16136 | 0.159342 | 0.156645 | 0.154346 | 0.153005 | 0.151925 | 0.151093 | 0.15022 | 0.150567 | 0.150786 | 0.149759 | 0.149799 | 0.149034 | 0.14766 | 0.146184 | 0.145467 | 0.144799 | 0.143397 | 0.141904 | 0.139314 | 0.136614 | 0.134381 | 0.131918 | 0.128223 | 0.125239 | 0.123425 | 0.121394 | 0.119682 | 0.117923 | 0.116299 | 0.115045 | 0.113363 | 0.113419 | 0.11289 | 0.112073 | 0.111541 | 0.110623 | 0.109431 | 0.109086 | 0.108582 | 0.108708 | 0.108319 | 0.107784 | 0.107292 | 0.105967 | 0.104717 | 0.104212 | 0.103315 | 0.103071 | 0.102599 | 0.102405 | 0.10173 | 0.100892 | 0.101873 | 0.102709 | 0.101533 | 0.101045 | 0.101176 | 0.100944 | 0.100931 | 0.101411 | 0.101218 | 0.102697 | 0.103154 | 0.103218 | 0.104501 | 0.105979 | 0.107091 | 0.107679 | 0.107651 | 0.109021 | 0.108877 | 0.106959 | 0.105145 | 0.102831 | 0.100553 | 0.099914 | 0.099647 | 0.099972 | 0.101044 | 0.101592 | 0.101414 | 0.101869 | 0.102134 | 0.102921 | 0.10436 | 0.105202 | 0.105267 | 0.105667 | 0.106983 | 0.107917 | 0.108126 | 0.108662 | 0.111293 | 0.114578 | 0.115775 | 0.1178 | 0.121082 | 0.122993 | 0.125638 | 0.128405 | 0.129976 | 0.130663 | 0.131967 | 0.133496 | 0.135973 | 0.139596 | 0.143778 | 0.147982 | 0.151603 | 0.154899 | 0.1583 | 0.160825 | 0.161194 | 0.160676 | 0.15897 | 0.156769 | 0.154157 | 0.151305 | 0.148497 | 0.147066 | 0.145813 | 0.145007 | 0.145562 | 0.146375 | 0.148003 | 0.150119 | 0.152616 | 0.156103 | 0.159859 | 0.163833 | 0.166453 | 0.16896 | 0.171791 | 0.174309 | 0.17716 | 0.180826 | 0.184413 | 0.188373 | 0.192257 | 0.195855 | 0.19983 | 0.204447 | 0.20997 | 0.215744 | 0.221619 | 0.22754 | 0.233391 | 0.239228 | 0.244782 | 0.249498 | 0.254532 | 0.259821 | 0.265073 | 0.271033 | 0.276849 | 0.284001 | 0.290867 | 0.295322 | 0.297848 | 0.298875 | 0.298874 | 0.299357 | 0.300629 | 0.302309 | 0.304286 | 0.30585 | 0.306076 | 0.306333 | 0.306531 | 0.307179 | 0.308342 | 0.310347 | 0.312918 | 0.315659 | 0.318337 | 0.320568 | 0.322368 | 0.323735 | 0.324387 | 0.32492 | 0.325077 | 0.324355 | 0.322848 | 0.319948 | 0.315375 | 0.309158 | 0.302484 | 0.296785 | 0.293379 | 0.292169 | 0.292154 | 0.292385 | 0.292333 | 0.291907 | 0.290476 | 0.288134 | 0.283448 | 0.2771 | 0.268606 | 0.257882 | 0.246879 | 0.237747 | 0.229906 | 0.223183 | 0.217722 | 0.21258 | 0.207151 | 0.201153 | 0.19588 | 0.192232 | 0.189692 | 0.188312 | 0.188012 | 0.188022 | 0.18827 | 0.188409 | 0.189089 | 0.189946 | 0.190419 | 0.19057 | 0.189618 | 0.188027 | 0.18568 | 0.182665 | 0.17925 | 0.173823 | 0.165761 | 0.156969 | 0.148973 | 0.142437 | 0.136396 | 0.130015 | 0.12321 | 0.116605 | 0.110865 | 0.106366 | 0.102646 | 0.099677 | 0.098071 | 0.098298 | 0.100246 | 0.103346 | 0.106958 | 0.110802 | 0.114362 | 0.117781 | 0.121397 | 0.124756 | 0.127361 | 0.129104 | 0.128263 | 0.124457 | 0.118136 | 0.109775 | 0.100272 | 0.09047 | 0.081734 | 0.074368 | 0.068134 | 0.063147 | 0.059265 | 0.056292 | 0.054347 | 0.053416 | 0.053195 | 0.053873 | 0.055774 | 0.058358 | 0.061021 | 0.063316 | 0.064733 | 0.065183 | 0.064943 | 0.063814 | 0.061825 | 0.059097 | 0.056524 | 0.054719 | 0.053824 | 0.054087 | 0.055159 | 0.056392 | 0.057867 | 0.059961 | 0.062183 | 0.064345 | 0.066561 | 0.068583 | 0.070146 | 0.071228 | 0.071827 | 0.072315 | 0.072968 | 0.073664 | 0.073918 | 0.074157 | 0.07432 | 0.074121 | 0.073883 | 0.074145 | 0.074518 | 0.074821 | 0.074871 | 0.074675 | 0.074445 | 0.07436 | 0.074517 | 0.074633 | 0.07456 | 0.074651 | 0.074781 | 0.075133 | 0.075452 | 0.075264 | 0.074674 | 0.074575 | 0.075182 | 0.076119 | 0.076877 | 0.078142 | 0.080051 | 0.082505 | 0.085526 | 0.088639 | 0.091929 | 0.095488 | 0.099086 | 0.102173 | 0.104614 | 0.105936 | 0.106061 | 0.104765 | 0.102039 | 0.098887 | 0.096023 | 0.094229 | 0.093683 | 0.093831 | 0.094522 | 0.095472 | 0.095922 | 0.095344 | 0.093678 | 0.091258 | 0.089371 | 0.087459 | 0.085782 | 0.085277 | 0.085693 | 0.086479 | 0.087321 | 0.088294 | 0.089516 | 0.090864 | 0.090983 | 0.090124 | 0.090653 | 0.090998 | 0.090499 | 0.089902 | 0.087409 | 0.083588 | 0.081089 | 0.078063 | 0.074741 | 0.072074 | 0.070543 | 0.068084 | 0.065403 | 0.064592 | 0.064626 | 0.063997 | 0.06352 | 0.062931 | 0.062594 | 0.063486 | 0.063573 | 0.063472 | 0.06409 | 0.064733 | 0.065671 | 0.066858 | 0.068735 | 0.070201 | 0.070492 | 0.072368 | 0.073684 | 0.07436 | 0.075075 | 0.074747 | 0.073539 | 0.072848 | 0.071868 | 0.067818 | 0.065693 | 0.065114 | 0.064404 | 0.064112 | 0.063313 | 0.061748 | 0.061038 | 0.06069 | 0.061148 | 0.060463 | 0.056791 | 0.055331 | 0.054466 | 0.052435 | 0.049896 | 0.049011 | 0.048373 | 0.046658 | 0.043858 | 0.041919 | 0.039751 | 0.03881 | 0.037474 | 0.036023 | 0.035137 | 0.034181 | 0.032541 | 0.030998 | 0.030311 | 0.030305 | 0.030165 | 0.029328 | 0.0284 | 0.028562 | 0.029431 | 0.029715 | 0.02885 | 0.028608 | 0.028326 | 0.028693 | 0.029057 | 0.028807 | 0.028552 | 0.02779 | 0.028272 | 0.028792 | 0.028302 | 0.027973 | 0.028581 | 0.028389 | 0.028464 | 0.029517 | 0.030043 | 0.02935 | 0.029014 | 0.028322 | 0.028071 | 0.028425 | 0.028481 | 0.028883 | 0.029404 | 0.030315 | 0.028937 | 0.027529 | 0.028669 | 0.028715 | 0.028847 | 0.029321 | 0.029235 | 0.029463 | 0.030134 | 0.030297 | 0.029821 | 0.029831 | 0.029969 | 0.030247 | 0.030258 | 0.030541 | 0.031095 | 0.031446 | 0.031775 | 0.031975 | 0.032158 | 0.032846 | 0.033361 | 0.033607 | 0.034189 | 0.034731 | 0.034948 | 0.035263 | 0.03593 | 0.036903 | 0.036896 | 0.037328 | 0.038674 | 0.039457 | 0.039666 | 0.040089 | 0.040096 | 0.04055 | 0.041575 | 0.042181 | 0.041461 | 0.04125 | 0.041708 | 0.042 | 0.042396 | 0.042429 | 0.041383 | 0.041833 | 0.04242 | 0.039651 | 0.038847 | 0.039247 | 0.038968 | 0.038584 | 0.037483 | 0.036704 | 0.036884 | 0.03674 | 0.035973 | 0.035844 | 0.034892 | 0.033427 | 0.033523 | 0.033609 | 0.034172 | 0.033174 | 0.031587 | 0.031518 | 0.030914 | 0.030717 | 0.031085 | 0.030793 | 0.030881 | 0.030343 | 0.028983 | 0.029828 | 0.0297 | 0.029184 | 0.02932 | 0.029914 | 0.030138 | 0.030492 | 0.030496 | 0.029487 | 0.029466 | 0.029623 | 0.029648 | 0.029622 | 0.029716 | 0.029948 | 0.030263 | 0.029379 | 0.029317 | 0.029594 | 0.028967 | 0.028839 | 0.029054 | 0.028687 | 0.028548 | 0.028531 | 0.027916 | 0.027471 | 0.027464 | 0.02721 | 0.026985 | 0.027038 | 0.026878 | 0.026986 | 0.027081 | 0.027219 | 0.026955 | 0.026259 | 0.026582 | 0.026746 | 0.026745 | 0.026522 | 0.026364 | 0.026033 | 0.025589 | 0.026254 | 0.026933 | 0.026815 | 0.026644 | 0.026744 | 0.026888 | 0.027003 | 0.026428 | 0.026046 | 0.026222 | 0.02618 | 0.026088 | 0.025926 | 0.025643 | 0.02566 | 0.025371 | 0.025355 | 0.025838 | 0.026404 | 0.026257 | 0.025926 | 0.025631 | 0.025079 | 0.025119 | 0.0255 | 0.025735 | 0.025572 | 0.025492 | 0.02574 | 0.025385 | 0.025177 | 0.02515 | 0.025259 | 0.025219 | 0.024761 | 0.024862 | 0.025099 | 0.025441 | 0.025338 | 0.02493 | 0.025002 | 0.025089 | 0.024833 | 0.024791 | 0.024948 | 0.025154 | 0.024643 | 0.024297 | 0.024963 | 0.025307 | 0.02497 | 0.025084 | 0.025297 | 0.02515 | 0.024788 | 0.023968 | 0.023535 | 0.023794 | 0.024206 | 0.024553 | 0.024778 | 0.024792 | 0.024338 | 0.023796 | 0.02413 | 0.024269 | 0.023946 | 0.023709 | 0.023903 | 0.024073 | 0.023786 | 0.023202 | 0.023675 | 0.02384 | 0.022746 | 0.022006 | 0.022625 | 0.022599 | 0.02244 | 0.022673 | 0.023085 | 0.023256 | 0.022867 | 0.022266 | 0.021904 | 0.022474 | 0.021924 | 0.021093 | 0.021394 | 0.020673 | 0.019981 | 0.020046 | 0.020246 | 0.01976 | 0.019225 | 0.019468 | 0.020507 | 0.020654 | 0.02019 | 0.019727 | 0.020665 | 0.020837 | 0.020616 | 0.020811 | 0.021483 | 0.021581 | 0.021282 | 0.022017 | 0.022232 | 0.021952 | 0.021804 | 0.021947 | 0.021843 | 0.021363 | 0.021001 | 0.021014 | 0.020722 | 0.020942 | 0.021754 | 0.021104 | 0.019748 | 0.019645 | 0.02105 | 0.020973 | 0.020401 | 0.021024 | 0.021613 | 0.020954 | 0.020756 | 0.022003 | 0.022506 | 0.022843 | 0.023369 | 0.023396 | 0.023443 | 0.022971 | 0.023017 | 0.024175 | 0.024811 | 0.02474 | 0.024676 | 0.02497 | 0.024641 | 0.025099 | 0.025906 | 0.025934 | 0.025987 | 0.026091 | 0.026498 | 0.026293 | 0.026217 | 0.026734 | 0.027097 | 0.027224 | 0.027275 | 0.026916 | 0.026335 | 0.026877 | 0.027267 | 0.027048 | 0.027366 | 0.027188 | 0.02706 | 0.027162 | 0.027334 | 0.027676 | 0.028036 | 0.028077 | 0.027745 | 0.027446 | 0.027195 | 0.026838 | 0.026912 | 0.027118 | 0.027339 | 0.026978 | 0.026013 | 0.025506 | 0.026001 | 0.025614 | 0.024879 | 0.025044 | 0.025016 | 0.02379 | 0.023332 | 0.023253 | 0.022855 | 0.022632 | 0.02247 | 0.022218 | 0.021636 | 0.020359 | 0.019734 | 0.01984 | 0.019821 | 0.020145 | 0.020731 | 0.022136 | 0.021693 | 0.020771 | 0.021575 | 0.021925 | 0.022235 | 0.022552 | 0.023302 | 0.023651 | 0.022998 | 0.022594 | 0.023306 | 0.023675 | 0.023659 | 0.024311 | 0.024244 | 0.024359 | 0.024841 | 0.025222 | 0.025092 | 0.024732 | 0.024621 | 0.02461 | 0.024701 | 0.025095 | 0.025299 | 0.024933 | 0.024684 | 0.024579 | 0.025015 | 0.025552 | 0.025589 | 0.025389 | 0.026226 | 0.027039 | 0.027084 | 0.02702 | 0.027093 | 0.027044 | 0.027447 | 0.028162 | 0.027763 | 0.027708 | 0.027757 | 0.027648 | 0.027784 | 0.028223 | 0.028648 | 0.028837 | 0.028695 | 0.028643 | 0.029256 | 0.029879 | 0.029881 | 0.029755 | 0.029916 | 0.029888 | 0.030035 | 0.030132 | 0.030079 | 0.029975 | 0.030379 | 0.03141 | 0.031957 | 0.032385 | 0.032047 | 0.03147 | 0.031815 | 0.032318 | 0.032485 | 0.033097 | 0.03313 | 0.033161 | 0.033486 | 0.034082 | 0.03417 | 0.033905 | 0.034086 | 0.035143 | 0.035859 | 0.036679 | 0.037083 | 0.036744 | 0.036871 | 0.037312 | 0.036841 | 0.035897 | 0.035553 | 0.036095 | 0.037119 | 0.036928 | 0.036368 | 0.036575 | 0.037423 | 0.0378 | 0.037736 | 0.037411 | 0.037482 | 0.03898 | 0.0387 | 0.036998 | 0.038549 | 0.039176 | 0.037304 | 0.036084 | 0.036172 | 0.036001 | 0.035713 | 0.035252 | 0.034999 | 0.034946 | 0.034661 | 0.034058 | 0.033485 | 0.033436 | 0.033567 | 0.033586 | 0.033567 | 0.033523 | 0.033609 | 0.033834 | 0.034017 | 0.034141 | 0.034076 | 0.033743 | 0.033722 | 0.033688 | 0.033347 | 0.033736 | 0.03434 | 0.034369 | 0.034253 | 0.034146 | 0.034154 | 0.034361 | 0.034502 | 0.034812 | 0.034581 | 0.034108 | 0.034499 | 0.034756 | 0.034729 | 0.034743 | 0.034636 | 0.034536 | 0.034866 | 0.035193 | 0.035313 | 0.034879 | 0.034893 | 0.035229 | 0.03521 | 0.03541 | 0.035598 | 0.035749 | 0.03608 | 0.036229 | 0.035828 | 0.035345 | 0.035746 | 0.035955 | 0.035739 | 0.035987 | 0.036468 | 0.036564 | 0.03638 | 0.036296 | 0.03642 | 0.036463 | 0.036505 | 0.036651 | 0.036338 | 0.036126 | 0.03649 | 0.036976 | 0.036731 | 0.036484 | 0.036874 | 0.037298 | 0.037344 | 0.037587 | 0.037281 | 0.036835 | 0.037183 | 0.037468 | 0.037596 | 0.037914 | 0.03774 | 0.037449 | 0.037226 | 0.037502 | 0.037934 | 0.038178 | 0.038057 | 0.037949 | 0.038031 | 0.037848 | 0.038002 | 0.038337 | 0.038404 | 0.038269 | 0.03849 | 0.038684 | 0.038783 | 0.038801 | 0.038685 | 0.039171 | 0.039379 | 0.039095 | 0.038595 | 0.038423 | 0.039185 | 0.039866 | 0.03994 | 0.040175 | 0.040154 | 0.040039 | 0.040269 | 0.040159 | 0.040062 | 0.040074 | 0.040283 | 0.040602 | 0.040703 | 0.040651 | 0.040671 | 0.040761 | 0.040849 | 0.041005 | 0.041175 | 0.041086 | 0.041353 | 0.041623 | 0.041658 | 0.041876 | 0.041807 | 0.041986 | 0.04235 | 0.042445 | 0.042672 | 0.0429 | 0.042965 | 0.043084 | 0.043332 | 0.043553 | 0.043725 | 0.043773 | 0.044011 | 0.04418 | 0.044472 | 0.044674 | 0.044565 | 0.044635 | 0.044928 | 0.044823 | 0.044721 | 0.045044 | 0.045791 | 0.04596 | 0.045727 | 0.045559 | 0.045942 | 0.046275 | 0.046198 | 0.046323 | 0.046398 | 0.046333 | 0.046393 | 0.04671 | 0.046877 | 0.04702 | 0.047165 | 0.047199 | 0.047169 | 0.047512 | 0.047867 | 0.047838 | 0.047971 | 0.048303 | 0.048479 | 0.048477 | 0.048469 | 0.048839 | 0.048839 | 0.048759 | 0.048972 | 0.048991 | 0.049335 | 0.049592 | 0.049376 | 0.049519 | 0.049849 | 0.050062 | 0.050164 | 0.050296 | 0.050235 | 0.050164 | 0.05019 | 0.050388 | 0.050535 | 0.05041 | 0.050546 | 0.050714 | 0.050776 | 0.050887 | 0.051289 | 0.05129 | 0.051219 | 0.051625 | 0.051776 | 0.051857 | 0.052024 | 0.0519 | 0.05203 | 0.052539 | 0.052859 | 0.052952 | 0.052933 | 0.052906 | 0.053385 | 0.053734 | 0.054054 | 0.054529 | 0.054449 | 0.054538 | 0.054999 | 0.055128 | 0.055578 | 0.056082 | 0.056222 | 0.0563 | 0.056536 | 0.057178 | 0.057955 | 0.058449 | 0.05899 | 0.059416 | 0.059314 | 0.059663 | 0.060693 | 0.061449 | 0.061714 | 0.062202 | 0.062873 | 0.063641 | 0.064617 | 0.065606 | 0.066209 | 0.066818 | 0.067539 | 0.068178 | 0.068865 | 0.069993 | 0.071203 | 0.07247 | 0.073689 | 0.074317 | 0.075197 | 0.076499 | 0.07733 | 0.078363 | 0.078984 | 0.079784 | 0.080675 | 0.081262 | 0.081417 | 0.081846 | 0.082571 | 0.083096 | 0.083009 | 0.082955 | 0.083022 | 0.083407 | 0.08346 | 0.083542 | 0.083888 | 0.083409 | 0.082971 | 0.082775 | 0.082314 | 0.081911 | 0.080933 | 0.079577 | 0.078567 | 0.077774 | 0.077079 | 0.075933 | 0.074041 | 0.072383 | 0.071053 | 0.069911 | 0.069188 | 0.068326 | 0.067537 | 0.066698 | 0.065788 | 0.065017 | 0.064336 | 0.063775 | 0.063079 | 0.062602 | 0.061753 | 0.060812 | 0.060186 | 0.059341 | 0.057921 | 0.056893 | 0.056187 | 0.055195 | 0.054045 | 0.053514 | 0.053036 | 0.052907 | 0.05277 | 0.05261 | 0.052361 | 0.051676 | 0.051031 | 0.05013 | 0.04977 | 0.049723 | 0.049247 | 0.049048 | 0.049071 | 0.04878 | 0.048577 | 0.048604 | 0.048568 | 0.048499 | 0.048938 | 0.049383 | 0.049483 | 0.049661 | 0.050114 | 0.050425 | 0.050386 | 0.050631 | 0.051124 | 0.051215 | 0.051379 | 0.051846 | 0.052209 | 0.05283 | 0.053098 | 0.05349 | 0.054018 | 0.054141 | 0.054642 | 0.055526 | 0.055625 | 0.055656 | 0.056177 | 0.056758 | 0.056922 | 0.057167 | 0.057852 | 0.058227 | 0.058406 | 0.059041 | 0.059664 | 0.060297 | 0.060528 | 0.060848 | 0.061305 | 0.061764 | 0.062467 | 0.063099 | 0.063294 | 0.063484 | 0.063928 | 0.064557 | 0.064925 | 0.065621 | 0.066578 | 0.067262 | 0.067363 | 0.067994 | 0.068483 | 0.068988 | 0.069666 | 0.070239 | 0.071031 | 0.071709 | 0.072693 | 0.073554 | 0.074071 | 0.073975 | 0.074354 | 0.075051 | 0.075664 | 0.076462 | 0.077436 | 0.078241 | 0.078678 | 0.07939 | 0.079471 | 0.080066 | 0.080887 | 0.081881 | 0.082613 | 0.083147 | 0.083782 | 0.084305 | 0.084757 | 0.085599 | 0.086925 | 0.087639 | 0.087972 | 0.0884 | 0.088858 | 0.08956 | 0.090648 | 0.091196 | 0.091978 | 0.093212 | 0.0942 | 0.095118 | 0.096037 | 0.096621 | 0.096815 | 0.097275 | 0.098242 | 0.099149 | 0.099656 | 0.100623 | 0.101384 | 0.102013 | 0.103089 | 0.103823 | 0.104718 | 0.106103 | 0.10731 | 0.107727 | 0.10807 | 0.108905 | 0.109955 | 0.11104 | 0.112102 | 0.11272 | 0.113135 | 0.114203 | 0.115266 | 0.116204 | 0.116909 | 0.117703 | 0.118371 | 0.119204 | 0.120095 | 0.120616 | 0.121469 | 0.122422 | 0.122958 | 0.123698 | 0.124903 | 0.126056 | 0.126941 | 0.127719 | 0.127934 | 0.128844 | 0.130198 | 0.131101 | 0.132254 | 0.132795 | 0.133429 | 0.134679 | 0.13589 | 0.136716 | 0.137045 | 0.137624 | 0.138429 | 0.138917 | 0.139846 | 0.140415 | 0.140294 | 0.140115 | 0.140076 | 0.14045 | 0.141331 | 0.142068 | 0.141751 | 0.141471 | 0.141637 | 0.141464 | 0.141698 | 0.14155 | 0.141722 | 0.142044 | 0.142056 | 0.141969 | 0.141736 | 0.141876 | 0.142366 | 0.142396 | 0.142394 | 0.142712 | 0.142957 | 0.14311 | 0.143033 | 0.142903 | 0.14312 | 0.143245 | 0.14345 | 0.14366 | 0.143597 | 0.143669 | 0.143293 | 0.142093 | 0.141495 | 0.140746 | 0.140304 | 0.140339 | 0.139235 | 0.137909 | 0.13738 | 0.136939 | 0.136506 | 0.135699 | 0.133957 | 0.132865 | 0.131809 | 0.130772 | 0.129952 | 0.129065 | 0.128573 | 0.12827 | 0.128025 | 0.127226 | 0.126237 | 0.125181 | 0.124458 | 0.123933 | 0.123072 | 0.122641 | 0.121769 | 0.120824 | 0.120431 | 0.120101 | 0.119216 | 0.118105 | 0.117016 | 0.116418 | 0.115956 | 0.115494 | 0.114619 | 0.113717 | 0.1134 | 0.112565 | 0.111223 | 0.109901 | 0.109005 | 0.108408 | 0.107271 | 0.106493 | 0.105493 | 0.104364 | 0.104184 | 0.103728 | 0.101926 | 0.100581 | 0.099946 | 0.099301 | 0.098252 | 0.096112 | 0.094088 | 0.093545 | 0.093251 | 0.09222 | 0.0914 | 0.090572 | 0.089417 | 0.088649 | 0.087581 | 0.086109 | 0.084865 | 0.08401 | 0.083275 | 0.082339 | 0.081291 | 0.080555 | 0.079896 | 0.078596 | 0.076911 | 0.07579 | 0.07497 | 0.073888 | 0.073627 | 0.072358 | 0.071205 | 0.069987 | 0.068023 | 0.066902 | 0.066607 | 0.065886 | 0.064629 | 0.063732 | 0.06289 | 0.06233 | 0.061546 | 0.060498 | 0.059752 | 0.058757 | 0.057495 | 0.056025 | 0.055834 | 0.05576 | 0.054928 | 0.05352 | 0.051644 | 0.050714 | 0.05018 | 0.04961 | 0.048849 | 0.048482 | 0.048224 | 0.047628 | 0.046518 | 0.045091 | 0.043752 | 0.042883 | 0.042337 | 0.042025 | 0.041715 | 0.04083 | 0.039993 | 0.039091 | 0.038399 | 0.037692 | 0.036992 | 0.035914 | 0.035093 | 0.034508 | 0.034304 | 0.034326 | 0.03396 | 0.033077 | 0.032456 | 0.032713 | 0.032868 | 0.031567 | 0.030575 | 0.030482 | 0.029708 | 0.028657 | 0.028022 | 0.027757 | 0.027713 | 0.027528 | 0.026861 | 0.026196 | 0.026554 | 0.026258 | 0.025319 | 0.024789 | 0.023742 | 0.023401 | 0.023961 | 0.024599 | 0.024448 | 0.023183 | 0.02213 | 0.02139 | 0.020925 | 0.020668 | 0.021384 | 0.021902 | 0.02136 | 0.02143 | 0.022018 | 0.020484 | 0.019677 | 0.019876 | 0.019477 | 0.018784 | 0.018725 | 0.018428 | 0.017751 | 0.01797 | 0.018755 | 0.0191 | 0.019532 | 0.019181 | 0.019001 | 0.020062 | 0.018909 | 0.017498 | 0.017991 | 0.018503 | 0.018486 | 0.017469 | 0.016975 | 0.017916 | 0.018089 | 0.018077 | 0.017687 | 0.0173 | 0.017369 | 0.018006 | 0.018709 | 0.018751 | 0.018757 | 0.01867 | 0.018854 | 0.019171 | 0.019154 | 0.019008 | 0.018895 | 0.019278 | 0.019631 | 0.019227 | 0.01869 | 0.018184 | 0.019255 | 0.020845 | 0.019945 | 0.019196 | 0.019423 | 0.019529 | 0.019095 | 0.01978 | 0.019754 | 0.019238 | 0.019175 | 0.019312 | 0.019635 | 0.019786 | 0.019772 | 0.01958 | 0.019152 | 0.019082 | 0.019374 | 0.019285 | 0.019054 | 0.019022 | 0.018984 | 0.018976 | 0.019204 | 0.019285 | 0.019308 | 0.019589 | 0.019449 | 0.019517 | 0.0195 | 0.01918 | 0.019246 | 0.019345 | 0.019228 | 0.019511 | 0.019613 | 0.019704 | 0.019372 | 0.018722 | 0.018889 | 0.019332 | 0.020003 | 0.019878 | 0.020053 | 0.020279 | 0.020755 | 0.020679 | 0.020122 | 0.019853 | 0.020501 | 0.020744 | 0.020665 | 0.020917 | 0.021563 | 0.021654 | 0.021135 | 0.021041 | 0.020644 | 0.020113 | 0.020134 | 0.02067 | 0.020889 | 0.020923 | 0.020707 | 0.020707 | 0.020656 | 0.020688 | 0.02083 | 0.020915 | 0.020842 | 0.019996 | 0.020093 | 0.020191 | 0.020816 | 0.021206 | 0.021141 | 0.021804 | 0.021376 | 0.020707 | 0.021016 | 0.021016 | 0.021123 | 0.02116 | 0.020841 | 0.021137 | 0.021595 | 0.02169 | 0.02209 | 0.021713 | 0.020972 | 0.020916 | 0.020715 | 0.021328 | 0.021779 | 0.021234 | 0.020626 | 0.020793 | 0.021771 | 0.021829 | 0.021587 | 0.021506 | 0.021041 | 0.021346 | 0.021293 | 0.020852 | 0.021136 | 0.021473 | 0.021902 | 0.021909 | 0.02124 | 0.021289 | 0.02195 | 0.021608 | 0.021498 | 0.021519 | 0.021363 | 0.020915 | 0.021278 | 0.02228 | 0.022351 | 0.02183 | 0.021678 | 0.021318 | 0.02132 | 0.021524 | 0.021554 | 0.021476 | 0.021121 | 0.02158 | 0.021538 | 0.021062 | 0.021628 | 0.021777 | 0.02174 | 0.022604 | 0.02272 | 0.021865 | 0.021485 | 0.021761
0.658 | 11 | Mixture_2_Xyl | 0.178869 | 0.181884 | 0.182055 | 0.177227 | 0.17866 | 0.177724 | 0.173374 | 0.174304 | 0.169378 | 0.163754 | 0.171035 | 0.173048 | 0.16623 | 0.163235 | 0.163744 | 0.167747 | 0.178267 | 0.182816 | 0.181976 | 0.179825 | 0.179819 | 0.181836 | 0.18562 | 0.189247 | 0.189949 | 0.193494 | 0.197122 | 0.196632 | 0.19714 | 0.198051 | 0.200711 | 0.200217 | 0.198039 | 0.196674 | 0.200599 | 0.216879 | 0.212364 | 0.194625 | 0.186382 | 0.180356 | 0.175324 | 0.172176 | 0.169522 | 0.16621 | 0.163926 | 0.1646 | 0.165043 | 0.162521 | 0.159237 | 0.157989 | 0.156404 | 0.15519 | 0.153663 | 0.152038 | 0.149762 | 0.14774 | 0.145705 | 0.143045 | 0.141383 | 0.139801 | 0.138638 | 0.137406 | 0.135983 | 0.13238 | 0.128208 | 0.126479 | 0.123793 | 0.120839 | 0.118153 | 0.115824 | 0.114884 | 0.115216 | 0.114515 | 0.113188 | 0.112036 | 0.111335 | 0.110825 | 0.110307 | 0.109265 | 0.108659 | 0.109223 | 0.10885 | 0.107206 | 0.106576 | 0.105889 | 0.104988 | 0.103418 | 0.101882 | 0.101498 | 0.100569 | 0.100467 | 0.100175 | 0.0992 | 0.09918 | 0.099754 | 0.100107 | 0.099432 | 0.099487 | 0.100459 | 0.100716 | 0.10046 | 0.100289 | 0.10054 | 0.101273 | 0.102137 | 0.102364 | 0.102862 | 0.103524 | 0.104802 | 0.106056 | 0.106406 | 0.105997 | 0.104991 | 0.10282 | 0.100227 | 0.098798 | 0.098712 | 0.098884 | 0.098721 | 0.098112 | 0.098028 | 0.098838 | 0.099011 | 0.099213 | 0.100855 | 0.102239 | 0.102425 | 0.10301 | 0.10371 | 0.105073 | 0.10688 | 0.107567 | 0.10913 | 0.111187 | 0.111996 | 0.114082 | 0.117797 | 0.120093 | 0.122167 | 0.125049 | 0.12703 | 0.128314 | 0.13104 | 0.133894 | 0.136094 | 0.138386 | 0.141235 | 0.145341 | 0.148786 | 0.152555 | 0.15731 | 0.161553 | 0.163906 | 0.16466 | 0.164385 | 0.162221 | 0.158962 | 0.15579 | 0.152783 | 0.150144 | 0.147964 | 0.146297 | 0.146011 | 0.147528 | 0.149249 | 0.150552 | 0.152916 | 0.15626 | 0.159087 | 0.161371 | 0.164644 | 0.168532 | 0.171877 | 0.174807 | 0.177899 | 0.180955 | 0.183761 | 0.187212 | 0.191332 | 0.195186 | 0.199718 | 0.204515 | 0.209139 | 0.214646 | 0.221216 | 0.227408 | 0.233636 | 0.239436 | 0.24513 | 0.250553 | 0.255212 | 0.260378 | 0.266487 | 0.272188 | 0.278094 | 0.284271 | 0.291283 | 0.298358 | 0.303089 | 0.305253 | 0.305676 | 0.305041 | 0.304967 | 0.305534 | 0.306417 | 0.308156 | 0.309335 | 0.310612 | 0.312433 | 0.312921 | 0.313491 | 0.315118 | 0.317229 | 0.320075 | 0.323585 | 0.326843 | 0.329063 | 0.330562 | 0.332479 | 0.333843 | 0.334712 | 0.335484 | 0.33523 | 0.333566 | 0.330789 | 0.32611 | 0.319854 | 0.312534 | 0.306248 | 0.302014 | 0.301341 | 0.302836 | 0.303784 | 0.303638 | 0.302922 | 0.301024 | 0.298149 | 0.293059 | 0.285859 | 0.276584 | 0.265899 | 0.255552 | 0.246471 | 0.238028 | 0.231006 | 0.22532 | 0.219707 | 0.213193 | 0.206684 | 0.201296 | 0.197381 | 0.19418 | 0.192501 | 0.191358 | 0.190198 | 0.189931 | 0.190688 | 0.191184 | 0.191908 | 0.192328 | 0.192397 | 0.191871 | 0.190467 | 0.187719 | 0.184306 | 0.179868 | 0.173589 | 0.16531 | 0.156114 | 0.147429 | 0.14037 | 0.134071 | 0.127675 | 0.120578 | 0.113184 | 0.106877 | 0.102038 | 0.098108 | 0.095116 | 0.093316 | 0.093523 | 0.095706 | 0.099038 | 0.102296 | 0.105787 | 0.109605 | 0.113609 | 0.117491 | 0.120887 | 0.123647 | 0.125017 | 0.124401 | 0.120811 | 0.114183 | 0.10536 | 0.09526 | 0.085478 | 0.076532 | 0.068534 | 0.06178 | 0.056662 | 0.052482 | 0.049353 | 0.047214 | 0.046099 | 0.046196 | 0.047222 | 0.048948 | 0.051151 | 0.053649 | 0.056037 | 0.057789 | 0.05844 | 0.058435 | 0.057526 | 0.055417 | 0.052212 | 0.049251 | 0.047322 | 0.046635 | 0.04703 | 0.048107 | 0.049695 | 0.051827 | 0.054064 | 0.056229 | 0.058497 | 0.060744 | 0.06275 | 0.06419 | 0.065111 | 0.065701 | 0.066643 | 0.067597 | 0.068003 | 0.068058 | 0.068215 | 0.068313 | 0.068118 | 0.067862 | 0.067823 | 0.067996 | 0.068179 | 0.067681 | 0.067172 | 0.067004 | 0.066856 | 0.066925 | 0.067143 | 0.067152 | 0.067274 | 0.067097 | 0.067437 | 0.067749 | 0.066954 | 0.066113 | 0.066341 | 0.066798 | 0.067225 | 0.068288 | 0.069735 | 0.071365 | 0.073352 | 0.07617 | 0.079558 | 0.083119 | 0.086894 | 0.090576 | 0.093593 | 0.096414 | 0.098253 | 0.098348 | 0.097272 | 0.094227 | 0.090733 | 0.087971 | 0.08596 | 0.08507 | 0.085232 | 0.085726 | 0.086138 | 0.086714 | 0.08757 | 0.087725 | 0.084522 | 0.080492 | 0.078249 | 0.076884 | 0.076167 | 0.076399 | 0.077276 | 0.078516 | 0.079566 | 0.080655 | 0.082534 | 0.084035 | 0.083098 | 0.08173 | 0.081864 | 0.082004 | 0.081522 | 0.079638 | 0.075957 | 0.073199 | 0.070162 | 0.066371 | 0.063014 | 0.060954 | 0.059285 | 0.056243 | 0.054631 | 0.054933 | 0.055418 | 0.055143 | 0.054608 | 0.053606 | 0.053583 | 0.054193 | 0.054455 | 0.05446 | 0.05499 | 0.055457 | 0.056261 | 0.058869 | 0.061186 | 0.061058 | 0.061794 | 0.063208 | 0.063998 | 0.064223 | 0.063505 | 0.062297 | 0.061686 | 0.060507 | 0.057216 | 0.054467 | 0.053266 | 0.052307 | 0.0517 | 0.050961 | 0.049862 | 0.049227 | 0.049003 | 0.048883 | 0.04724 | 0.043465 | 0.042148 | 0.040996 | 0.038836 | 0.036605 | 0.03538 | 0.034049 | 0.032434 | 0.030548 | 0.029235 | 0.027259 | 0.025847 | 0.024476 | 0.022553 | 0.021017 | 0.01996 | 0.019609 | 0.017711 | 0.016011 | 0.015444 | 0.014438 | 0.01409 | 0.014333 | 0.01381 | 0.012596 | 0.014233 | 0.017529 | 0.01657 | 0.015071 | 0.014834 | 0.014455 | 0.013141 | 0.013097 | 0.012571 | 0.012965 | 0.013764 | 0.013594 | 0.012845 | 0.012601 | 0.012078 | 0.012189 | 0.011034 | 0.008623 | 0.009507 | 0.012793 | 0.01392 | 0.013079 | 0.013335 | 0.013347 | 0.012258 | 0.011983 | 0.010995 | 0.008552 | 0.010165 | 0.011488 | 0.011551 | 0.01172 | 0.011128 | 0.010796 | 0.012195 | 0.012007 | 0.0107 | 0.011827 | 0.012838 | 0.013391 | 0.013788 | 0.013764 | 0.013956 | 0.014446 | 0.014643 | 0.014683 | 0.014836 | 0.015249 | 0.01573 | 0.016058 | 0.016351 | 0.016935 | 0.017256 | 0.017549 | 0.018072 | 0.018405 | 0.017692 | 0.016212 | 0.017948 | 0.019847 | 0.020004 | 0.020304 | 0.020518 | 0.020338 | 0.021373 | 0.021984 | 0.02116 | 0.019764 | 0.021496 | 0.022369 | 0.022523 | 0.022331 | 0.020885 | 0.019631 | 0.020244 | 0.019175 | 0.016266 | 0.01852 | 0.019635 | 0.019705 | 0.019152 | 0.017142 | 0.016995 | 0.017353 | 0.016218 | 0.014925 | 0.014873 | 0.013668 | 0.013395 | 0.014155 | 0.014893 | 0.01366 | 0.010781 | 0.011005 | 0.012311 | 0.011917 | 0.011059 | 0.010325 | 0.008512 | 0.008859 | 0.008231 | 0.009481 | 0.010497 | 0.009681 | 0.009659 | 0.010117 | 0.010198 | 0.010416 | 0.010982 | 0.010429 | 0.010307 | 0.010943 | 0.011436 | 0.011002 | 0.010206 | 0.010665 | 0.011377 | 0.010531 | 0.008828 | 0.009139 | 0.008803 | 0.007865 | 0.008538 | 0.009578 | 0.009133 | 0.008977 | 0.009777 | 0.009151 | 0.007709 | 0.007243 | 0.007604 | 0.007232 | 0.006505 | 0.006308 | 0.006004 | 0.006389 | 0.006681 | 0.004845 | 0.003801 | 0.005337 | 0.005995 | 0.005925 | 0.006087 | 0.006118 | 0.006133 | 0.005647 | 0.005308 | 0.005586 | 0.005212 | 0.00488 | 0.005133 | 0.004974 | 0.004991 | 0.005878 | 0.005264 | 0.004289 | 0.004461 | 0.004398 | 0.004468 | 0.004289 | 0.003896 | 0.004015 | 0.003597 | 0.003155 | 0.003241 | 0.003296 | 0.002985 | 0.002406 | 0.002753 | 0.003115 | 0.003101 | 0.002716 | 0.002062 | 0.002207 | 0.002703 | 0.002839 | 0.003224 | 0.003172 | 0.002424 | 0.002217 | 0.002243 | 0.001437 | 0.001652 | 0.002156 | 0.00183 | 0.001258 | 0.001265 | 0.001857 | 0.001909 | 0.001295 | 0.000674 | 0.000561 | 0.000684 | 0.000861 | 0.000872 | 0.000554 | 7.6e-05 | -3e-05 | 0.000383 | -6.3e-05 | -0.000255 | 0.000337 | 0.000149 | -0.000291 | -0.000279 | -0.00042 | -0.000238 | -0.00035 | -0.000391 | -0.000281 | -0.000594 | -0.00101 | -0.001297 | -0.001625 | -0.002018 | -0.001371 | -0.000435 | -0.000977 | -0.001795 | -0.001943 | -0.001448 | -0.001769 | -0.003305 | -0.003777 | -0.003176 | -0.002621 | -0.001847 | -0.002349 | -0.002983 | -0.003858 | -0.003981 | -0.004103 | -0.004541 | -0.004789 | -0.005216 | -0.005774 | -0.005436 | -0.005471 | -0.005554 | -0.006258 | -0.006796 | -0.006992 | -0.007466 | -0.007686 | -0.006871 | -0.005863 | -0.005729 | -0.005544 | -0.005431 | -0.00542 | -0.004908 | -0.004669 | -0.004781 | -0.005089 | -0.005285 | -0.005179 | -0.00583 | -0.006319 | -0.006665 | -0.007242 | -0.007177 | -0.006538 | -0.006426 | -0.006874 | -0.006189 | -0.005022 | -0.005687 | -0.007001 | -0.007256 | -0.007143 | -0.007107 | -0.006916 | -0.007558 | -0.008316 | -0.007941 | -0.007651 | -0.006771 | -0.00524 | -0.005235 | -0.006142 | -0.006185 | -0.006615 | -0.006701 | -0.006697 | -0.006201 | -0.005238 | -0.005545 | -0.006205 | -0.005723 | -0.004717 | -0.004318 | -0.004777 | -0.005255 | -0.00516 | -0.004507 | -0.004555 | -0.004476 | -0.004093 | -0.004542 | -0.004528 | -0.003482 | -0.003413 | -0.003904 | -0.003797 | -0.003827 | -0.004486 | -0.004935 | -0.00443 | -0.004356 | -0.004763 | -0.004934 | -0.005164 | -0.004815 | -0.004397 | -0.004481 | -0.004695 | -0.00511 | -0.004754 | -0.004168 | -0.004066 | -0.0048 | -0.005473 | -0.005742 | -0.005838 | -0.00614 | -0.006818 | -0.007243 | -0.007357 | -0.008085 | -0.008376 | -0.008153 | -0.0088 | -0.009739 | -0.010054 | -0.009696 | -0.009796 | -0.010133 | -0.010856 | -0.012307 | -0.012495 | -0.011761 | -0.010947 | -0.010624 | -0.010886 | -0.011596 | -0.011124 | -0.010629 | -0.009925 | -0.010487 | -0.011964 | -0.011667 | -0.010622 | -0.010754 | -0.011078 | -0.010226 | -0.009967 | -0.010931 | -0.011042 | -0.010285 | -0.010375 | -0.010959 | -0.010949 | -0.010849 | -0.010573 | -0.009929 | -0.009826 | -0.010239 | -0.01078 | -0.010837 | -0.009819 | -0.009873 | -0.009896 | -0.009306 | -0.008947 | -0.009327 | -0.009638 | -0.009723 | -0.009278 | -0.00906 | -0.009466 | -0.009525 | -0.009278 | -0.009309 | -0.009036 | -0.008583 | -0.008316 | -0.00858 | -0.008064 | -0.007426 | -0.007592 | -0.008159 | -0.007853 | -0.007244 | -0.006914 | -0.006409 | -0.006187 | -0.006002 | -0.006374 | -0.006432 | -0.006369 | -0.006604 | -0.006519 | -0.006585 | -0.006324 | -0.005031 | -0.003699 | -0.002052 | -0.000476 | 0.000889 | 0.002623 | 0.0049 | 0.007405 | 0.008692 | 0.010269 | 0.013562 | 0.017907 | 0.02141 | 0.023738 | 0.025475 | 0.02663 | 0.028308 | 0.032761 | 0.038527 | 0.043064 | 0.045003 | 0.045089 | 0.046789 | 0.048938 | 0.049424 | 0.048824 | 0.049034 | 0.049418 | 0.051185 | 0.05361 | 0.053794 | 0.049277 | 0.041075 | 0.0397 | 0.046846 | 0.056719 | 0.066069 | 0.072772 | 0.074973 | 0.075724 | 0.073385 | 0.069631 | 0.063698 | 0.05528 | 0.048236 | 0.041344 | 0.033903 | 0.026924 | 0.019521 | 0.012178 | 0.005712 | 0.00027 | -0.003991 | -0.006385 | -0.007469 | -0.008247 | -0.008441 | -0.008115 | -0.008058 | -0.008427 | -0.008546 | -0.008041 | -0.008354 | -0.008902 | -0.009103 | -0.008916 | -0.009058 | -0.009366 | -0.009204 | -0.009198 | -0.009054 | -0.009243 | -0.009321 | -0.00953 | -0.010066 | -0.00981 | -0.009685 | -0.009758 | -0.00955 | -0.009484 | -0.009772 | -0.00984 | -0.009732 | -0.009379 | -0.009505 | -0.009771 | -0.009804 | -0.009884 | -0.009635 | -0.009639 | -0.009804 | -0.009713 | -0.009518 | -0.009498 | -0.009479 | -0.009395 | -0.009673 | -0.010034 | -0.010006 | -0.009751 | -0.00953 | -0.009613 | -0.009675 | -0.010088 | -0.010347 | -0.010177 | -0.009915 | -0.010008 | -0.009795 | -0.009582 | -0.010035 | -0.010556 | -0.010711 | -0.010513 | -0.010075 | -0.010069 | -0.010174 | -0.010222 | -0.010226 | -0.010193 | -0.010084 | -0.009881 | -0.010445 | -0.010931 | -0.010461 | -0.010253 | -0.010681 | -0.010758 | -0.010759 | -0.010756 | -0.011236 | -0.010881 | -0.010609 | -0.011085 | -0.011018 | -0.010619 | -0.010755 | -0.010983 | -0.011358 | -0.011328 | -0.010824 | -0.010571 | -0.010985 | -0.010912 | -0.010722 | -0.010568 | -0.010145 | -0.010263 | -0.010858 | -0.010886 | -0.0105 | -0.010668 | -0.011018 | -0.011172 | -0.011207 | -0.011204 | -0.010806 | -0.010318 | -0.010199 | -0.010305 | -0.010282 | -0.010303 | -0.010398 | -0.010279 | -0.010026 | -0.009807 | -0.010083 | -0.010278 | -0.00992 | -0.009909 | -0.009802 | -0.009896 | -0.010012 | -0.009622 | -0.009279 | -0.009094 | -0.009365 | -0.009277 | -0.009228 | -0.009214 | -0.008837 | -0.008638 | -0.008584 | -0.008461 | -0.008139 | -0.008291 | -0.008187 | -0.007694 | -0.007437 | -0.007723 | -0.007859 | -0.007495 | -0.007083 | -0.007038 | -0.007355 | -0.007367 | -0.007073 | -0.007048 | -0.007096 | -0.006904 | -0.006678 | -0.006728 | -0.006678 | -0.006901 | -0.006947 | -0.006596 | -0.006597 | -0.006981 | -0.007089 | -0.006649 | -0.00634 | -0.006349 | -0.00628 | -0.005973 | -0.006007 | -0.006278 | -0.006224 | -0.005907 | -0.005909 | -0.005925 | -0.006065 | -0.006043 | -0.00619 | -0.006316 | -0.005992 | -0.005601 | -0.005705 | -0.006 | -0.006098 | -0.005968 | -0.005966 | -0.006071 | -0.005922 | -0.00569 | -0.005846 | -0.006162 | -0.006375 | -0.006129 | -0.005825 | -0.00593 | -0.005981 | -0.005944 | -0.006051 | -0.006152 | -0.005937 | -0.00592 | -0.006124 | -0.005913 | -0.005488 | -0.005604 | -0.005716 | -0.005543 | -0.005077 | -0.004855 | -0.005278 | -0.005464 | -0.005227 | -0.005145 | -0.004989 | -0.004438 | -0.004196 | -0.004151 | -0.004044 | -0.004177 | -0.003946 | -0.00359 | -0.003431 | -0.003189 | -0.002836 | -0.002709 | -0.002209 | -0.001566 | -0.001328 | -0.001039 | -0.000825 | -0.000631 | -0.000453 | -0.000242 | 0.000481 | 0.000906 | 0.001433 | 0.002122 | 0.002757 | 0.003171 | 0.003817 | 0.004315 | 0.004997 | 0.005663 | 0.006327 | 0.007437 | 0.008542 | 0.009315 | 0.010066 | 0.010971 | 0.011879 | 0.012695 | 0.013933 | 0.01526 | 0.016175 | 0.016932 | 0.017841 | 0.01821 | 0.018777 | 0.019381 | 0.019922 | 0.020301 | 0.020234 | 0.020414 | 0.020416 | 0.020769 | 0.021329 | 0.021187 | 0.020811 | 0.021012 | 0.021556 | 0.02104 | 0.020247 | 0.020076 | 0.020055 | 0.019493 | 0.018742 | 0.017651 | 0.016336 | 0.015294 | 0.013813 | 0.011986 | 0.010342 | 0.009172 | 0.008164 | 0.006795 | 0.00539 | 0.004155 | 0.003312 | 0.002648 | 0.001934 | 0.000733 | 0.000195 | -0.000368 | -0.00156 | -0.002629 | -0.002913 | -0.003242 | -0.00427 | -0.005331 | -0.006528 | -0.008259 | -0.009195 | -0.009517 | -0.010029 | -0.010837 | -0.011248 | -0.01145 | -0.011806 | -0.012318 | -0.012441 | -0.012999 | -0.013664 | -0.014463 | -0.014924 | -0.015153 | -0.015432 | -0.016076 | -0.016495 | -0.016634 | -0.016666 | -0.016934 | -0.017237 | -0.017774 | -0.018188 | -0.018149 | -0.018077 | -0.017981 | -0.017696 | -0.017869 | -0.01824 | -0.017862 | -0.017395 | -0.017504 | -0.017953 | -0.018151 | -0.018024 | -0.017708 | -0.017223 | -0.017117 | -0.017048 | -0.016941 | -0.016748 | -0.016559 | -0.016717 | -0.016387 | -0.016074 | -0.01595 | -0.015581 | -0.01548 | -0.01518 | -0.014979 | -0.014905 | -0.014347 | -0.013698 | -0.013661 | -0.01358 | -0.013169 | -0.012533 | -0.012238 | -0.011882 | -0.011443 | -0.011615 | -0.011822 | -0.011457 | -0.010797 | -0.010058 | -0.0091 | -0.008726 | -0.008604 | -0.008311 | -0.007919 | -0.007465 | -0.007196 | -0.006799 | -0.006326 | -0.006179 | -0.00591 | -0.004921 | -0.003797 | -0.003296 | -0.002865 | -0.002754 | -0.002391 | -0.001704 | -0.001615 | -0.001068 | -0.000688 | -0.000269 | 0.000792 | 0.001174 | 0.001745 | 0.002676 | 0.002782 | 0.002935 | 0.003209 | 0.003942 | 0.004476 | 0.004898 | 0.005243 | 0.00603 | 0.007044 | 0.007315 | 0.007675 | 0.008195 | 0.00861 | 0.009405 | 0.009844 | 0.010557 | 0.011523 | 0.012241 | 0.012824 | 0.013474 | 0.013919 | 0.014107 | 0.0147 | 0.015709 | 0.016074 | 0.016502 | 0.017644 | 0.018773 | 0.019531 | 0.020056 | 0.020754 | 0.021578 | 0.022239 | 0.022861 | 0.023068 | 0.023839 | 0.024853 | 0.025368 | 0.026034 | 0.026679 | 0.026933 | 0.027176 | 0.027813 | 0.028456 | 0.029203 | 0.030334 | 0.030929 | 0.031856 | 0.032708 | 0.033625 | 0.034574 | 0.035206 | 0.035645 | 0.036169 | 0.036922 | 0.037775 | 0.03829 | 0.038894 | 0.03979 | 0.040512 | 0.041093 | 0.041733 | 0.042719 | 0.043836 | 0.044555 | 0.045072 | 0.045488 | 0.046197 | 0.047005 | 0.047736 | 0.048065 | 0.048507 | 0.049327 | 0.049613 | 0.049783 | 0.050115 | 0.050664 | 0.051076 | 0.050972 | 0.05086 | 0.050932 | 0.050816 | 0.050799 | 0.05051 | 0.050081 | 0.049994 | 0.049882 | 0.050146 | 0.050117 | 0.049777 | 0.050206 | 0.050056 | 0.049532 | 0.049377 | 0.049617 | 0.050092 | 0.04991 | 0.049833 | 0.050049 | 0.050267 | 0.050185 | 0.049681 | 0.049512 | 0.049916 | 0.050204 | 0.050252 | 0.050212 | 0.049652 | 0.048724 | 0.04808 | 0.047039 | 0.046209 | 0.045184 | 0.04392 | 0.042561 | 0.041405 | 0.040391 | 0.039743 | 0.03927 | 0.038149 | 0.037338 | 0.036247 | 0.034734 | 0.033748 | 0.032855 | 0.032082 | 0.031593 | 0.031043 | 0.029926 | 0.02848 | 0.027627 | 0.026824 | 0.025251 | 0.024219 | 0.024208 | 0.024266 | 0.023384 | 0.022653 | 0.021867 | 0.020875 | 0.020041 | 0.019615 | 0.019145 | 0.018115 | 0.01642 | 0.01545 | 0.014464 | 0.013778 | 0.012781 | 0.012019 | 0.01096 | 0.009945 | 0.008447 | 0.007274 | 0.006166 | 0.005248 | 0.004538 | 0.00399 | 0.002239 | 0.001123 | 0.000737 | -0.000146 | -0.001585 | -0.002807 | -0.004554 | -0.005012 | -0.005654 | -0.007463 | -0.008949 | -0.009805 | -0.011038 | -0.012297 | -0.013452 | -0.014624 | -0.015601 | -0.01669 | -0.018722 | -0.020045 | -0.020919 | -0.021703 | -0.022321 | -0.023483 | -0.02443 | -0.024935 | -0.026266 | -0.028581 | -0.029962 | -0.030289 | -0.031602 | -0.03335 | -0.034517 | -0.035484 | -0.036609 | -0.03685 | -0.037882 | -0.03909 | -0.039994 | -0.040174 | -0.04137 | -0.04357 | -0.045577 | -0.046433 | -0.046968 | -0.047657 | -0.047793 | -0.048432 | -0.050079 | -0.050403 | -0.051603 | -0.053593 | -0.054358 | -0.05417 | -0.055418 | -0.057572 | -0.058528 | -0.058378 | -0.05742 | -0.057842 | -0.060435 | -0.061682 | -0.062212 | -0.063699 | -0.065526 | -0.066426 | -0.066375 | -0.066665 | -0.066951 | -0.064545 | -0.064717 | -0.068463 | -0.070531 | -0.072138 | -0.073868 | -0.073747 | -0.073384 | -0.074179 | -0.075789 | -0.074711 | -0.072082 | -0.073612 | -0.075474 | -0.075708 | -0.076303 | -0.077978 | -0.079153 | -0.079354 | -0.080567 | -0.081845 | -0.080797 | -0.080619 | -0.082933 | -0.082837 | -0.082736 | -0.083962 | -0.084268 | -0.083972 | -0.084572 | -0.085488 | -0.0863 | -0.083854 | -0.082474 | -0.084983 | -0.086085 | -0.088039 | -0.090116 | -0.091316 | -0.091364 | -0.092136 | -0.093409 | -0.091283 | -0.08759 | -0.087421 | -0.090675 | -0.09088 | -0.090901 | -0.093034 | -0.094571 | -0.095436 | -0.097473 | -0.098922 | -0.096919 | -0.093588 | -0.095931 | -0.095665 | -0.092513 | -0.093807 | -0.094263 | -0.094543 | -0.095599 | -0.097564 | -0.097574 | -0.094135 | -0.092342 | -0.093835 | -0.094237 | -0.09474 | -0.096296 | -0.095966 | -0.095371 | -0.095384 | -0.095797 | -0.095873 | -0.095181 | -0.095433 | -0.096431 | -0.096989 | -0.096622 | -0.0958 | -0.095117 | -0.09461 | -0.093822 | -0.094795 | -0.096811 | -0.098503 | -0.096943 | -0.093104 | -0.095258 | -0.098329 | -0.10181 | -0.09995 | -0.099543 | -0.102664 | -0.1031 | -0.099349 | -0.099062 | -0.101849 | -0.101831 | -0.100034 | -0.100782 | -0.101391 | -0.100225 | -0.101143 | -0.101994 | -0.100951 | -0.101187 | -0.101674 | -0.102567 | -0.101757 | -0.101367 | -0.102303 | -0.101229 | -0.101575 | -0.103082 | -0.103849 | -0.10484 | -0.105522 | -0.10476 | -0.105241 | -0.105261 | -0.102796 | -0.104716 | -0.105141 | -0.103851 | -0.104332 | -0.105833 | -0.107345 | -0.106405 | -0.105579 | -0.106252 | -0.103238 | -0.103321 | -0.10527 | -0.10584 | -0.106753 | -0.107157 | -0.10667 | -0.107772 | -0.107235 | -0.105038 | -0.104194 | -0.105722 | -0.105516 | -0.105879 | -0.106927 | -0.109492 | -0.11036 | -0.103075 | -0.102163 | -0.104829 | -0.107689 | -0.108776 | -0.106925 | -0.105574 | -0.107644 | -0.105932 | -0.104853 | -0.105869 | -0.105471 | -0.107559 | -0.107349 | -0.104853 | -0.106015 | -0.105346 | -0.105659 | -0.109198 | -0.108725 | -0.108066 | -0.10926 | -0.109814 | -0.108231 | -0.106402 | -0.105529 | -0.105008 | -0.106186 | -0.108454 | -0.109144 | -0.109495 | -0.110454 | -0.109569 | -0.108017 | -0.108397 | -0.109623 | -0.109443 | -0.108515 | -0.109983 | -0.11031 | -0.109352 | -0.108579 | -0.110152 | -0.111128 | -0.111508 | -0.111214 | -0.109683 | -0.109804 | -0.110825 | -0.109974 | -0.110046 | -0.111188 | -0.112009 | -0.111554 | -0.111847 | -0.112491 | -0.112673 | -0.112957 | -0.113111 | -0.112816 | -0.112897 | -0.113218 | -0.114114 | -0.113848 | -0.113457 | -0.113989 | -0.114698 | -0.114285 | -0.114441 | -0.114667 | -0.114446 | -0.113675 | -0.113983 | -0.11459 | -0.114807 | -0.114857 | -0.115347
0.658 | 11 | Mixture_2_Xyl | 0.156155 | 0.152326 | 0.152372 | 0.150094 | 0.148349 | 0.143259 | 0.139234 | 0.142318 | 0.146984 | 0.139749 | 0.135795 | 0.137795 | 0.137551 | 0.140445 | 0.142969 | 0.141887 | 0.147031 | 0.15292 | 0.153525 | 0.150162 | 0.149223 | 0.15014 | 0.15483 | 0.155607 | 0.154827 | 0.157676 | 0.160791 | 0.162816 | 0.163049 | 0.162834 | 0.162912 | 0.164727 | 0.165908 | 0.162955 | 0.162647 | 0.176183 | 0.176989 | 0.159849 | 0.152054 | 0.148345 | 0.143776 | 0.14123 | 0.139572 | 0.136455 | 0.134829 | 0.134845 | 0.134941 | 0.132769 | 0.130735 | 0.129504 | 0.128049 | 0.125979 | 0.12484 | 0.123951 | 0.122678 | 0.120715 | 0.119371 | 0.118411 | 0.116303 | 0.113989 | 0.112451 | 0.111008 | 0.109906 | 0.107382 | 0.103702 | 0.101282 | 0.099861 | 0.098895 | 0.097069 | 0.095821 | 0.094905 | 0.093638 | 0.092652 | 0.092505 | 0.091928 | 0.089899 | 0.089097 | 0.088799 | 0.088734 | 0.088073 | 0.087545 | 0.087778 | 0.087803 | 0.087299 | 0.086187 | 0.08423 | 0.082844 | 0.082718 | 0.083237 | 0.082818 | 0.081911 | 0.081797 | 0.081659 | 0.081403 | 0.081711 | 0.082269 | 0.081362 | 0.081823 | 0.082377 | 0.082842 | 0.083419 | 0.083768 | 0.08316 | 0.083179 | 0.085056 | 0.085328 | 0.085844 | 0.085802 | 0.085681 | 0.087082 | 0.088956 | 0.088434 | 0.086958 | 0.084901 | 0.082854 | 0.08144 | 0.081628 | 0.081787 | 0.081792 | 0.082343 | 0.082566 | 0.083061 | 0.083391 | 0.084002 | 0.085505 | 0.086635 | 0.08599 | 0.08624 | 0.086972 | 0.087601 | 0.088415 | 0.089327 | 0.090797 | 0.091784 | 0.093545 | 0.095876 | 0.097956 | 0.099937 | 0.102742 | 0.104787 | 0.106038 | 0.10743 | 0.108999 | 0.110606 | 0.112047 | 0.113949 | 0.116827 | 0.119782 | 0.122315 | 0.126238 | 0.128937 | 0.131339 | 0.133551 | 0.134456 | 0.134129 | 0.132606 | 0.129433 | 0.12642 | 0.124358 | 0.122442 | 0.121376 | 0.12085 | 0.121268 | 0.122269 | 0.122312 | 0.123481 | 0.125635 | 0.127569 | 0.130069 | 0.132625 | 0.135601 | 0.138368 | 0.140315 | 0.142497 | 0.145189 | 0.147923 | 0.150248 | 0.15252 | 0.155298 | 0.15866 | 0.16226 | 0.166003 | 0.169389 | 0.173148 | 0.177707 | 0.182146 | 0.186726 | 0.191743 | 0.19597 | 0.19982 | 0.203725 | 0.207035 | 0.210866 | 0.215487 | 0.220519 | 0.224976 | 0.230027 | 0.235136 | 0.238439 | 0.239677 | 0.239845 | 0.239762 | 0.239763 | 0.239698 | 0.240089 | 0.241422 | 0.242586 | 0.243297 | 0.244325 | 0.245301 | 0.246072 | 0.247171 | 0.248343 | 0.249828 | 0.252488 | 0.255137 | 0.257147 | 0.257952 | 0.258849 | 0.260153 | 0.261335 | 0.262532 | 0.262994 | 0.261721 | 0.259038 | 0.255201 | 0.250611 | 0.245284 | 0.240447 | 0.237728 | 0.237294 | 0.238238 | 0.238982 | 0.239401 | 0.239544 | 0.238676 | 0.236533 | 0.232629 | 0.227554 | 0.220341 | 0.211723 | 0.203474 | 0.196185 | 0.188926 | 0.182904 | 0.178095 | 0.173505 | 0.168852 | 0.163861 | 0.159487 | 0.156158 | 0.153677 | 0.151862 | 0.150568 | 0.149869 | 0.149586 | 0.150431 | 0.150958 | 0.151122 | 0.151325 | 0.151665 | 0.151161 | 0.149892 | 0.147976 | 0.145643 | 0.142364 | 0.137024 | 0.12986 | 0.122568 | 0.116122 | 0.110238 | 0.104817 | 0.099662 | 0.094256 | 0.088922 | 0.084124 | 0.079891 | 0.076534 | 0.07432 | 0.073135 | 0.073466 | 0.074968 | 0.077562 | 0.080067 | 0.082699 | 0.085987 | 0.089194 | 0.092294 | 0.095001 | 0.097254 | 0.098594 | 0.097982 | 0.095231 | 0.089922 | 0.082656 | 0.074651 | 0.066836 | 0.059795 | 0.053609 | 0.048153 | 0.044095 | 0.040923 | 0.038338 | 0.036874 | 0.036197 | 0.036335 | 0.037215 | 0.038468 | 0.040189 | 0.042384 | 0.044223 | 0.045428 | 0.045904 | 0.045807 | 0.045022 | 0.043357 | 0.040674 | 0.038459 | 0.037339 | 0.036976 | 0.037431 | 0.038347 | 0.039698 | 0.04116 | 0.042634 | 0.044278 | 0.046088 | 0.047824 | 0.048977 | 0.050051 | 0.050834 | 0.051485 | 0.052188 | 0.052857 | 0.053198 | 0.053057 | 0.053095 | 0.05336 | 0.05331 | 0.05297 | 0.05307 | 0.053442 | 0.053682 | 0.053217 | 0.052637 | 0.052362 | 0.052262 | 0.052546 | 0.052824 | 0.052675 | 0.052788 | 0.052966 | 0.053196 | 0.053395 | 0.052942 | 0.052486 | 0.052718 | 0.052933 | 0.053049 | 0.054021 | 0.055206 | 0.056336 | 0.058034 | 0.060317 | 0.062869 | 0.065577 | 0.068356 | 0.070982 | 0.073343 | 0.07563 | 0.076978 | 0.076899 | 0.07611 | 0.073861 | 0.070881 | 0.068665 | 0.067148 | 0.06634 | 0.066358 | 0.066737 | 0.067298 | 0.067866 | 0.068748 | 0.069061 | 0.066411 | 0.062684 | 0.060687 | 0.059657 | 0.059102 | 0.059081 | 0.059743 | 0.060916 | 0.061756 | 0.062525 | 0.063908 | 0.065026 | 0.064323 | 0.063359 | 0.063558 | 0.063759 | 0.063109 | 0.06159 | 0.05896 | 0.056623 | 0.054299 | 0.051399 | 0.048598 | 0.046878 | 0.045935 | 0.043637 | 0.042302 | 0.042666 | 0.043429 | 0.043286 | 0.042519 | 0.041888 | 0.042036 | 0.042517 | 0.042569 | 0.042645 | 0.04297 | 0.043106 | 0.043607 | 0.045724 | 0.047716 | 0.047977 | 0.048362 | 0.049228 | 0.049686 | 0.049659 | 0.049101 | 0.048051 | 0.047467 | 0.046489 | 0.044301 | 0.042065 | 0.04096 | 0.040073 | 0.039557 | 0.039264 | 0.038636 | 0.038139 | 0.037887 | 0.037176 | 0.035602 | 0.033313 | 0.032219 | 0.031022 | 0.02943 | 0.027781 | 0.026722 | 0.025561 | 0.024113 | 0.022887 | 0.02242 | 0.021268 | 0.020003 | 0.018731 | 0.017118 | 0.015994 | 0.015421 | 0.015601 | 0.014086 | 0.012308 | 0.011557 | 0.010756 | 0.010625 | 0.011016 | 0.010427 | 0.008956 | 0.010713 | 0.01468 | 0.014164 | 0.012643 | 0.012078 | 0.011685 | 0.010503 | 0.010176 | 0.009364 | 0.009682 | 0.010641 | 0.010832 | 0.010402 | 0.01017 | 0.009309 | 0.009444 | 0.008254 | 0.005209 | 0.006067 | 0.010117 | 0.011591 | 0.010514 | 0.010697 | 0.010911 | 0.009641 | 0.009357 | 0.008355 | 0.005795 | 0.008004 | 0.009302 | 0.009252 | 0.009249 | 0.008585 | 0.008268 | 0.009419 | 0.008899 | 0.007533 | 0.009122 | 0.010005 | 0.01047 | 0.010861 | 0.010949 | 0.011013 | 0.011268 | 0.011484 | 0.011526 | 0.011578 | 0.011721 | 0.011996 | 0.012366 | 0.012692 | 0.013143 | 0.01348 | 0.01333 | 0.01317 | 0.013619 | 0.01298 | 0.011399 | 0.013014 | 0.014701 | 0.014779 | 0.014928 | 0.014788 | 0.014421 | 0.015356 | 0.015743 | 0.01464 | 0.013254 | 0.015046 | 0.015895 | 0.016091 | 0.015759 | 0.014305 | 0.01331 | 0.014064 | 0.012949 | 0.010828 | 0.013474 | 0.014169 | 0.014064 | 0.01373 | 0.012132 | 0.012005 | 0.012327 | 0.01144 | 0.010378 | 0.010544 | 0.009571 | 0.009523 | 0.010216 | 0.011026 | 0.009928 | 0.007832 | 0.008277 | 0.009172 | 0.008809 | 0.008081 | 0.007009 | 0.005594 | 0.006337 | 0.005416 | 0.006543 | 0.007715 | 0.006919 | 0.006666 | 0.007303 | 0.007417 | 0.007555 | 0.007896 | 0.007205 | 0.007115 | 0.007725 | 0.008106 | 0.00792 | 0.007279 | 0.007506 | 0.008053 | 0.007294 | 0.006092 | 0.00666 | 0.006095 | 0.005326 | 0.00633 | 0.007271 | 0.006444 | 0.006207 | 0.007245 | 0.007191 | 0.005956 | 0.005168 | 0.005487 | 0.005531 | 0.005007 | 0.004563 | 0.004147 | 0.004405 | 0.004696 | 0.003204 | 0.002599 | 0.003979 | 0.004403 | 0.0043 | 0.004502 | 0.004505 | 0.004385 | 0.00382 | 0.003539 | 0.004087 | 0.004154 | 0.004221 | 0.004637 | 0.003894 | 0.003366 | 0.004077 | 0.003772 | 0.003066 | 0.002926 | 0.002877 | 0.00314 | 0.002848 | 0.002612 | 0.002967 | 0.002313 | 0.001899 | 0.002187 | 0.002325 | 0.001708 | 0.001117 | 0.001369 | 0.001713 | 0.001647 | 0.001311 | 0.000752 | 0.00072 | 0.001241 | 0.001815 | 0.002108 | 0.002063 | 0.001186 | 0.00074 | 0.000791 | 4.3e-05 | 0.000315 | 0.001131 | 0.000958 | 9.5e-05 | 5.2e-05 | 0.000485 | 0.000321 | -2.1e-05 | -0.000358 | -0.00058 | -0.000972 | -0.00105 | -0.000973 | -0.001139 | -0.001621 | -0.001372 | -0.00085 | -0.00164 | -0.001932 | -0.001297 | -0.001588 | -0.001832 | -0.0016 | -0.001736 | -0.001833 | -0.001432 | -0.001464 | -0.001911 | -0.002124 | -0.002358 | -0.002977 | -0.003548 | -0.003351 | -0.002759 | -0.002268 | -0.002694 | -0.003293 | -0.003769 | -0.003469 | -0.003298 | -0.004188 | -0.004802 | -0.00421 | -0.00377 | -0.003685 | -0.003808 | -0.003929 | -0.005017 | -0.005522 | -0.004913 | -0.005219 | -0.00605 | -0.006556 | -0.006513 | -0.006881 | -0.007413 | -0.006976 | -0.006756 | -0.006879 | -0.006437 | -0.006725 | -0.007953 | -0.008187 | -0.006832 | -0.0064 | -0.006673 | -0.006967 | -0.007098 | -0.006532 | -0.00661 | -0.006982 | -0.007398 | -0.007372 | -0.007164 | -0.007147 | -0.007247 | -0.007463 | -0.007635 | -0.008136 | -0.008372 | -0.008173 | -0.008617 | -0.008346 | -0.007265 | -0.007882 | -0.008851 | -0.009316 | -0.009353 | -0.009274 | -0.009408 | -0.009499 | -0.009381 | -0.009255 | -0.00898 | -0.008368 | -0.007898 | -0.007911 | -0.007444 | -0.007584 | -0.008295 | -0.008252 | -0.007208 | -0.006893 | -0.007027 | -0.007641 | -0.008052 | -0.007679 | -0.007249 | -0.006476 | -0.006988 | -0.007495 | -0.00687 | -0.006297 | -0.006615 | -0.006643 | -0.006268 | -0.00635 | -0.006008 | -0.005695 | -0.006003 | -0.006156 | -0.005982 | -0.006058 | -0.006645 | -0.006992 | -0.006462 | -0.006397 | -0.006869 | -0.007201 | -0.00732 | -0.00731 | -0.006978 | -0.006575 | -0.006984 | -0.007028 | -0.006555 | -0.006845 | -0.006894 | -0.007488 | -0.007988 | -0.007341 | -0.007421 | -0.008512 | -0.008999 | -0.009262 | -0.009496 | -0.01004 | -0.01085 | -0.010939 | -0.01083 | -0.011731 | -0.012655 | -0.012139 | -0.012055 | -0.012777 | -0.013235 | -0.0142 | -0.014799 | -0.01437 | -0.013804 | -0.013325 | -0.012628 | -0.012829 | -0.012841 | -0.012573 | -0.01228 | -0.012774 | -0.013706 | -0.01326 | -0.012308 | -0.012266 | -0.013203 | -0.013682 | -0.012963 | -0.012521 | -0.012836 | -0.012922 | -0.012774 | -0.013188 | -0.013523 | -0.013165 | -0.013017 | -0.013536 | -0.013207 | -0.012803 | -0.012971 | -0.012388 | -0.011439 | -0.01209 | -0.012564 | -0.012007 | -0.01179 | -0.011933 | -0.011905 | -0.011959 | -0.011847 | -0.012178 | -0.012088 | -0.011391 | -0.011236 | -0.01159 | -0.011609 | -0.011193 | -0.010392 | -0.010386 | -0.010391 | -0.010333 | -0.010495 | -0.010404 | -0.009676 | -0.008949 | -0.009147 | -0.009245 | -0.00909 | -0.008805 | -0.008736 | -0.008854 | -0.008683 | -0.009284 | -0.009569 | -0.009439 | -0.008821 | -0.007661 | -0.006572 | -0.004524 | -0.002885 | -0.001942 | -0.000446 | 0.001795 | 0.004307 | 0.005995 | 0.007349 | 0.010407 | 0.014508 | 0.018258 | 0.020772 | 0.022223 | 0.023659 | 0.026007 | 0.030554 | 0.035375 | 0.039096 | 0.041409 | 0.042538 | 0.044371 | 0.046047 | 0.046237 | 0.045152 | 0.045316 | 0.046008 | 0.048443 | 0.050068 | 0.049705 | 0.045676 | 0.037688 | 0.036368 | 0.043491 | 0.052795 | 0.061649 | 0.06814 | 0.07115 | 0.073412 | 0.069974 | 0.064944 | 0.059254 | 0.052569 | 0.045906 | 0.03834 | 0.030549 | 0.023676 | 0.016565 | 0.009301 | 0.002885 | -0.002592 | -0.007026 | -0.009524 | -0.010676 | -0.011507 | -0.011565 | -0.011129 | -0.011127 | -0.011372 | -0.011332 | -0.011233 | -0.011617 | -0.011784 | -0.011719 | -0.011701 | -0.012144 | -0.012327 | -0.011956 | -0.012169 | -0.012396 | -0.01271 | -0.012845 | -0.01267 | -0.012807 | -0.013108 | -0.013373 | -0.013312 | -0.012851 | -0.012613 | -0.012846 | -0.013292 | -0.013244 | -0.012815 | -0.013289 | -0.013811 | -0.013524 | -0.01316 | -0.012922 | -0.012931 | -0.012965 | -0.013242 | -0.013317 | -0.013091 | -0.013139 | -0.013501 | -0.013789 | -0.013571 | -0.013558 | -0.01345 | -0.013396 | -0.013613 | -0.013632 | -0.013551 | -0.01372 | -0.013747 | -0.013189 | -0.013234 | -0.013519 | -0.013525 | -0.013832 | -0.014338 | -0.014638 | -0.014213 | -0.014099 | -0.014229 | -0.013933 | -0.014052 | -0.014594 | -0.014413 | -0.014371 | -0.014797 | -0.014862 | -0.014743 | -0.0149 | -0.014969 | -0.014881 | -0.014785 | -0.014684 | -0.014246 | -0.014745 | -0.015181 | -0.015083 | -0.015265 | -0.015532 | -0.015358 | -0.01532 | -0.015623 | -0.015635 | -0.015346 | -0.01518 | -0.015415 | -0.015425 | -0.015201 | -0.01516 | -0.015028 | -0.014989 | -0.014936 | -0.015032 | -0.015414 | -0.01543 | -0.015395 | -0.015468 | -0.015453 | -0.015199 | -0.015291 | -0.015562 | -0.015755 | -0.01567 | -0.015286 | -0.015343 | -0.015358 | -0.015274 | -0.015317 | -0.01526 | -0.014834 | -0.014734 | -0.014686 | -0.014309 | -0.014606 | -0.014919 | -0.015059 | -0.014923 | -0.014667 | -0.014571 | -0.014456 | -0.014632 | -0.014447 | -0.014526 | -0.014662 | -0.014388 | -0.014197 | -0.014118 | -0.013973 | -0.013936 | -0.01383 | -0.013757 | -0.01376 | -0.013693 | -0.013635 | -0.013582 | -0.013371 | -0.013341 | -0.013505 | -0.013503 | -0.013481 | -0.013285 | -0.013253 | -0.013428 | -0.013402 | -0.013093 | -0.013075 | -0.013121 | -0.013068 | -0.013054 | -0.013029 | -0.013107 | -0.013268 | -0.01325 | -0.013047 | -0.012861 | -0.01279 | -0.012937 | -0.01274 | -0.012962 | -0.013069 | -0.012943 | -0.012997 | -0.012892 | -0.012868 | -0.013053 | -0.012787 | -0.012754 | -0.013381 | -0.013312 | -0.013026 | -0.013 | -0.013038 | -0.012714 | -0.012718 | -0.013319 | -0.013611 | -0.013405 | -0.013036 | -0.013009 | -0.013112 | -0.013497 | -0.013545 | -0.013389 | -0.013593 | -0.013459 | -0.013203 | -0.013212 | -0.013566 | -0.013774 | -0.013695 | -0.013677 | -0.013789 | -0.013396 | -0.013379 | -0.013679 | -0.013439 | -0.01313 | -0.012979 | -0.013048 | -0.013086 | -0.013138 | -0.013397 | -0.013323 | -0.012793 | -0.012899 | -0.01312 | -0.012835 | -0.012741 | -0.012601 | -0.012253 | -0.012067 | -0.012024 | -0.01212 | -0.012146 | -0.011686 | -0.011225 | -0.010837 | -0.010658 | -0.010627 | -0.010427 | -0.010369 | -0.010039 | -0.009349 | -0.009381 | -0.009206 | -0.008647 | -0.008218 | -0.008059 | -0.007636 | -0.007211 | -0.006921 | -0.006335 | -0.005914 | -0.005257 | -0.004069 | -0.003416 | -0.003269 | -0.002481 | -0.001759 | -0.001355 | -0.000504 | 0.000934 | 0.001159 | 0.001115 | 0.002017 | 0.002352 | 0.002591 | 0.002987 | 0.003323 | 0.003566 | 0.003418 | 0.003649 | 0.003656 | 0.00356 | 0.00384 | 0.003817 | 0.003837 | 0.004113 | 0.004189 | 0.003648 | 0.003236 | 0.003089 | 0.003129 | 0.002669 | 0.001921 | 0.001108 | 3.8e-05 | -0.001085 | -0.002268 | -0.003411 | -0.004714 | -0.005808 | -0.006718 | -0.007495 | -0.00839 | -0.009075 | -0.009572 | -0.010261 | -0.01096 | -0.011985 | -0.012316 | -0.012545 | -0.013416 | -0.01408 | -0.013969 | -0.014036 | -0.014782 | -0.015966 | -0.017156 | -0.018174 | -0.018694 | -0.019125 | -0.019625 | -0.020208 | -0.020335 | -0.020618 | -0.020786 | -0.021108 | -0.02105 | -0.021223 | -0.0216 | -0.022113 | -0.022733 | -0.022789 | -0.022881 | -0.023583 | -0.024217 | -0.024503 | -0.024351 | -0.024395 | -0.025019 | -0.025499 | -0.025427 | -0.025502 | -0.025565 | -0.025518 | -0.025408 | -0.025588 | -0.025955 | -0.02607 | -0.025924 | -0.026007 | -0.026428 | -0.026833 | -0.026733 | -0.026304 | -0.025977 | -0.025776 | -0.025829 | -0.02595 | -0.026022 | -0.026026 | -0.025865 | -0.025416 | -0.025333 | -0.025392 | -0.025202 | -0.025306 | -0.025322 | -0.025312 | -0.025159 | -0.025237 | -0.024959 | -0.024506 | -0.024367 | -0.024311 | -0.023914 | -0.023671 | -0.02355 | -0.023309 | -0.023489 | -0.023652 | -0.023377 | -0.023137 | -0.022672 | -0.021992 | -0.021454 | -0.021056 | -0.021219 | -0.021325 | -0.020749 | -0.020317 | -0.02008 | -0.019733 | -0.019895 | -0.019938 | -0.01947 | -0.018629 | -0.018281 | -0.018464 | -0.018687 | -0.018414 | -0.017344 | -0.017277 | -0.016997 | -0.016482 | -0.01632 | -0.015854 | -0.015758 | -0.015425 | -0.014683 | -0.014516 | -0.014424 | -0.014352 | -0.0139 | -0.013689 | -0.013611 | -0.013501 | -0.012932 | -0.01211 | -0.011548 | -0.011549 | -0.011193 | -0.010692 | -0.010551 | -0.010153 | -0.009773 | -0.009448 | -0.008769 | -0.00826 | -0.008099 | -0.007996 | -0.007928 | -0.007492 | -0.006665 | -0.006276 | -0.005967 | -0.005102 | -0.004185 | -0.003785 | -0.003758 | -0.003641 | -0.003028 | -0.00246 | -0.002112 | -0.001972 | -0.001245 | -0.000535 | -0.000204 | 8.6e-05 | 0.000434 | 0.000478 | 0.000483 | 0.000787 | 0.001885 | 0.002819 | 0.003181 | 0.003165 | 0.003468 | 0.003412 | 0.004259 | 0.005596 | 0.006084 | 0.006383 | 0.006708 | 0.006957 | 0.007486 | 0.007864 | 0.00827 | 0.008793 | 0.009504 | 0.009993 | 0.010195 | 0.010836 | 0.011607 | 0.012126 | 0.012344 | 0.012427 | 0.012442 | 0.012986 | 0.014276 | 0.014586 | 0.014635 | 0.015127 | 0.015704 | 0.015754 | 0.015242 | 0.015026 | 0.015391 | 0.015479 | 0.015616 | 0.016376 | 0.016578 | 0.015631 | 0.015068 | 0.014975 | 0.014951 | 0.015295 | 0.015514 | 0.015448 | 0.015149 | 0.015002 | 0.01446 | 0.014391 | 0.014215 | 0.014237 | 0.014498 | 0.013685 | 0.013243 | 0.013878 | 0.014053 | 0.013696 | 0.013633 | 0.013494 | 0.013878 | 0.014264 | 0.014428 | 0.013775 | 0.012931 | 0.012433 | 0.012398 | 0.011988 | 0.011405 | 0.010564 | 0.009464 | 0.008183 | 0.007267 | 0.006523 | 0.006025 | 0.005595 | 0.004967 | 0.004222 | 0.003508 | 0.002723 | 0.001604 | 0.000565 | 0.000136 | -1e-06 | -0.000254 | -0.001267 | -0.002797 | -0.003605 | -0.004491 | -0.005537 | -0.00567 | -0.00568 | -0.005849 | -0.006802 | -0.007809 | -0.008014 | -0.008227 | -0.009141 | -0.010007 | -0.01057 | -0.011324 | -0.011938 | -0.012712 | -0.013904 | -0.014214 | -0.014309 | -0.014991 | -0.016644 | -0.01745 | -0.018119 | -0.018911 | -0.01954 | -0.020424 | -0.021373 | -0.021511 | -0.022352 | -0.02311 | -0.023362 | -0.02472 | -0.026373 | -0.026688 | -0.027056 | -0.027275 | -0.028594 | -0.030185 | -0.030835 | -0.030965 | -0.031571 | -0.033 | -0.034245 | -0.035139 | -0.036215 | -0.036978 | -0.037829 | -0.038609 | -0.040014 | -0.040644 | -0.041005 | -0.041609 | -0.042301 | -0.043125 | -0.045029 | -0.046537 | -0.046567 | -0.046781 | -0.048328 | -0.049756 | -0.050339 | -0.050656 | -0.051912 | -0.05217 | -0.052506 | -0.053498 | -0.054606 | -0.054956 | -0.055915 | -0.057647 | -0.059149 | -0.059278 | -0.059249 | -0.060042 | -0.060124 | -0.059819 | -0.06145 | -0.06224 | -0.062768 | -0.06431 | -0.065161 | -0.064919 | -0.065698 | -0.067432 | -0.068267 | -0.06762 | -0.066471 | -0.066996 | -0.069629 | -0.07107 | -0.071 | -0.071347 | -0.072981 | -0.074154 | -0.074303 | -0.074652 | -0.074089 | -0.070973 | -0.070729 | -0.074755 | -0.076767 | -0.077663 | -0.079318 | -0.079584 | -0.078857 | -0.07952 | -0.080835 | -0.079132 | -0.076198 | -0.078088 | -0.079949 | -0.079748 | -0.080038 | -0.08154 | -0.082979 | -0.083029 | -0.084277 | -0.085986 | -0.084947 | -0.083775 | -0.08586 | -0.086161 | -0.086111 | -0.086763 | -0.086582 | -0.086381 | -0.087181 | -0.087791 | -0.088437 | -0.085439 | -0.084115 | -0.087087 | -0.08788 | -0.089491 | -0.091178 | -0.092184 | -0.092414 | -0.093082 | -0.094241 | -0.092388 | -0.088685 | -0.08877 | -0.092455 | -0.092107 | -0.091785 | -0.093735 | -0.094657 | -0.095069 | -0.097184 | -0.098838 | -0.097073 | -0.093868 | -0.09603 | -0.096108 | -0.093234 | -0.093944 | -0.094297 | -0.094517 | -0.094801 | -0.096534 | -0.096544 | -0.093498 | -0.092297 | -0.093428 | -0.093788 | -0.094277 | -0.09555 | -0.095337 | -0.09482 | -0.09504 | -0.096113 | -0.096607 | -0.0958 | -0.095252 | -0.096172 | -0.097035 | -0.096431 | -0.095659 | -0.095163 | -0.094607 | -0.093558 | -0.094887 | -0.097796 | -0.099338 | -0.097107 | -0.092241 | -0.095049 | -0.098458 | -0.101915 | -0.099693 | -0.099742 | -0.103315 | -0.102804 | -0.098573 | -0.098542 | -0.101793 | -0.10201 | -0.099855 | -0.100558 | -0.101599 | -0.100774 | -0.101094 | -0.101369 | -0.100562 | -0.101094 | -0.101812 | -0.102894 | -0.102183 | -0.101357 | -0.101956 | -0.101 | -0.101527 | -0.102722 | -0.103658 | -0.10511 | -0.105322 | -0.104535 | -0.105819 | -0.105915 | -0.10267 | -0.10396 | -0.104521 | -0.103424 | -0.104339 | -0.10581 | -0.107248 | -0.105945 | -0.105637 | -0.107027 | -0.103524 | -0.103371 | -0.105353 | -0.105684 | -0.106797 | -0.107593 | -0.107502 | -0.10811 | -0.107226 | -0.104388 | -0.103524 | -0.105176 | -0.10528 | -0.106173 | -0.107453 | -0.109743 | -0.110354 | -0.103886 | -0.102632 | -0.1048 | -0.106871 | -0.107554 | -0.106303 | -0.105786 | -0.107621 | -0.105667 | -0.105069 | -0.105998 | -0.105848 | -0.10812 | -0.107609 | -0.10496 | -0.106764 | -0.105932 | -0.105196 | -0.108699 | -0.108265 | -0.107593 | -0.109112 | -0.109847 | -0.108322 | -0.107185 | -0.105995 | -0.10433 | -0.105891 | -0.108304 | -0.109059 | -0.109872 | -0.110509 | -0.109184 | -0.107365 | -0.108453 | -0.110306 | -0.109964 | -0.108573 | -0.110272 | -0.111052 | -0.109837 | -0.108619 | -0.109863 | -0.110597 | -0.111213 | -0.11122 | -0.110189 | -0.110128 | -0.110869 | -0.109995 | -0.110164 | -0.111242 | -0.112051 | -0.111972 | -0.112456 | -0.11271 | -0.11242 | -0.11236 | -0.113046 | -0.112942 | -0.112428 | -0.112622 | -0.113784 | -0.113585 | -0.113639 | -0.114351 | -0.114612 | -0.114525 | -0.114674 | -0.114583 | -0.114984 | -0.114722 | -0.114196 | -0.113952 | -0.114779 | -0.115545 | -0.115996
0.493 | 12 | Mixture_3_Xyl | 0.170676 | 0.168175 | 0.167209 | 0.158548 | 0.15247 | 0.150789 | 0.151774 | 0.151564 | 0.149645 | 0.145248 | 0.146488 | 0.153421 | 0.157254 | 0.159128 | 0.161896 | 0.163116 | 0.170654 | 0.174739 | 0.172996 | 0.170807 | 0.173499 | 0.177052 | 0.180844 | 0.182687 | 0.182985 | 0.182566 | 0.18333 | 0.186354 | 0.190217 | 0.187599 | 0.184759 | 0.185535 | 0.187446 | 0.187872 | 0.191545 | 0.1892 | 0.178424 | 0.179564 | 0.178106 | 0.17323 | 0.166802 | 0.162001 | 0.160199 | 0.159415 | 0.15819 | 0.156982 | 0.156111 | 0.156583 | 0.157113 | 0.158023 | 0.157748 | 0.156841 | 0.154007 | 0.152128 | 0.152038 | 0.151835 | 0.151353 | 0.150002 | 0.147298 | 0.144797 | 0.142636 | 0.140777 | 0.138865 | 0.136813 | 0.134881 | 0.132614 | 0.129488 | 0.127085 | 0.126699 | 0.125556 | 0.124646 | 0.124663 | 0.123862 | 0.123243 | 0.121884 | 0.11978 | 0.119984 | 0.121037 | 0.121723 | 0.122796 | 0.12188 | 0.121035 | 0.120776 | 0.119818 | 0.118543 | 0.11688 | 0.114437 | 0.112481 | 0.112115 | 0.111979 | 0.110827 | 0.109029 | 0.10909 | 0.110326 | 0.1094 | 0.107919 | 0.107517 | 0.108047 | 0.107918 | 0.106843 | 0.107021 | 0.107634 | 0.107674 | 0.107931 | 0.107637 | 0.108685 | 0.110052 | 0.109831 | 0.110076 | 0.111248 | 0.111474 | 0.11163 | 0.112387 | 0.110812 | 0.108511 | 0.107268 | 0.106265 | 0.106504 | 0.106045 | 0.105514 | 0.106575 | 0.107652 | 0.107733 | 0.108222 | 0.109438 | 0.110526 | 0.110924 | 0.110784 | 0.112031 | 0.113822 | 0.115073 | 0.115658 | 0.116461 | 0.117815 | 0.119928 | 0.122299 | 0.124437 | 0.126999 | 0.130001 | 0.131369 | 0.132843 | 0.135593 | 0.137998 | 0.140091 | 0.142291 | 0.145742 | 0.149799 | 0.153743 | 0.159013 | 0.165386 | 0.170532 | 0.174875 | 0.177708 | 0.178312 | 0.177731 | 0.175153 | 0.170826 | 0.166107 | 0.161481 | 0.158027 | 0.155573 | 0.15401 | 0.153784 | 0.153679 | 0.154445 | 0.156953 | 0.160393 | 0.163826 | 0.167894 | 0.171594 | 0.175152 | 0.179209 | 0.182972 | 0.185758 | 0.188746 | 0.191492 | 0.194798 | 0.198211 | 0.201884 | 0.205752 | 0.209905 | 0.214113 | 0.219463 | 0.225529 | 0.232639 | 0.239835 | 0.246305 | 0.252946 | 0.259543 | 0.265287 | 0.270797 | 0.276475 | 0.281951 | 0.286768 | 0.292117 | 0.298021 | 0.303581 | 0.308693 | 0.313145 | 0.315482 | 0.315584 | 0.314633 | 0.314806 | 0.315487 | 0.316357 | 0.317437 | 0.31885 | 0.32016 | 0.32186 | 0.323646 | 0.325868 | 0.328905 | 0.332501 | 0.33623 | 0.340693 | 0.344952 | 0.347854 | 0.349617 | 0.351763 | 0.353813 | 0.355582 | 0.35639 | 0.356372 | 0.355202 | 0.352834 | 0.3485 | 0.342256 | 0.334634 | 0.327692 | 0.32313 | 0.319979 | 0.316982 | 0.3148 | 0.31253 | 0.308783 | 0.304198 | 0.299371 | 0.294503 | 0.288661 | 0.281012 | 0.272233 | 0.262904 | 0.254467 | 0.247908 | 0.242049 | 0.236516 | 0.231135 | 0.225433 | 0.219563 | 0.213864 | 0.209698 | 0.206895 | 0.205076 | 0.203496 | 0.202205 | 0.20094 | 0.199751 | 0.198769 | 0.198426 | 0.198037 | 0.197764 | 0.197281 | 0.19593 | 0.193681 | 0.190987 | 0.187628 | 0.182419 | 0.175152 | 0.166893 | 0.159312 | 0.153 | 0.14735 | 0.141003 | 0.134128 | 0.127795 | 0.121976 | 0.117132 | 0.113143 | 0.109874 | 0.108415 | 0.10845 | 0.110241 | 0.113168 | 0.116293 | 0.119478 | 0.122749 | 0.126197 | 0.129725 | 0.133056 | 0.135425 | 0.13632 | 0.135562 | 0.132603 | 0.126613 | 0.118105 | 0.108455 | 0.098807 | 0.089758 | 0.081762 | 0.074928 | 0.069075 | 0.06433 | 0.060646 | 0.058195 | 0.057011 | 0.056676 | 0.057297 | 0.058987 | 0.061223 | 0.063359 | 0.065725 | 0.067899 | 0.069299 | 0.069766 | 0.069222 | 0.06791 | 0.066107 | 0.064302 | 0.063032 | 0.062593 | 0.062755 | 0.063439 | 0.065109 | 0.067422 | 0.070135 | 0.072893 | 0.075737 | 0.078912 | 0.081912 | 0.084415 | 0.086143 | 0.087356 | 0.088449 | 0.089446 | 0.090286 | 0.090493 | 0.090111 | 0.089667 | 0.089127 | 0.088218 | 0.087319 | 0.08696 | 0.086598 | 0.085433 | 0.084489 | 0.083771 | 0.082907 | 0.082313 | 0.081815 | 0.081203 | 0.080874 | 0.08038 | 0.080226 | 0.080079 | 0.079386 | 0.078903 | 0.078842 | 0.079024 | 0.079629 | 0.080733 | 0.082205 | 0.083762 | 0.085614 | 0.088163 | 0.091199 | 0.094107 | 0.097014 | 0.099933 | 0.102908 | 0.105458 | 0.106827 | 0.106805 | 0.105805 | 0.103646 | 0.100978 | 0.098915 | 0.09776 | 0.097285 | 0.097331 | 0.098034 | 0.098986 | 0.099643 | 0.099443 | 0.098081 | 0.096069 | 0.095008 | 0.094125 | 0.093205 | 0.092909 | 0.093065 | 0.093846 | 0.094551 | 0.095334 | 0.096594 | 0.097855 | 0.097879 | 0.096955 | 0.09751 | 0.098116 | 0.097879 | 0.097625 | 0.095563 | 0.092066 | 0.09004 | 0.087367 | 0.084304 | 0.081532 | 0.079667 | 0.076425 | 0.073416 | 0.07251 | 0.072154 | 0.070952 | 0.070142 | 0.069693 | 0.06948 | 0.070355 | 0.070152 | 0.069881 | 0.070505 | 0.07111 | 0.071794 | 0.073212 | 0.075255 | 0.076377 | 0.075793 | 0.077628 | 0.078756 | 0.078857 | 0.079482 | 0.078871 | 0.07754 | 0.076938 | 0.075632 | 0.071138 | 0.069707 | 0.069581 | 0.068748 | 0.068215 | 0.067455 | 0.065754 | 0.06522 | 0.065447 | 0.066256 | 0.06462 | 0.06049 | 0.060291 | 0.060244 | 0.05837 | 0.055312 | 0.054195 | 0.053369 | 0.051119 | 0.047176 | 0.045119 | 0.042759 | 0.041495 | 0.039721 | 0.037781 | 0.036359 | 0.035264 | 0.033765 | 0.031728 | 0.031671 | 0.03201 | 0.031135 | 0.029874 | 0.029294 | 0.029678 | 0.030179 | 0.028824 | 0.028258 | 0.028946 | 0.028777 | 0.029077 | 0.029224 | 0.029022 | 0.028993 | 0.027906 | 0.028323 | 0.027978 | 0.027357 | 0.02787 | 0.02838 | 0.027678 | 0.028221 | 0.029049 | 0.028254 | 0.02764 | 0.028145 | 0.027966 | 0.028372 | 0.028874 | 0.028724 | 0.028856 | 0.029139 | 0.029695 | 0.027886 | 0.026696 | 0.028154 | 0.028396 | 0.028963 | 0.029484 | 0.029013 | 0.029417 | 0.030114 | 0.029795 | 0.029623 | 0.030268 | 0.030325 | 0.030118 | 0.030309 | 0.030776 | 0.031002 | 0.031414 | 0.031968 | 0.032334 | 0.032657 | 0.033108 | 0.033577 | 0.033725 | 0.034054 | 0.034886 | 0.035338 | 0.035652 | 0.036792 | 0.03827 | 0.038492 | 0.038707 | 0.039995 | 0.040584 | 0.040407 | 0.041242 | 0.041736 | 0.042003 | 0.042965 | 0.043882 | 0.043025 | 0.043058 | 0.043634 | 0.043613 | 0.044118 | 0.044542 | 0.04337 | 0.043689 | 0.044455 | 0.040539 | 0.039279 | 0.040358 | 0.040425 | 0.040103 | 0.038829 | 0.038079 | 0.038153 | 0.037513 | 0.036305 | 0.036066 | 0.035434 | 0.034458 | 0.034875 | 0.034785 | 0.034734 | 0.033312 | 0.032501 | 0.032714 | 0.031949 | 0.031878 | 0.032447 | 0.032135 | 0.032506 | 0.031553 | 0.030494 | 0.032386 | 0.032748 | 0.033374 | 0.03422 | 0.034717 | 0.0356 | 0.036497 | 0.036732 | 0.036026 | 0.036719 | 0.037081 | 0.03709 | 0.037612 | 0.038004 | 0.037931 | 0.037795 | 0.035541 | 0.035099 | 0.035315 | 0.033844 | 0.033393 | 0.032877 | 0.032396 | 0.031806 | 0.030545 | 0.028849 | 0.028435 | 0.02835 | 0.027809 | 0.027562 | 0.026715 | 0.026191 | 0.026392 | 0.02605 | 0.025878 | 0.026112 | 0.025464 | 0.025301 | 0.025518 | 0.025629 | 0.025267 | 0.025246 | 0.025182 | 0.024985 | 0.025129 | 0.025084 | 0.024797 | 0.025064 | 0.02542 | 0.025257 | 0.025149 | 0.024885 | 0.024678 | 0.025027 | 0.025596 | 0.025539 | 0.02502 | 0.024758 | 0.024582 | 0.024203 | 0.024065 | 0.024378 | 0.024648 | 0.024521 | 0.024186 | 0.023935 | 0.023822 | 0.024487 | 0.024468 | 0.024135 | 0.024368 | 0.024605 | 0.024533 | 0.023654 | 0.023679 | 0.024123 | 0.024338 | 0.024343 | 0.023905 | 0.023835 | 0.02389 | 0.023953 | 0.024158 | 0.02416 | 0.024108 | 0.024127 | 0.023937 | 0.023624 | 0.02331 | 0.023372 | 0.023614 | 0.02346 | 0.023599 | 0.023676 | 0.023567 | 0.023794 | 0.023808 | 0.023352 | 0.023564 | 0.023624 | 0.02303 | 0.022952 | 0.023005 | 0.022891 | 0.022929 | 0.023002 | 0.023044 | 0.022748 | 0.022594 | 0.022476 | 0.022701 | 0.022954 | 0.022813 | 0.022627 | 0.022093 | 0.02189 | 0.022229 | 0.022304 | 0.021659 | 0.021326 | 0.022109 | 0.022505 | 0.021711 | 0.021152 | 0.020988 | 0.021558 | 0.021107 | 0.020443 | 0.02095 | 0.021912 | 0.02124 | 0.02033 | 0.019691 | 0.019354 | 0.019604 | 0.018921 | 0.018965 | 0.018588 | 0.018347 | 0.01826 | 0.017354 | 0.017129 | 0.018106 | 0.018258 | 0.018541 | 0.018633 | 0.019585 | 0.02053 | 0.02075 | 0.020716 | 0.021543 | 0.021527 | 0.020854 | 0.021225 | 0.021408 | 0.021066 | 0.020562 | 0.019445 | 0.018997 | 0.019283 | 0.019629 | 0.020094 | 0.02013 | 0.019893 | 0.019779 | 0.019056 | 0.018527 | 0.018363 | 0.018992 | 0.01909 | 0.018805 | 0.018695 | 0.019441 | 0.019485 | 0.019753 | 0.021494 | 0.022481 | 0.021721 | 0.021209 | 0.021186 | 0.021993 | 0.023479 | 0.024525 | 0.024317 | 0.023148 | 0.022544 | 0.023229 | 0.024596 | 0.025083 | 0.025031 | 0.02439 | 0.024134 | 0.024453 | 0.024819 | 0.024926 | 0.025309 | 0.025877 | 0.025935 | 0.026111 | 0.02628 | 0.025902 | 0.02568 | 0.025112 | 0.025104 | 0.025735 | 0.025758 | 0.025271 | 0.025286 | 0.02557 | 0.026008 | 0.026402 | 0.026269 | 0.026206 | 0.026674 | 0.026628 | 0.026127 | 0.025692 | 0.026124 | 0.026282 | 0.026049 | 0.025569 | 0.024284 | 0.023912 | 0.024273 | 0.024013 | 0.023432 | 0.023123 | 0.023109 | 0.022562 | 0.021549 | 0.020919 | 0.021368 | 0.021478 | 0.020345 | 0.019795 | 0.018949 | 0.017991 | 0.018218 | 0.01909 | 0.020042 | 0.020549 | 0.020382 | 0.020395 | 0.019785 | 0.02036 | 0.021477 | 0.021936 | 0.022131 | 0.022196 | 0.021807 | 0.022047 | 0.023048 | 0.023284 | 0.022307 | 0.022033 | 0.022663 | 0.023248 | 0.022661 | 0.022389 | 0.023291 | 0.023823 | 0.022947 | 0.022963 | 0.023264 | 0.02359 | 0.023762 | 0.023911 | 0.024653 | 0.025033 | 0.025365 | 0.02511 | 0.024321 | 0.024713 | 0.025604 | 0.025553 | 0.025459 | 0.025538 | 0.025875 | 0.026418 | 0.026708 | 0.027003 | 0.026612 | 0.026271 | 0.026784 | 0.027039 | 0.027112 | 0.027407 | 0.027456 | 0.027173 | 0.027334 | 0.028042 | 0.027883 | 0.027518 | 0.027601 | 0.028017 | 0.028508 | 0.02845 | 0.028822 | 0.028723 | 0.028803 | 0.029348 | 0.029707 | 0.029669 | 0.029637 | 0.03008 | 0.030263 | 0.029876 | 0.029745 | 0.030474 | 0.030446 | 0.030046 | 0.03057 | 0.030902 | 0.03037 | 0.029689 | 0.029679 | 0.030264 | 0.031048 | 0.031686 | 0.031341 | 0.030896 | 0.030528 | 0.030265 | 0.03067 | 0.030815 | 0.031008 | 0.03051 | 0.030057 | 0.029767 | 0.029947 | 0.030526 | 0.030295 | 0.0295 | 0.029199 | 0.031405 | 0.032663 | 0.032122 | 0.030965 | 0.029027 | 0.027553 | 0.02757 | 0.028335 | 0.028367 | 0.028201 | 0.029153 | 0.029012 | 0.029151 | 0.029642 | 0.030658 | 0.031527 | 0.032317 | 0.032567 | 0.032951 | 0.032807 | 0.032558 | 0.03305 | 0.033387 | 0.033304 | 0.033384 | 0.033327 | 0.033155 | 0.033155 | 0.03296 | 0.033048 | 0.033157 | 0.033143 | 0.033459 | 0.033706 | 0.033969 | 0.033731 | 0.033647 | 0.03349 | 0.033076 | 0.033266 | 0.033792 | 0.034008 | 0.033829 | 0.033595 | 0.033848 | 0.034245 | 0.03428 | 0.034362 | 0.034156 | 0.033957 | 0.034224 | 0.034228 | 0.034296 | 0.034627 | 0.034831 | 0.035222 | 0.035631 | 0.035648 | 0.03537 | 0.035051 | 0.034907 | 0.035479 | 0.03584 | 0.035915 | 0.035522 | 0.035813 | 0.035941 | 0.035891 | 0.0361 | 0.036517 | 0.036657 | 0.035963 | 0.035702 | 0.036147 | 0.036336 | 0.036223 | 0.036574 | 0.036535 | 0.035922 | 0.036006 | 0.036309 | 0.036594 | 0.036919 | 0.036912 | 0.037023 | 0.037419 | 0.037433 | 0.03748 | 0.037452 | 0.037264 | 0.037249 | 0.037513 | 0.037365 | 0.037264 | 0.037447 | 0.03762 | 0.037612 | 0.037497 | 0.037903 | 0.037944 | 0.037542 | 0.037491 | 0.037478 | 0.03764 | 0.037642 | 0.037509 | 0.037813 | 0.037657 | 0.037613 | 0.037886 | 0.038014 | 0.038269 | 0.038585 | 0.038953 | 0.038778 | 0.038814 | 0.039481 | 0.039334 | 0.039018 | 0.039575 | 0.039913 | 0.039795 | 0.039453 | 0.03927 | 0.03968 | 0.040134 | 0.040457 | 0.040545 | 0.040382 | 0.040338 | 0.040505 | 0.040831 | 0.041101 | 0.041481 | 0.041625 | 0.041548 | 0.041959 | 0.042151 | 0.041812 | 0.04186 | 0.042197 | 0.04247 | 0.042706 | 0.042926 | 0.042988 | 0.043063 | 0.043293 | 0.043457 | 0.043785 | 0.043982 | 0.044153 | 0.044431 | 0.044606 | 0.044776 | 0.044676 | 0.044626 | 0.045104 | 0.045397 | 0.045423 | 0.045607 | 0.045762 | 0.046048 | 0.046059 | 0.04593 | 0.046095 | 0.046527 | 0.04655 | 0.046503 | 0.046856 | 0.04708 | 0.047096 | 0.047359 | 0.04778 | 0.047556 | 0.047513 | 0.047823 | 0.047833 | 0.048064 | 0.048359 | 0.048516 | 0.048452 | 0.04861 | 0.04892 | 0.049388 | 0.049372 | 0.049331 | 0.049757 | 0.050047 | 0.049964 | 0.050055 | 0.050309 | 0.050263 | 0.050126 | 0.050418 | 0.050651 | 0.050761 | 0.051059 | 0.051096 | 0.05112 | 0.051405 | 0.051271 | 0.051025 | 0.0513 | 0.05146 | 0.05159 | 0.051847 | 0.051951 | 0.052178 | 0.052274 | 0.051893 | 0.052096 | 0.052522 | 0.052745 | 0.052895 | 0.05319 | 0.053352 | 0.053202 | 0.053398 | 0.053554 | 0.053666 | 0.054213 | 0.054599 | 0.054584 | 0.054545 | 0.054869 | 0.055148 | 0.055101 | 0.055427 | 0.055838 | 0.056263 | 0.056795 | 0.057046 | 0.057165 | 0.057393 | 0.05761 | 0.057943 | 0.058642 | 0.059064 | 0.05938 | 0.059772 | 0.059846 | 0.060075 | 0.060842 | 0.061733 | 0.062348 | 0.062994 | 0.063569 | 0.06405 | 0.064484 | 0.065016 | 0.06545 | 0.066225 | 0.067142 | 0.067939 | 0.068742 | 0.069676 | 0.070566 | 0.071616 | 0.07289 | 0.074265 | 0.07563 | 0.076622 | 0.07768 | 0.07904 | 0.080267 | 0.081295 | 0.082463 | 0.083392 | 0.084271 | 0.085218 | 0.085957 | 0.086593 | 0.086788 | 0.086906 | 0.086963 | 0.08743 | 0.088122 | 0.088035 | 0.087872 | 0.088673 | 0.088998 | 0.088846 | 0.088785 | 0.088356 | 0.088188 | 0.08794 | 0.087237 | 0.086761 | 0.086278 | 0.085662 | 0.084855 | 0.08377 | 0.082772 | 0.081365 | 0.079665 | 0.078571 | 0.07781 | 0.076707 | 0.075533 | 0.074417 | 0.073298 | 0.072428 | 0.072119 | 0.071752 | 0.07065 | 0.069811 | 0.068917 | 0.067931 | 0.067179 | 0.066316 | 0.065453 | 0.064319 | 0.063476 | 0.062475 | 0.060918 | 0.059727 | 0.058628 | 0.057823 | 0.057552 | 0.057306 | 0.057033 | 0.056795 | 0.056307 | 0.055669 | 0.05507 | 0.054509 | 0.054184 | 0.05401 | 0.053758 | 0.053862 | 0.054016 | 0.053764 | 0.053627 | 0.053449 | 0.05316 | 0.052891 | 0.052972 | 0.053177 | 0.053177 | 0.053339 | 0.053541 | 0.0538 | 0.054129 | 0.05429 | 0.054655 | 0.055008 | 0.05505 | 0.055199 | 0.055463 | 0.055756 | 0.056549 | 0.057245 | 0.057973 | 0.05853 | 0.05883 | 0.058815 | 0.059094 | 0.059409 | 0.059904 | 0.060572 | 0.060923 | 0.061499 | 0.062134 | 0.062643 | 0.062885 | 0.063404 | 0.064274 | 0.06481 | 0.065437 | 0.066255 | 0.066609 | 0.066988 | 0.067711 | 0.067999 | 0.068339 | 0.069366 | 0.069601 | 0.069987 | 0.071271 | 0.071888 | 0.072302 | 0.073057 | 0.073968 | 0.074782 | 0.075446 | 0.075886 | 0.076553 | 0.077452 | 0.078139 | 0.07865 | 0.079434 | 0.080327 | 0.080822 | 0.081353 | 0.082163 | 0.083351 | 0.083902 | 0.084246 | 0.085163 | 0.085874 | 0.086518 | 0.087603 | 0.08834 | 0.089246 | 0.090116 | 0.091018 | 0.091952 | 0.092906 | 0.093692 | 0.094629 | 0.095414 | 0.09584 | 0.096831 | 0.097927 | 0.098893 | 0.099889 | 0.100534 | 0.100855 | 0.101553 | 0.102642 | 0.103923 | 0.104506 | 0.105082 | 0.106277 | 0.107284 | 0.107731 | 0.108545 | 0.109956 | 0.110624 | 0.11103 | 0.112137 | 0.113307 | 0.113888 | 0.114816 | 0.116218 | 0.116925 | 0.117486 | 0.118525 | 0.11992 | 0.12067 | 0.121098 | 0.122242 | 0.123788 | 0.125091 | 0.125646 | 0.126063 | 0.126768 | 0.127886 | 0.129171 | 0.129988 | 0.130605 | 0.13129 | 0.132381 | 0.133572 | 0.134613 | 0.13527 | 0.135979 | 0.136444 | 0.137167 | 0.138322 | 0.139449 | 0.140773 | 0.141405 | 0.142216 | 0.143204 | 0.143918 | 0.14491 | 0.14614 | 0.147345 | 0.148117 | 0.148457 | 0.149179 | 0.150313 | 0.151462 | 0.152547 | 0.153058 | 0.153291 | 0.154184 | 0.154642 | 0.155248 | 0.15557 | 0.155438 | 0.155536 | 0.156528 | 0.157279 | 0.157418 | 0.1573 | 0.157286 | 0.157097 | 0.156707 | 0.156859 | 0.15735 | 0.157369 | 0.157734 | 0.158024 | 0.157872 | 0.157163 | 0.156509 | 0.157038 | 0.157787 | 0.157998 | 0.15826 | 0.158664 | 0.159065 | 0.159636 | 0.159835 | 0.160117 | 0.159956 | 0.15949 | 0.159827 | 0.159898 | 0.159891 | 0.159309 | 0.158482 | 0.158366 | 0.157758 | 0.156948 | 0.156428 | 0.155714 | 0.154977 | 0.154557 | 0.153996 | 0.152683 | 0.15183 | 0.151437 | 0.150114 | 0.148723 | 0.148423 | 0.148231 | 0.147259 | 0.14649 | 0.146076 | 0.145276 | 0.144095 | 0.143311 | 0.142398 | 0.141701 | 0.140836 | 0.139856 | 0.139443 | 0.138714 | 0.137543 | 0.136669 | 0.136588 | 0.135579 | 0.135004 | 0.134709 | 0.133406 | 0.132232 | 0.131293 | 0.130334 | 0.12963 | 0.128967 | 0.128055 | 0.126913 | 0.126226 | 0.124818 | 0.123636 | 0.122902 | 0.121514 | 0.120407 | 0.119902 | 0.118946 | 0.117742 | 0.116843 | 0.11621 | 0.115454 | 0.113544 | 0.111918 | 0.110826 | 0.109851 | 0.108632 | 0.107303 | 0.106283 | 0.10542 | 0.10437 | 0.103166 | 0.101591 | 0.100332 | 0.099194 | 0.098177 | 0.097265 | 0.096325 | 0.095162 | 0.093588 | 0.091846 | 0.090465 | 0.089112 | 0.088034 | 0.086846 | 0.085545 | 0.084255 | 0.083278 | 0.082501 | 0.081675 | 0.080572 | 0.079382 | 0.078178 | 0.077085 | 0.076339 | 0.075218 | 0.073909 | 0.072682 | 0.071405 | 0.070546 | 0.069207 | 0.067753 | 0.066945 | 0.066335 | 0.065287 | 0.064177 | 0.0631 | 0.061615 | 0.060332 | 0.059562 | 0.059215 | 0.058533 | 0.057279 | 0.055925 | 0.054166 | 0.053613 | 0.053292 | 0.052026 | 0.051079 | 0.050031 | 0.048619 | 0.047746 | 0.04701 | 0.046298 | 0.045556 | 0.045088 | 0.044638 | 0.043317 | 0.041 | 0.040351 | 0.040699 | 0.040041 | 0.038993 | 0.038414 | 0.037562 | 0.036628 | 0.036066 | 0.035231 | 0.034214 | 0.034189 | 0.033079 | 0.03191 | 0.031478 | 0.031073 | 0.030805 | 0.030491 | 0.030602 | 0.030231 | 0.02908 | 0.027631 | 0.027151 | 0.027521 | 0.027509 | 0.026647 | 0.02596 | 0.025694 | 0.025113 | 0.024703 | 0.023987 | 0.022718 | 0.022615 | 0.02329 | 0.02262 | 0.022673 | 0.022376 | 0.021934 | 0.021685 | 0.021633 | 0.021839 | 0.021762 | 0.01949 | 0.019302 | 0.019781 | 0.019303 | 0.019495 | 0.019514 | 0.018811 | 0.019331 | 0.019661 | 0.018833 | 0.017594 | 0.017808 | 0.018965 | 0.018612 | 0.017977 | 0.018708 | 0.018541 | 0.018615 | 0.018512 | 0.018465 | 0.018118 | 0.017798 | 0.017392 | 0.017287 | 0.017639 | 0.017851 | 0.017979 | 0.018524 | 0.018304 | 0.018214 | 0.018143 | 0.017693 | 0.017405 | 0.016934 | 0.01716 | 0.01822 | 0.018707 | 0.018629 | 0.018349 | 0.018305 | 0.018301 | 0.018285 | 0.018604 | 0.018565 | 0.0185 | 0.019632 | 0.019332 | 0.019333 | 0.019235 | 0.017762 | 0.017539 | 0.019619 | 0.020232 | 0.019265 | 0.019849 | 0.019431 | 0.018548 | 0.018685 | 0.018818 | 0.019591 | 0.02004 | 0.0198 | 0.019214 | 0.018972 | 0.018682 | 0.018386 | 0.018706 | 0.019288 | 0.019468 | 0.01924 | 0.019364 | 0.019807 | 0.019311 | 0.019114 | 0.019533 | 0.019627 | 0.019575 | 0.019882 | 0.019199 | 0.018865 | 0.019508 | 0.019109 | 0.019834 | 0.020797 | 0.020053 | 0.01932 | 0.0191 | 0.019563 | 0.020078 | 0.01983 | 0.020019 | 0.020472 | 0.020027 | 0.019978 | 0.02027 | 0.020628 | 0.020199 | 0.019558 | 0.020044 | 0.020348 | 0.020186 | 0.019539 | 0.020111 | 0.020787 | 0.021121 | 0.020514 | 0.019249 | 0.019882 | 0.020261 | 0.020078 | 0.020067 | 0.020133 | 0.020447 | 0.020297 | 0.019636 | 0.020956 | 0.02095 | 0.020187 | 0.020363 | 0.020877 | 0.020996 | 0.020848 | 0.020163 | 0.020382 | 0.021171 | 0.02109 | 0.0213 | 0.020958 | 0.02094 | 0.021403 | 0.021635 | 0.021911 | 0.021444 | 0.020287 | 0.02002 | 0.020294 | 0.020041 | 0.019935 | 0.020346 | 0.021071 | 0.021402 | 0.021527 | 0.021789 | 0.021605 | 0.021366 | 0.02159 | 0.021441 | 0.020861 | 0.020924 | 0.021346 | 0.021813 | 0.021829 | 0.021623 | 0.021537 | 0.021583 | 0.021575 | 0.021261 | 0.02111 | 0.020974 | 0.020657 | 0.020815 | 0.02122 | 0.021323 | 0.021337 | 0.021734 | 0.021896 | 0.021641 | 0.021586 | 0.021692 | 0.021718 | 0.02193 | 0.022174 | 0.022393 | 0.022234 | 0.021497 | 0.021424 | 0.021912 | 0.021954 | 0.022007 | 0.021258 | 0.021007 | 0.021251 | 0.021462
0.493 | 12 | Mixture_3_Xyl | 0.149832 | 0.154132 | 0.159132 | 0.148209 | 0.13437 | 0.135875 | 0.139809 | 0.135961 | 0.139824 | 0.138949 | 0.138452 | 0.141731 | 0.144077 | 0.146514 | 0.150375 | 0.153076 | 0.157932 | 0.160767 | 0.157428 | 0.153516 | 0.157973 | 0.161804 | 0.161909 | 0.162212 | 0.16365 | 0.1646 | 0.164708 | 0.166464 | 0.168939 | 0.169646 | 0.168683 | 0.169664 | 0.171702 | 0.170858 | 0.173633 | 0.173903 | 0.164905 | 0.16397 | 0.16053 | 0.155235 | 0.150832 | 0.148496 | 0.146153 | 0.142771 | 0.141007 | 0.141248 | 0.140745 | 0.140927 | 0.139965 | 0.139761 | 0.140684 | 0.139448 | 0.135823 | 0.134723 | 0.134886 | 0.134737 | 0.133572 | 0.131752 | 0.129807 | 0.127703 | 0.126089 | 0.125764 | 0.124044 | 0.120577 | 0.117847 | 0.115928 | 0.114196 | 0.112819 | 0.11239 | 0.110731 | 0.109329 | 0.108606 | 0.10823 | 0.10662 | 0.105498 | 0.104529 | 0.103988 | 0.104172 | 0.104897 | 0.106302 | 0.106077 | 0.105929 | 0.105984 | 0.105196 | 0.104094 | 0.102076 | 0.100493 | 0.100191 | 0.100134 | 0.099099 | 0.09702 | 0.09583 | 0.09633 | 0.096926 | 0.096337 | 0.095748 | 0.096084 | 0.096555 | 0.097053 | 0.096223 | 0.09611 | 0.096072 | 0.095618 | 0.096197 | 0.097298 | 0.09823 | 0.099027 | 0.09977 | 0.099829 | 0.100708 | 0.101087 | 0.100712 | 0.101513 | 0.100986 | 0.09909 | 0.097767 | 0.096884 | 0.096245 | 0.095234 | 0.094843 | 0.09531 | 0.096735 | 0.09688 | 0.097724 | 0.100525 | 0.102376 | 0.101887 | 0.101087 | 0.101871 | 0.10426 | 0.105864 | 0.106058 | 0.106644 | 0.108127 | 0.110194 | 0.112325 | 0.114156 | 0.116955 | 0.119885 | 0.120556 | 0.121361 | 0.12342 | 0.125617 | 0.128178 | 0.130997 | 0.134029 | 0.137605 | 0.140574 | 0.144301 | 0.149929 | 0.155097 | 0.15864 | 0.161154 | 0.162491 | 0.16186 | 0.159191 | 0.155066 | 0.150744 | 0.147699 | 0.145184 | 0.14203 | 0.140264 | 0.140595 | 0.140775 | 0.141489 | 0.143841 | 0.147535 | 0.150971 | 0.153929 | 0.15712 | 0.160281 | 0.163812 | 0.167473 | 0.169774 | 0.172091 | 0.174797 | 0.17813 | 0.18143 | 0.183939 | 0.187321 | 0.191276 | 0.195387 | 0.200875 | 0.20671 | 0.212595 | 0.21816 | 0.224095 | 0.230418 | 0.236438 | 0.241438 | 0.246118 | 0.250543 | 0.25556 | 0.26038 | 0.26504 | 0.270048 | 0.275486 | 0.280497 | 0.284065 | 0.285704 | 0.285687 | 0.285279 | 0.285152 | 0.28543 | 0.286435 | 0.287479 | 0.288925 | 0.290176 | 0.291702 | 0.293698 | 0.29588 | 0.298576 | 0.302024 | 0.305536 | 0.309549 | 0.313318 | 0.316338 | 0.318068 | 0.319662 | 0.321435 | 0.323074 | 0.323828 | 0.323677 | 0.322786 | 0.320371 | 0.315838 | 0.309808 | 0.302997 | 0.296509 | 0.291705 | 0.288563 | 0.285743 | 0.283637 | 0.281731 | 0.27923 | 0.276174 | 0.272054 | 0.266901 | 0.261132 | 0.253954 | 0.246122 | 0.238016 | 0.229766 | 0.223205 | 0.217641 | 0.212595 | 0.208029 | 0.20258 | 0.19691 | 0.191877 | 0.188012 | 0.185352 | 0.183079 | 0.181195 | 0.179926 | 0.178821 | 0.177859 | 0.177108 | 0.176763 | 0.176247 | 0.175825 | 0.175213 | 0.174108 | 0.172507 | 0.170123 | 0.16635 | 0.161167 | 0.154703 | 0.147546 | 0.140597 | 0.134724 | 0.129721 | 0.1243 | 0.11815 | 0.112242 | 0.107178 | 0.102748 | 0.099385 | 0.097017 | 0.095584 | 0.095255 | 0.096576 | 0.098808 | 0.101485 | 0.104666 | 0.107711 | 0.110671 | 0.113718 | 0.116654 | 0.118833 | 0.119718 | 0.118977 | 0.116225 | 0.111091 | 0.10392 | 0.095482 | 0.086956 | 0.078946 | 0.071802 | 0.065667 | 0.060576 | 0.056772 | 0.053877 | 0.051753 | 0.050718 | 0.050672 | 0.051574 | 0.053327 | 0.055266 | 0.05709 | 0.059005 | 0.060582 | 0.061611 | 0.061976 | 0.061485 | 0.060153 | 0.05863 | 0.057049 | 0.055935 | 0.05564 | 0.055919 | 0.056522 | 0.057863 | 0.059887 | 0.062218 | 0.064711 | 0.067459 | 0.069985 | 0.07211 | 0.073951 | 0.075438 | 0.076245 | 0.07688 | 0.077696 | 0.078473 | 0.07884 | 0.078508 | 0.077831 | 0.077398 | 0.076579 | 0.07592 | 0.075486 | 0.075142 | 0.074594 | 0.074063 | 0.073371 | 0.072541 | 0.071976 | 0.071568 | 0.071261 | 0.071342 | 0.071167 | 0.071082 | 0.071244 | 0.07083 | 0.070208 | 0.070025 | 0.07028 | 0.070836 | 0.071701 | 0.072997 | 0.0745 | 0.076388 | 0.078642 | 0.081268 | 0.083574 | 0.086079 | 0.088912 | 0.091295 | 0.092949 | 0.093917 | 0.09384 | 0.092883 | 0.091171 | 0.089066 | 0.087384 | 0.086335 | 0.085777 | 0.085752 | 0.086236 | 0.08688 | 0.087189 | 0.087035 | 0.086008 | 0.084324 | 0.083536 | 0.082705 | 0.081773 | 0.081428 | 0.081375 | 0.081916 | 0.082532 | 0.083451 | 0.084641 | 0.085334 | 0.084796 | 0.0842 | 0.085044 | 0.085464 | 0.085235 | 0.084859 | 0.082776 | 0.079846 | 0.078192 | 0.075888 | 0.073179 | 0.070728 | 0.069025 | 0.066478 | 0.064312 | 0.063608 | 0.063091 | 0.062142 | 0.061774 | 0.061306 | 0.061021 | 0.061756 | 0.06163 | 0.061699 | 0.062339 | 0.062674 | 0.063274 | 0.064558 | 0.066181 | 0.066868 | 0.066651 | 0.068142 | 0.068679 | 0.068956 | 0.069748 | 0.069253 | 0.068057 | 0.067369 | 0.066065 | 0.062942 | 0.061909 | 0.061499 | 0.060549 | 0.059837 | 0.059028 | 0.057632 | 0.057094 | 0.057174 | 0.057239 | 0.055319 | 0.05272 | 0.052699 | 0.052575 | 0.050915 | 0.048557 | 0.047561 | 0.046573 | 0.044095 | 0.04094 | 0.039834 | 0.038297 | 0.037403 | 0.036078 | 0.034599 | 0.033401 | 0.032035 | 0.030553 | 0.029224 | 0.029484 | 0.029601 | 0.028658 | 0.028104 | 0.027895 | 0.028271 | 0.028645 | 0.027113 | 0.026226 | 0.027003 | 0.027296 | 0.027835 | 0.027573 | 0.027124 | 0.027493 | 0.026933 | 0.027501 | 0.02748 | 0.027017 | 0.027188 | 0.027369 | 0.026521 | 0.027555 | 0.028377 | 0.027144 | 0.026416 | 0.027422 | 0.027457 | 0.027795 | 0.027995 | 0.027781 | 0.028318 | 0.0287 | 0.028805 | 0.026078 | 0.026049 | 0.028052 | 0.028269 | 0.028602 | 0.029073 | 0.02849 | 0.029037 | 0.029568 | 0.028885 | 0.028602 | 0.029259 | 0.029508 | 0.029569 | 0.029883 | 0.030278 | 0.030368 | 0.030441 | 0.03072 | 0.031118 | 0.031448 | 0.031846 | 0.032117 | 0.032015 | 0.032112 | 0.03274 | 0.033282 | 0.033703 | 0.03435 | 0.035047 | 0.034821 | 0.035199 | 0.036429 | 0.036705 | 0.036424 | 0.036904 | 0.037383 | 0.037743 | 0.038373 | 0.038741 | 0.037926 | 0.038113 | 0.038424 | 0.038457 | 0.038745 | 0.0387 | 0.037861 | 0.038464 | 0.038995 | 0.035863 | 0.035422 | 0.036117 | 0.036275 | 0.036339 | 0.035205 | 0.03445 | 0.034734 | 0.034262 | 0.033076 | 0.033206 | 0.032738 | 0.031636 | 0.032328 | 0.0326 | 0.032766 | 0.031084 | 0.030774 | 0.031224 | 0.03051 | 0.030637 | 0.031373 | 0.030867 | 0.031265 | 0.03079 | 0.029781 | 0.031483 | 0.031682 | 0.032312 | 0.033022 | 0.03356 | 0.03423 | 0.034545 | 0.034401 | 0.034181 | 0.034875 | 0.035095 | 0.035174 | 0.035473 | 0.035527 | 0.035671 | 0.035764 | 0.033495 | 0.03305 | 0.03337 | 0.032356 | 0.03219 | 0.031815 | 0.031318 | 0.030965 | 0.030124 | 0.028808 | 0.028825 | 0.02881 | 0.028254 | 0.028206 | 0.027432 | 0.026922 | 0.027865 | 0.027712 | 0.027182 | 0.026975 | 0.026458 | 0.026834 | 0.027253 | 0.027377 | 0.026881 | 0.026805 | 0.026689 | 0.026571 | 0.026931 | 0.026933 | 0.026241 | 0.026528 | 0.027083 | 0.027201 | 0.026936 | 0.026548 | 0.026552 | 0.026711 | 0.02697 | 0.026845 | 0.026448 | 0.026491 | 0.02677 | 0.026529 | 0.026158 | 0.026116 | 0.026171 | 0.025914 | 0.026196 | 0.026301 | 0.025893 | 0.026241 | 0.026451 | 0.025905 | 0.026196 | 0.026786 | 0.026542 | 0.025129 | 0.02495 | 0.025537 | 0.02586 | 0.026042 | 0.025525 | 0.025457 | 0.025699 | 0.025565 | 0.025515 | 0.025703 | 0.025672 | 0.025291 | 0.024956 | 0.025217 | 0.025026 | 0.024988 | 0.025478 | 0.025547 | 0.025581 | 0.02556 | 0.025221 | 0.025218 | 0.025102 | 0.025136 | 0.025424 | 0.025259 | 0.024729 | 0.024658 | 0.024673 | 0.024654 | 0.024823 | 0.024506 | 0.024085 | 0.024147 | 0.023999 | 0.023387 | 0.023726 | 0.024555 | 0.024412 | 0.023934 | 0.023362 | 0.023414 | 0.024221 | 0.024229 | 0.023433 | 0.022845 | 0.022922 | 0.023573 | 0.023364 | 0.022807 | 0.022316 | 0.022029 | 0.022101 | 0.021537 | 0.021875 | 0.02264 | 0.022008 | 0.021688 | 0.021088 | 0.020607 | 0.020443 | 0.019203 | 0.019306 | 0.019487 | 0.019429 | 0.01935 | 0.018711 | 0.018194 | 0.018748 | 0.019287 | 0.020161 | 0.020533 | 0.021204 | 0.021141 | 0.020949 | 0.021081 | 0.022178 | 0.02268 | 0.022375 | 0.022108 | 0.021547 | 0.021384 | 0.021168 | 0.019559 | 0.019632 | 0.021161 | 0.02126 | 0.02014 | 0.019714 | 0.019893 | 0.020058 | 0.019657 | 0.019825 | 0.019368 | 0.019568 | 0.020204 | 0.020518 | 0.020962 | 0.020706 | 0.020698 | 0.021113 | 0.021803 | 0.022979 | 0.022524 | 0.021571 | 0.022044 | 0.023497 | 0.024543 | 0.024861 | 0.024702 | 0.023959 | 0.023546 | 0.02403 | 0.024492 | 0.024612 | 0.02513 | 0.024927 | 0.024681 | 0.025397 | 0.026091 | 0.025827 | 0.025807 | 0.026609 | 0.02677 | 0.026715 | 0.027061 | 0.027017 | 0.02649 | 0.025707 | 0.0257 | 0.026018 | 0.025906 | 0.025774 | 0.026006 | 0.025767 | 0.026229 | 0.027018 | 0.026995 | 0.026947 | 0.026996 | 0.026888 | 0.02675 | 0.026629 | 0.026678 | 0.02697 | 0.026852 | 0.026095 | 0.025039 | 0.024357 | 0.024436 | 0.024503 | 0.024109 | 0.024649 | 0.024499 | 0.023257 | 0.021876 | 0.021207 | 0.021416 | 0.021475 | 0.020976 | 0.020032 | 0.018732 | 0.018063 | 0.018771 | 0.019208 | 0.019354 | 0.020211 | 0.020765 | 0.021063 | 0.020379 | 0.020933 | 0.02244 | 0.023142 | 0.022827 | 0.021355 | 0.021161 | 0.021983 | 0.022514 | 0.02287 | 0.022546 | 0.022758 | 0.022993 | 0.023723 | 0.023138 | 0.022742 | 0.023822 | 0.024232 | 0.023778 | 0.023441 | 0.023493 | 0.024419 | 0.02486 | 0.024582 | 0.025145 | 0.025806 | 0.025772 | 0.025172 | 0.025116 | 0.02565 | 0.026122 | 0.026405 | 0.026641 | 0.026555 | 0.026605 | 0.027248 | 0.02751 | 0.027456 | 0.027353 | 0.027915 | 0.028055 | 0.027881 | 0.027414 | 0.027613 | 0.027804 | 0.027351 | 0.027387 | 0.027712 | 0.027414 | 0.027589 | 0.027879 | 0.027984 | 0.028713 | 0.028963 | 0.029232 | 0.029652 | 0.029975 | 0.030062 | 0.03004 | 0.029994 | 0.030316 | 0.030967 | 0.031133 | 0.030939 | 0.031209 | 0.031602 | 0.031791 | 0.031544 | 0.031675 | 0.031898 | 0.031865 | 0.032139 | 0.032313 | 0.032646 | 0.033259 | 0.033233 | 0.032767 | 0.032866 | 0.033237 | 0.033312 | 0.033559 | 0.033533 | 0.033645 | 0.032979 | 0.032056 | 0.0322 | 0.032552 | 0.03208 | 0.030931 | 0.030463 | 0.031142 | 0.033559 | 0.034592 | 0.034134 | 0.033413 | 0.03235 | 0.032061 | 0.030903 | 0.029928 | 0.030154 | 0.030384 | 0.031385 | 0.031561 | 0.031061 | 0.031132 | 0.031855 | 0.03301 | 0.033357 | 0.033451 | 0.033674 | 0.033555 | 0.033329 | 0.033473 | 0.033466 | 0.033319 | 0.033379 | 0.033177 | 0.033312 | 0.033599 | 0.033733 | 0.033773 | 0.03354 | 0.033413 | 0.033617 | 0.03382 | 0.034228 | 0.03386 | 0.0334 | 0.033295 | 0.033463 | 0.033642 | 0.033886 | 0.034026 | 0.033643 | 0.033542 | 0.034263 | 0.034374 | 0.033828 | 0.034171 | 0.034586 | 0.034465 | 0.034417 | 0.034461 | 0.034683 | 0.034937 | 0.034543 | 0.034546 | 0.034842 | 0.034898 | 0.034768 | 0.034737 | 0.035017 | 0.035552 | 0.035273 | 0.034929 | 0.034793 | 0.035364 | 0.0352 | 0.035075 | 0.035389 | 0.035691 | 0.035673 | 0.034983 | 0.034699 | 0.035233 | 0.035269 | 0.035172 | 0.03558 | 0.035445 | 0.035357 | 0.035694 | 0.035898 | 0.035886 | 0.036061 | 0.03611 | 0.035636 | 0.035937 | 0.036411 | 0.036596 | 0.036436 | 0.036236 | 0.036374 | 0.036759 | 0.036916 | 0.036666 | 0.036648 | 0.036864 | 0.036655 | 0.036427 | 0.03696 | 0.037124 | 0.036861 | 0.036563 | 0.036018 | 0.035861 | 0.036147 | 0.03638 | 0.036951 | 0.037122 | 0.037034 | 0.037008 | 0.037016 | 0.037247 | 0.03745 | 0.037368 | 0.037253 | 0.037581 | 0.038021 | 0.037909 | 0.037957 | 0.038252 | 0.038251 | 0.037826 | 0.037657 | 0.037803 | 0.037888 | 0.038046 | 0.038431 | 0.038886 | 0.038937 | 0.039076 | 0.039083 | 0.039089 | 0.039414 | 0.039477 | 0.039566 | 0.039924 | 0.040316 | 0.040282 | 0.040192 | 0.04048 | 0.040701 | 0.040841 | 0.04076 | 0.040938 | 0.041218 | 0.041255 | 0.041292 | 0.041622 | 0.041864 | 0.04194 | 0.042306 | 0.042534 | 0.042372 | 0.042391 | 0.042575 | 0.04302 | 0.043232 | 0.042933 | 0.042697 | 0.043051 | 0.043493 | 0.043714 | 0.043716 | 0.043704 | 0.043854 | 0.043633 | 0.043682 | 0.043913 | 0.043967 | 0.044075 | 0.044172 | 0.044317 | 0.044424 | 0.044373 | 0.044384 | 0.044512 | 0.04475 | 0.04509 | 0.045263 | 0.045462 | 0.045529 | 0.045306 | 0.045292 | 0.045622 | 0.04583 | 0.04577 | 0.04595 | 0.046235 | 0.046432 | 0.046805 | 0.046973 | 0.046575 | 0.046358 | 0.046596 | 0.046675 | 0.046836 | 0.047086 | 0.047071 | 0.047144 | 0.047389 | 0.047507 | 0.047375 | 0.047223 | 0.047151 | 0.047362 | 0.047839 | 0.048188 | 0.048121 | 0.047923 | 0.047903 | 0.048148 | 0.048437 | 0.048561 | 0.048652 | 0.048898 | 0.048738 | 0.048598 | 0.049048 | 0.048962 | 0.048976 | 0.049351 | 0.049497 | 0.04961 | 0.049732 | 0.049933 | 0.049974 | 0.050175 | 0.050455 | 0.050656 | 0.050886 | 0.051178 | 0.051442 | 0.051894 | 0.052035 | 0.051967 | 0.05226 | 0.05288 | 0.053234 | 0.053368 | 0.053759 | 0.054127 | 0.054288 | 0.054568 | 0.054916 | 0.055465 | 0.055988 | 0.056614 | 0.057095 | 0.05716 | 0.057592 | 0.058207 | 0.058705 | 0.059271 | 0.059797 | 0.060636 | 0.061465 | 0.061969 | 0.062599 | 0.063566 | 0.064376 | 0.065407 | 0.066403 | 0.067042 | 0.068053 | 0.069274 | 0.070291 | 0.070961 | 0.071366 | 0.071937 | 0.072882 | 0.073657 | 0.073771 | 0.073647 | 0.073669 | 0.07389 | 0.074502 | 0.074754 | 0.074804 | 0.075059 | 0.07527 | 0.075321 | 0.075114 | 0.074948 | 0.074882 | 0.074471 | 0.074071 | 0.073782 | 0.073378 | 0.072887 | 0.072282 | 0.071611 | 0.070827 | 0.069969 | 0.068858 | 0.067933 | 0.067133 | 0.065894 | 0.064712 | 0.063975 | 0.063302 | 0.062479 | 0.061654 | 0.061186 | 0.060741 | 0.059932 | 0.059252 | 0.058702 | 0.05814 | 0.057253 | 0.056333 | 0.055738 | 0.055005 | 0.054413 | 0.05378 | 0.052482 | 0.051471 | 0.050531 | 0.050142 | 0.050296 | 0.049999 | 0.049661 | 0.049597 | 0.049236 | 0.048478 | 0.047872 | 0.047421 | 0.047331 | 0.04753 | 0.047368 | 0.04703 | 0.046826 | 0.046744 | 0.046704 | 0.046803 | 0.046557 | 0.046236 | 0.046685 | 0.047064 | 0.046923 | 0.046974 | 0.047114 | 0.047134 | 0.047168 | 0.047261 | 0.047458 | 0.04759 | 0.047791 | 0.048086 | 0.048312 | 0.048578 | 0.049161 | 0.049712 | 0.050223 | 0.050557 | 0.050672 | 0.050759 | 0.050989 | 0.050942 | 0.051173 | 0.051644 | 0.051814 | 0.05227 | 0.052984 | 0.053467 | 0.053777 | 0.054294 | 0.05471 | 0.054929 | 0.055392 | 0.055539 | 0.055539 | 0.056119 | 0.056774 | 0.057029 | 0.057776 | 0.05847 | 0.058355 | 0.058451 | 0.059233 | 0.059786 | 0.060303 | 0.06032 | 0.06091 | 0.061722 | 0.061948 | 0.062472 | 0.06352 | 0.064222 | 0.064279 | 0.064096 | 0.064896 | 0.065734 | 0.066273 | 0.06695 | 0.067286 | 0.067915 | 0.068689 | 0.06886 | 0.069044 | 0.069285 | 0.069646 | 0.070757 | 0.071525 | 0.072324 | 0.072696 | 0.073217 | 0.074146 | 0.07498 | 0.075557 | 0.075963 | 0.076304 | 0.077126 | 0.077939 | 0.078645 | 0.079078 | 0.07943 | 0.080071 | 0.080393 | 0.080912 | 0.081667 | 0.082453 | 0.08306 | 0.083699 | 0.084488 | 0.08501 | 0.085534 | 0.086412 | 0.087387 | 0.08797 | 0.088074 | 0.089203 | 0.090379 | 0.090598 | 0.091715 | 0.092505 | 0.092425 | 0.092898 | 0.093741 | 0.094807 | 0.095956 | 0.096418 | 0.096627 | 0.097081 | 0.098108 | 0.099108 | 0.099847 | 0.100364 | 0.100598 | 0.101008 | 0.102188 | 0.103299 | 0.103686 | 0.103837 | 0.104451 | 0.105928 | 0.106635 | 0.106725 | 0.107176 | 0.107901 | 0.108791 | 0.109627 | 0.110658 | 0.111352 | 0.111925 | 0.112807 | 0.11338 | 0.113968 | 0.11461 | 0.115469 | 0.116615 | 0.117426 | 0.118141 | 0.119265 | 0.120101 | 0.120053 | 0.120268 | 0.120916 | 0.121449 | 0.121896 | 0.122324 | 0.122466 | 0.122815 | 0.123106 | 0.123978 | 0.124595 | 0.124045 | 0.123587 | 0.123193 | 0.123267 | 0.123359 | 0.123559 | 0.123882 | 0.124333 | 0.124664 | 0.124443 | 0.124069 | 0.123732 | 0.123739 | 0.124 | 0.124372 | 0.125043 | 0.124974 | 0.124813 | 0.125219 | 0.125285 | 0.125339 | 0.125805 | 0.126295 | 0.125839 | 0.125681 | 0.125599 | 0.125477 | 0.125746 | 0.125198 | 0.124585 | 0.12428 | 0.123904 | 0.122888 | 0.121793 | 0.121615 | 0.121511 | 0.120475 | 0.11917 | 0.118701 | 0.118482 | 0.11794 | 0.11723 | 0.11669 | 0.116431 | 0.115715 | 0.114914 | 0.114201 | 0.113538 | 0.113067 | 0.112613 | 0.111965 | 0.110939 | 0.109968 | 0.109519 | 0.109406 | 0.108461 | 0.107638 | 0.107494 | 0.107266 | 0.106281 | 0.105529 | 0.104679 | 0.104164 | 0.103624 | 0.10266 | 0.102227 | 0.101898 | 0.10098 | 0.100396 | 0.099984 | 0.099374 | 0.098571 | 0.097431 | 0.095874 | 0.094728 | 0.094494 | 0.093918 | 0.09297 | 0.092108 | 0.091309 | 0.091043 | 0.090413 | 0.088516 | 0.086924 | 0.086747 | 0.085758 | 0.08498 | 0.084873 | 0.084323 | 0.083252 | 0.081849 | 0.08043 | 0.079383 | 0.078607 | 0.077522 | 0.076035 | 0.075372 | 0.074869 | 0.074149 | 0.073205 | 0.071725 | 0.070434 | 0.069565 | 0.068585 | 0.06728 | 0.066483 | 0.065687 | 0.06491 | 0.063994 | 0.063231 | 0.062439 | 0.061598 | 0.060549 | 0.05969 | 0.058543 | 0.057738 | 0.057155 | 0.055944 | 0.054774 | 0.054324 | 0.053374 | 0.052618 | 0.052087 | 0.050837 | 0.049933 | 0.049331 | 0.048024 | 0.047121 | 0.046372 | 0.045613 | 0.045369 | 0.044655 | 0.043751 | 0.04326 | 0.041987 | 0.04123 | 0.040333 | 0.039079 | 0.038947 | 0.038552 | 0.037502 | 0.037095 | 0.036337 | 0.035185 | 0.034402 | 0.034314 | 0.033686 | 0.032041 | 0.030801 | 0.031339 | 0.031431 | 0.03114 | 0.030285 | 0.029614 | 0.02909 | 0.028529 | 0.027997 | 0.02716 | 0.025728 | 0.025848 | 0.025791 | 0.025745 | 0.02574 | 0.024485 | 0.024125 | 0.023911 | 0.023848 | 0.023711 | 0.022622 | 0.021374 | 0.021754 | 0.022373 | 0.022456 | 0.022341 | 0.021654 | 0.02092 | 0.020618 | 0.02048 | 0.020057 | 0.018174 | 0.017743 | 0.019448 | 0.019461 | 0.019157 | 0.018785 | 0.018488 | 0.018008 | 0.01841 | 0.019033 | 0.017737 | 0.015772 | 0.016926 | 0.017716 | 0.016896 | 0.016353 | 0.017296 | 0.017566 | 0.01766 | 0.018239 | 0.01764 | 0.016317 | 0.016301 | 0.017565 | 0.0175 | 0.016489 | 0.017399 | 0.017772 | 0.017978 | 0.01799 | 0.018154 | 0.017242 | 0.016895 | 0.017009 | 0.016909 | 0.017472 | 0.017403 | 0.017226 | 0.017603 | 0.017374 | 0.017356 | 0.01758 | 0.017489 | 0.01665 | 0.016968 | 0.01721 | 0.017562 | 0.017372 | 0.017252 | 0.017336 | 0.01747 | 0.017289 | 0.017681 | 0.01867 | 0.018847 | 0.01812 | 0.018386 | 0.019215 | 0.019653 | 0.019271 | 0.017611 | 0.017791 | 0.018872 | 0.018198 | 0.017935 | 0.018509 | 0.0184 | 0.01839 | 0.018511 | 0.018544 | 0.019091 | 0.019519 | 0.019184 | 0.018237 | 0.018273 | 0.018798 | 0.018998 | 0.018976 | 0.018917 | 0.018889 | 0.018509 | 0.01828 | 0.018863 | 0.018855 | 0.018817 | 0.018937 | 0.018815 | 0.018809 | 0.019734 | 0.019874 | 0.018758 | 0.019 | 0.019138 | 0.018639 | 0.019233 | 0.019701 | 0.01979 | 0.019482 | 0.019931 | 0.019713 | 0.018371 | 0.019002 | 0.019777 | 0.019461 | 0.019449 | 0.01943 | 0.019379 | 0.019388 | 0.01898 | 0.01952 | 0.019822 | 0.019599 | 0.019457 | 0.019803 | 0.020139 | 0.020096 | 0.018527 | 0.017464 | 0.018872 | 0.019445 | 0.019309 | 0.019653 | 0.020211 | 0.020367 | 0.020142 | 0.01924 | 0.020176 | 0.020184 | 0.019844 | 0.020434 | 0.020375 | 0.020555 | 0.020484 | 0.020268 | 0.01985 | 0.020262 | 0.020363 | 0.020992 | 0.021347 | 0.020978 | 0.021216 | 0.021043 | 0.020618 | 0.019947 | 0.020127 | 0.020374 | 0.020146 | 0.020148 | 0.020163 | 0.019909 | 0.020204 | 0.020192 | 0.020599 | 0.020855 | 0.020481 | 0.020937 | 0.021136 | 0.020821 | 0.020843 | 0.020868 | 0.020924 | 0.021096 | 0.020576 | 0.019915 | 0.020753 | 0.021335 | 0.021183 | 0.020742 | 0.020578 | 0.020658 | 0.020679 | 0.020932 | 0.020735 | 0.020646 | 0.020314 | 0.020173 | 0.020222 | 0.020361 | 0.020201 | 0.020164 | 0.020497 | 0.020999 | 0.020952 | 0.020929 | 0.021201 | 0.020552 | 0.020744 | 0.021568 | 0.021423 | 0.021283 | 0.021155 | 0.021 | 0.020734 | 0.02048
0.493 | 12 | Mixture_3_Xyl | 0.170009 | 0.168928 | 0.169997 | 0.162259 | 0.154545 | 0.153882 | 0.162112 | 0.162668 | 0.155388 | 0.146603 | 0.150864 | 0.162772 | 0.1661 | 0.163936 | 0.162353 | 0.165288 | 0.173269 | 0.175922 | 0.178334 | 0.180665 | 0.181143 | 0.181869 | 0.18516 | 0.188282 | 0.18945 | 0.189578 | 0.190374 | 0.191295 | 0.193402 | 0.193908 | 0.194634 | 0.194832 | 0.194775 | 0.193899 | 0.197723 | 0.194521 | 0.184075 | 0.183718 | 0.180722 | 0.17693 | 0.172437 | 0.168583 | 0.164646 | 0.162316 | 0.16238 | 0.162029 | 0.161335 | 0.160761 | 0.160363 | 0.161114 | 0.161013 | 0.160342 | 0.157601 | 0.155116 | 0.154472 | 0.15385 | 0.152959 | 0.152529 | 0.15006 | 0.14636 | 0.143958 | 0.142498 | 0.140575 | 0.138165 | 0.135248 | 0.132964 | 0.130439 | 0.128412 | 0.127573 | 0.126404 | 0.125103 | 0.12465 | 0.123608 | 0.121933 | 0.121195 | 0.119481 | 0.1197 | 0.120249 | 0.120323 | 0.120617 | 0.120593 | 0.120763 | 0.120468 | 0.119154 | 0.117239 | 0.115484 | 0.114217 | 0.113412 | 0.112435 | 0.111019 | 0.109325 | 0.109295 | 0.109489 | 0.109188 | 0.107473 | 0.107013 | 0.108363 | 0.109059 | 0.109228 | 0.108783 | 0.108303 | 0.108444 | 0.108713 | 0.109349 | 0.108754 | 0.109288 | 0.111776 | 0.112758 | 0.112848 | 0.114863 | 0.115269 | 0.114206 | 0.113839 | 0.111816 | 0.110203 | 0.109424 | 0.108476 | 0.10765 | 0.107078 | 0.107251 | 0.107515 | 0.108006 | 0.108627 | 0.109611 | 0.110933 | 0.111768 | 0.112371 | 0.112315 | 0.112819 | 0.114242 | 0.11635 | 0.117792 | 0.118909 | 0.120305 | 0.121739 | 0.124341 | 0.127089 | 0.129628 | 0.13284 | 0.133772 | 0.134527 | 0.137065 | 0.13959 | 0.14273 | 0.145177 | 0.147504 | 0.151821 | 0.15633 | 0.160822 | 0.166145 | 0.172406 | 0.177562 | 0.180331 | 0.181415 | 0.180918 | 0.178169 | 0.173969 | 0.170223 | 0.165915 | 0.161781 | 0.158946 | 0.157271 | 0.156972 | 0.157435 | 0.157882 | 0.160241 | 0.164113 | 0.167247 | 0.170827 | 0.174661 | 0.178071 | 0.182048 | 0.186038 | 0.189145 | 0.192298 | 0.195985 | 0.199653 | 0.20275 | 0.206357 | 0.210592 | 0.215234 | 0.220302 | 0.226194 | 0.232569 | 0.23984 | 0.246609 | 0.253239 | 0.260554 | 0.26755 | 0.273868 | 0.279871 | 0.286154 | 0.292529 | 0.298011 | 0.303714 | 0.309441 | 0.315671 | 0.321623 | 0.325893 | 0.32818 | 0.328662 | 0.328316 | 0.328336 | 0.329475 | 0.330842 | 0.331786 | 0.333511 | 0.334992 | 0.336358 | 0.338215 | 0.34046 | 0.343137 | 0.346608 | 0.350541 | 0.355038 | 0.35892 | 0.362021 | 0.364191 | 0.36616 | 0.367525 | 0.368802 | 0.369502 | 0.369457 | 0.367877 | 0.364979 | 0.360056 | 0.352856 | 0.344787 | 0.337123 | 0.332015 | 0.329251 | 0.326949 | 0.325007 | 0.323363 | 0.32096 | 0.317286 | 0.312859 | 0.306729 | 0.299785 | 0.291672 | 0.282236 | 0.272173 | 0.263365 | 0.255812 | 0.249213 | 0.242764 | 0.236554 | 0.230281 | 0.224142 | 0.21874 | 0.214794 | 0.211941 | 0.209789 | 0.208004 | 0.206589 | 0.205658 | 0.205224 | 0.204803 | 0.204798 | 0.204605 | 0.203785 | 0.202946 | 0.201681 | 0.199558 | 0.196674 | 0.192871 | 0.186842 | 0.179172 | 0.170536 | 0.162537 | 0.155974 | 0.15002 | 0.143519 | 0.136227 | 0.129415 | 0.123316 | 0.118396 | 0.114355 | 0.11096 | 0.109119 | 0.10931 | 0.111084 | 0.113933 | 0.11736 | 0.120825 | 0.124344 | 0.127945 | 0.131721 | 0.135026 | 0.1375 | 0.138989 | 0.13848 | 0.135285 | 0.129145 | 0.120383 | 0.110138 | 0.099916 | 0.090528 | 0.082298 | 0.075313 | 0.069542 | 0.064936 | 0.061276 | 0.058765 | 0.057557 | 0.057412 | 0.058397 | 0.060248 | 0.06252 | 0.06475 | 0.067248 | 0.069257 | 0.070539 | 0.070742 | 0.069858 | 0.068227 | 0.066082 | 0.063931 | 0.062567 | 0.06189 | 0.061989 | 0.062748 | 0.064475 | 0.066831 | 0.069471 | 0.07201 | 0.074701 | 0.077631 | 0.080335 | 0.082884 | 0.084502 | 0.085365 | 0.08647 | 0.08752 | 0.088292 | 0.088603 | 0.088309 | 0.087738 | 0.087285 | 0.086524 | 0.085912 | 0.085713 | 0.085666 | 0.085039 | 0.084356 | 0.083525 | 0.082714 | 0.082196 | 0.081676 | 0.08155 | 0.081485 | 0.08116 | 0.081314 | 0.081399 | 0.080718 | 0.079993 | 0.07957 | 0.079843 | 0.080899 | 0.082217 | 0.083647 | 0.085479 | 0.087905 | 0.09038 | 0.093267 | 0.096471 | 0.099648 | 0.102761 | 0.105824 | 0.108268 | 0.109674 | 0.109857 | 0.108835 | 0.106483 | 0.103567 | 0.10151 | 0.100325 | 0.099516 | 0.099436 | 0.10003 | 0.100774 | 0.101361 | 0.10122 | 0.099902 | 0.097816 | 0.096385 | 0.095176 | 0.094158 | 0.093647 | 0.093718 | 0.094287 | 0.095078 | 0.096221 | 0.097464 | 0.09848 | 0.098377 | 0.09756 | 0.09796 | 0.098549 | 0.098556 | 0.098078 | 0.095629 | 0.091973 | 0.09008 | 0.087429 | 0.084062 | 0.081087 | 0.078964 | 0.075423 | 0.072495 | 0.071933 | 0.071768 | 0.070737 | 0.070222 | 0.069946 | 0.069473 | 0.070239 | 0.070327 | 0.070262 | 0.070944 | 0.071474 | 0.07215 | 0.073443 | 0.075268 | 0.076459 | 0.076338 | 0.078141 | 0.078997 | 0.079569 | 0.080363 | 0.079563 | 0.078226 | 0.077665 | 0.076348 | 0.072217 | 0.07088 | 0.070475 | 0.069369 | 0.068592 | 0.067746 | 0.066213 | 0.065769 | 0.065841 | 0.066181 | 0.064128 | 0.060101 | 0.060001 | 0.059888 | 0.057913 | 0.054885 | 0.053652 | 0.052552 | 0.050366 | 0.046892 | 0.044887 | 0.042781 | 0.041505 | 0.03964 | 0.03803 | 0.036648 | 0.03512 | 0.033297 | 0.0314 | 0.031598 | 0.031972 | 0.03112 | 0.030213 | 0.030053 | 0.03037 | 0.030462 | 0.028747 | 0.028353 | 0.029226 | 0.029223 | 0.029446 | 0.029484 | 0.029254 | 0.029573 | 0.028444 | 0.028389 | 0.028078 | 0.02812 | 0.028723 | 0.028936 | 0.028202 | 0.028607 | 0.029092 | 0.027694 | 0.026417 | 0.027676 | 0.02833 | 0.029054 | 0.029453 | 0.029241 | 0.029222 | 0.02944 | 0.029635 | 0.027045 | 0.027191 | 0.029248 | 0.029661 | 0.029992 | 0.030306 | 0.02966 | 0.030178 | 0.031113 | 0.030551 | 0.030062 | 0.030724 | 0.030881 | 0.030862 | 0.03122 | 0.031681 | 0.031886 | 0.032194 | 0.032556 | 0.032835 | 0.033177 | 0.033638 | 0.03398 | 0.034106 | 0.03456 | 0.035403 | 0.035931 | 0.036376 | 0.037368 | 0.038478 | 0.038328 | 0.038584 | 0.039856 | 0.040346 | 0.04027 | 0.041009 | 0.04168 | 0.042026 | 0.042937 | 0.043831 | 0.042687 | 0.042514 | 0.043125 | 0.043194 | 0.043653 | 0.043763 | 0.042462 | 0.042732 | 0.043236 | 0.038738 | 0.038632 | 0.040139 | 0.040096 | 0.039705 | 0.038449 | 0.037876 | 0.03809 | 0.037508 | 0.03634 | 0.036088 | 0.035576 | 0.034683 | 0.034741 | 0.034729 | 0.035066 | 0.033247 | 0.032611 | 0.03315 | 0.032533 | 0.032372 | 0.032743 | 0.032364 | 0.032484 | 0.031682 | 0.030839 | 0.0325 | 0.032589 | 0.032975 | 0.033638 | 0.03391 | 0.03468 | 0.035423 | 0.0351 | 0.034455 | 0.035464 | 0.035795 | 0.03581 | 0.036169 | 0.036418 | 0.036453 | 0.036363 | 0.034098 | 0.033983 | 0.034526 | 0.033504 | 0.032941 | 0.032331 | 0.031796 | 0.03154 | 0.030773 | 0.029582 | 0.029505 | 0.029255 | 0.028798 | 0.028814 | 0.027992 | 0.02742 | 0.027956 | 0.02799 | 0.02797 | 0.027934 | 0.027372 | 0.0273 | 0.027317 | 0.027327 | 0.027009 | 0.027027 | 0.026928 | 0.026772 | 0.026832 | 0.026631 | 0.026462 | 0.027196 | 0.027636 | 0.027351 | 0.027047 | 0.026718 | 0.026575 | 0.026937 | 0.027287 | 0.027024 | 0.026854 | 0.026866 | 0.026928 | 0.026494 | 0.026287 | 0.026568 | 0.026572 | 0.026251 | 0.026137 | 0.026044 | 0.026063 | 0.026398 | 0.026627 | 0.026325 | 0.026524 | 0.027015 | 0.02672 | 0.025408 | 0.025303 | 0.025766 | 0.026008 | 0.026223 | 0.025687 | 0.025405 | 0.025589 | 0.025994 | 0.026222 | 0.026027 | 0.026214 | 0.025719 | 0.025065 | 0.025148 | 0.025383 | 0.025537 | 0.025709 | 0.025618 | 0.025715 | 0.026028 | 0.025592 | 0.025343 | 0.025293 | 0.025209 | 0.025484 | 0.025294 | 0.024826 | 0.025027 | 0.025313 | 0.024865 | 0.02488 | 0.024901 | 0.025131 | 0.025369 | 0.025113 | 0.024228 | 0.024401 | 0.024856 | 0.024778 | 0.024806 | 0.023965 | 0.023858 | 0.024861 | 0.024849 | 0.024845 | 0.024566 | 0.024472 | 0.024397 | 0.023856 | 0.02407 | 0.024218 | 0.024249 | 0.02372 | 0.022684 | 0.022901 | 0.023435 | 0.023015 | 0.022459 | 0.022074 | 0.02181 | 0.021077 | 0.020356 | 0.021147 | 0.020619 | 0.020276 | 0.020701 | 0.020011 | 0.019436 | 0.02015 | 0.020895 | 0.021461 | 0.021439 | 0.021939 | 0.022347 | 0.022703 | 0.023319 | 0.023521 | 0.023471 | 0.023544 | 0.023625 | 0.022838 | 0.022194 | 0.021563 | 0.020934 | 0.021068 | 0.020856 | 0.020537 | 0.020742 | 0.021207 | 0.020866 | 0.021321 | 0.021479 | 0.021841 | 0.02205 | 0.021757 | 0.02119 | 0.021922 | 0.022929 | 0.022583 | 0.022257 | 0.022866 | 0.023428 | 0.023431 | 0.023253 | 0.023431 | 0.023522 | 0.024839 | 0.025904 | 0.026179 | 0.02588 | 0.024926 | 0.025037 | 0.026158 | 0.027012 | 0.027139 | 0.02657 | 0.026008 | 0.025761 | 0.025994 | 0.026845 | 0.027333 | 0.027423 | 0.028032 | 0.028592 | 0.029066 | 0.029161 | 0.027975 | 0.027011 | 0.02712 | 0.027376 | 0.027293 | 0.027154 | 0.027442 | 0.028264 | 0.028329 | 0.028137 | 0.028241 | 0.028384 | 0.028702 | 0.028914 | 0.028969 | 0.028579 | 0.028295 | 0.028428 | 0.028545 | 0.028571 | 0.028058 | 0.026967 | 0.02628 | 0.026288 | 0.026188 | 0.025766 | 0.02595 | 0.025432 | 0.02484 | 0.024389 | 0.023748 | 0.023795 | 0.022861 | 0.021777 | 0.021827 | 0.021184 | 0.020799 | 0.020885 | 0.02168 | 0.022202 | 0.022948 | 0.023633 | 0.02397 | 0.023792 | 0.02383 | 0.023978 | 0.02387 | 0.024308 | 0.02416 | 0.023916 | 0.024524 | 0.024971 | 0.02502 | 0.024571 | 0.024625 | 0.025008 | 0.025823 | 0.024956 | 0.024301 | 0.025238 | 0.026091 | 0.025844 | 0.026163 | 0.026316 | 0.02636 | 0.026595 | 0.026933 | 0.027143 | 0.027498 | 0.027309 | 0.02625 | 0.026275 | 0.02742 | 0.027745 | 0.02791 | 0.027968 | 0.027944 | 0.028494 | 0.029631 | 0.029749 | 0.029832 | 0.029513 | 0.02922 | 0.029429 | 0.029294 | 0.029231 | 0.02944 | 0.029569 | 0.029161 | 0.029447 | 0.030213 | 0.029833 | 0.029786 | 0.029935 | 0.030394 | 0.030912 | 0.030862 | 0.030878 | 0.031039 | 0.031443 | 0.031864 | 0.032001 | 0.031863 | 0.032088 | 0.032503 | 0.032713 | 0.032778 | 0.033154 | 0.033615 | 0.033686 | 0.032942 | 0.032889 | 0.033211 | 0.032936 | 0.032668 | 0.032663 | 0.032801 | 0.033665 | 0.034416 | 0.034128 | 0.033955 | 0.034393 | 0.034201 | 0.033761 | 0.033668 | 0.033686 | 0.032942 | 0.033053 | 0.033721 | 0.033693 | 0.033625 | 0.033006 | 0.032078 | 0.032279 | 0.034531 | 0.035756 | 0.034952 | 0.033348 | 0.033002 | 0.03373 | 0.032657 | 0.032372 | 0.033319 | 0.033698 | 0.033393 | 0.033302 | 0.033308 | 0.032732 | 0.033191 | 0.03421 | 0.034783 | 0.0348 | 0.035272 | 0.035717 | 0.035723 | 0.03576 | 0.035704 | 0.035577 | 0.035591 | 0.035352 | 0.035347 | 0.035699 | 0.035659 | 0.035381 | 0.035242 | 0.035472 | 0.035532 | 0.035343 | 0.035712 | 0.035834 | 0.035818 | 0.035971 | 0.036292 | 0.03633 | 0.036173 | 0.036526 | 0.036504 | 0.035994 | 0.036314 | 0.036791 | 0.036836 | 0.0368 | 0.036576 | 0.036642 | 0.036589 | 0.036301 | 0.036687 | 0.037 | 0.036925 | 0.037294 | 0.037601 | 0.037605 | 0.037377 | 0.037462 | 0.037898 | 0.038279 | 0.038238 | 0.038033 | 0.038023 | 0.038317 | 0.03789 | 0.037932 | 0.03848 | 0.038803 | 0.039012 | 0.038583 | 0.037852 | 0.038312 | 0.038562 | 0.038282 | 0.03852 | 0.03847 | 0.038387 | 0.038763 | 0.038919 | 0.038779 | 0.039191 | 0.039413 | 0.039212 | 0.039424 | 0.03968 | 0.039852 | 0.039502 | 0.039361 | 0.039618 | 0.0399 | 0.040038 | 0.039954 | 0.039978 | 0.040336 | 0.04038 | 0.039875 | 0.039934 | 0.040087 | 0.040173 | 0.039976 | 0.039858 | 0.039865 | 0.039774 | 0.039957 | 0.040541 | 0.04052 | 0.040388 | 0.04045 | 0.040237 | 0.040785 | 0.041315 | 0.0411 | 0.040722 | 0.040885 | 0.04107 | 0.040902 | 0.040997 | 0.041584 | 0.042044 | 0.041944 | 0.041831 | 0.041866 | 0.041731 | 0.042013 | 0.042204 | 0.042303 | 0.04261 | 0.043044 | 0.043217 | 0.043107 | 0.043325 | 0.043537 | 0.043412 | 0.043547 | 0.044079 | 0.044139 | 0.044049 | 0.044484 | 0.044728 | 0.044763 | 0.044473 | 0.044652 | 0.045057 | 0.045179 | 0.045472 | 0.045873 | 0.046167 | 0.046262 | 0.046281 | 0.046402 | 0.046534 | 0.04658 | 0.0467 | 0.046943 | 0.047147 | 0.047329 | 0.047493 | 0.047757 | 0.047673 | 0.047813 | 0.048232 | 0.048212 | 0.048272 | 0.048334 | 0.048363 | 0.048667 | 0.048773 | 0.048695 | 0.048834 | 0.049112 | 0.049346 | 0.049516 | 0.049414 | 0.049314 | 0.049654 | 0.050106 | 0.050264 | 0.050396 | 0.050632 | 0.050721 | 0.050608 | 0.050972 | 0.05139 | 0.051345 | 0.051507 | 0.051508 | 0.051483 | 0.051918 | 0.052028 | 0.051845 | 0.051976 | 0.052151 | 0.052341 | 0.052516 | 0.052816 | 0.053025 | 0.053 | 0.052922 | 0.053024 | 0.052998 | 0.05304 | 0.053369 | 0.053865 | 0.054024 | 0.054197 | 0.054236 | 0.054008 | 0.053742 | 0.053871 | 0.054286 | 0.054472 | 0.054608 | 0.05499 | 0.054988 | 0.054695 | 0.055027 | 0.055327 | 0.05534 | 0.055733 | 0.056216 | 0.05635 | 0.056509 | 0.05686 | 0.057065 | 0.057084 | 0.057245 | 0.057565 | 0.0581 | 0.058601 | 0.058781 | 0.059044 | 0.059202 | 0.059233 | 0.059755 | 0.060574 | 0.060985 | 0.061118 | 0.061387 | 0.061779 | 0.062073 | 0.062783 | 0.063645 | 0.06422 | 0.064738 | 0.065282 | 0.065927 | 0.066513 | 0.067085 | 0.067428 | 0.067916 | 0.06876 | 0.069602 | 0.070788 | 0.071858 | 0.072537 | 0.073539 | 0.07436 | 0.075469 | 0.076867 | 0.077902 | 0.078897 | 0.080174 | 0.081538 | 0.082456 | 0.083283 | 0.084334 | 0.085484 | 0.086421 | 0.087041 | 0.087424 | 0.08758 | 0.087898 | 0.088391 | 0.088714 | 0.089195 | 0.089572 | 0.089589 | 0.089504 | 0.089816 | 0.09016 | 0.089865 | 0.089383 | 0.089267 | 0.089369 | 0.088806 | 0.088261 | 0.087483 | 0.086504 | 0.085906 | 0.085042 | 0.083619 | 0.082155 | 0.080607 | 0.079485 | 0.078605 | 0.077488 | 0.076108 | 0.074838 | 0.073608 | 0.072643 | 0.072239 | 0.07195 | 0.070834 | 0.069831 | 0.069287 | 0.068771 | 0.067936 | 0.066753 | 0.065647 | 0.06444 | 0.063658 | 0.062607 | 0.061213 | 0.060425 | 0.05941 | 0.058564 | 0.058 | 0.057614 | 0.057518 | 0.057287 | 0.056928 | 0.056063 | 0.055418 | 0.054663 | 0.054426 | 0.054322 | 0.054172 | 0.054183 | 0.054109 | 0.053822 | 0.053874 | 0.054027 | 0.053806 | 0.053431 | 0.053799 | 0.054064 | 0.053952 | 0.054036 | 0.054133 | 0.054083 | 0.054211 | 0.05482 | 0.055302 | 0.055298 | 0.055653 | 0.055995 | 0.056027 | 0.056465 | 0.056976 | 0.057625 | 0.058323 | 0.058806 | 0.059042 | 0.059184 | 0.059455 | 0.059932 | 0.060583 | 0.060932 | 0.06106 | 0.061792 | 0.062582 | 0.062931 | 0.063206 | 0.063736 | 0.064396 | 0.064985 | 0.065527 | 0.066006 | 0.066205 | 0.066632 | 0.067183 | 0.067744 | 0.068205 | 0.068801 | 0.069291 | 0.069878 | 0.070924 | 0.071216 | 0.071837 | 0.072868 | 0.073641 | 0.074006 | 0.074412 | 0.075183 | 0.076238 | 0.077031 | 0.077363 | 0.078052 | 0.078656 | 0.079257 | 0.080061 | 0.08066 | 0.08125 | 0.082248 | 0.083294 | 0.083738 | 0.084454 | 0.085178 | 0.085642 | 0.086327 | 0.087059 | 0.087999 | 0.088569 | 0.089089 | 0.089736 | 0.090804 | 0.091785 | 0.0927 | 0.093563 | 0.09419 | 0.094465 | 0.095636 | 0.097268 | 0.098062 | 0.098431 | 0.098686 | 0.099443 | 0.100814 | 0.101965 | 0.102653 | 0.103328 | 0.104274 | 0.105268 | 0.105806 | 0.106309 | 0.10748 | 0.108634 | 0.109525 | 0.110535 | 0.111331 | 0.112182 | 0.113307 | 0.113973 | 0.114595 | 0.115623 | 0.116769 | 0.11777 | 0.118449 | 0.119278 | 0.120162 | 0.121182 | 0.122514 | 0.123174 | 0.124013 | 0.124902 | 0.1255 | 0.126648 | 0.1279 | 0.128936 | 0.129518 | 0.130277 | 0.131219 | 0.132316 | 0.133234 | 0.134179 | 0.135018 | 0.135551 | 0.136532 | 0.137328 | 0.138159 | 0.13935 | 0.140683 | 0.141542 | 0.142228 | 0.142947 | 0.144088 | 0.145375 | 0.146541 | 0.14722 | 0.148099 | 0.149084 | 0.15031 | 0.151003 | 0.151609 | 0.152086 | 0.15266 | 0.153033 | 0.153722 | 0.154514 | 0.15492 | 0.154906 | 0.155261 | 0.155749 | 0.156225 | 0.1561 | 0.155436 | 0.155298 | 0.155435 | 0.155895 | 0.156621 | 0.156934 | 0.157357 | 0.157098 | 0.15655 | 0.156281 | 0.156035 | 0.15618 | 0.156791 | 0.157327 | 0.157361 | 0.157329 | 0.15823 | 0.158584 | 0.158628 | 0.159239 | 0.15963 | 0.158855 | 0.158559 | 0.158345 | 0.158105 | 0.158231 | 0.158027 | 0.157501 | 0.156877 | 0.15584 | 0.154997 | 0.154264 | 0.153293 | 0.152717 | 0.152264 | 0.151504 | 0.150145 | 0.14942 | 0.148701 | 0.147883 | 0.147002 | 0.146316 | 0.145215 | 0.143956 | 0.14352 | 0.143086 | 0.142618 | 0.142339 | 0.140974 | 0.139598 | 0.138373 | 0.137821 | 0.137364 | 0.136305 | 0.135891 | 0.135552 | 0.134901 | 0.134086 | 0.133444 | 0.132645 | 0.131405 | 0.130582 | 0.129702 | 0.128665 | 0.127745 | 0.126799 | 0.126203 | 0.125233 | 0.124268 | 0.122969 | 0.121633 | 0.120716 | 0.119579 | 0.118448 | 0.117807 | 0.117061 | 0.115665 | 0.114905 | 0.113962 | 0.113038 | 0.111352 | 0.109331 | 0.1085 | 0.107377 | 0.106151 | 0.105424 | 0.104656 | 0.103862 | 0.102258 | 0.100946 | 0.099857 | 0.098338 | 0.09691 | 0.095559 | 0.094703 | 0.094037 | 0.092554 | 0.090539 | 0.089114 | 0.088533 | 0.087665 | 0.085885 | 0.084261 | 0.083229 | 0.081896 | 0.080551 | 0.079727 | 0.07894 | 0.077595 | 0.076699 | 0.075975 | 0.075162 | 0.074177 | 0.072953 | 0.071585 | 0.070505 | 0.069621 | 0.068568 | 0.067112 | 0.065967 | 0.065044 | 0.064218 | 0.062874 | 0.06192 | 0.060861 | 0.059366 | 0.057879 | 0.057211 | 0.057128 | 0.056465 | 0.05493 | 0.053632 | 0.052175 | 0.051375 | 0.050708 | 0.050041 | 0.049644 | 0.048492 | 0.047498 | 0.046911 | 0.045821 | 0.044721 | 0.044028 | 0.043273 | 0.042588 | 0.041536 | 0.039957 | 0.039395 | 0.039332 | 0.038449 | 0.03755 | 0.037539 | 0.037372 | 0.035947 | 0.034815 | 0.03368 | 0.032452 | 0.033238 | 0.032795 | 0.031803 | 0.032187 | 0.031415 | 0.030137 | 0.029999 | 0.030218 | 0.029715 | 0.028978 | 0.027307 | 0.026474 | 0.027193 | 0.027643 | 0.026587 | 0.025403 | 0.025003 | 0.025064 | 0.024749 | 0.023754 | 0.023355 | 0.023507 | 0.023498 | 0.022639 | 0.022139 | 0.022195 | 0.022197 | 0.021688 | 0.021697 | 0.021629 | 0.02097 | 0.019716 | 0.020355 | 0.020976 | 0.021001 | 0.02067 | 0.020147 | 0.019711 | 0.019949 | 0.020381 | 0.020128 | 0.019666 | 0.019898 | 0.019624 | 0.019421 | 0.019225 | 0.01964 | 0.019652 | 0.020301 | 0.02009 | 0.019581 | 0.019352 | 0.020219 | 0.019956 | 0.019229 | 0.019144 | 0.019334 | 0.019298 | 0.019935 | 0.0202 | 0.019739 | 0.019121 | 0.018598 | 0.019522 | 0.01977 | 0.018915 | 0.01938 | 0.019861 | 0.019475 | 0.019024 | 0.019755 | 0.02011 | 0.020339 | 0.020143 | 0.019629 | 0.019729 | 0.020588 | 0.020926 | 0.021252 | 0.020806 | 0.018887 | 0.019186 | 0.021007 | 0.02087 | 0.020125 | 0.021176 | 0.02094 | 0.019799 | 0.019924 | 0.020625 | 0.020795 | 0.020727 | 0.020613 | 0.020297 | 0.020215 | 0.02012 | 0.020147 | 0.020341 | 0.020421 | 0.020294 | 0.020266 | 0.020446 | 0.020594 | 0.021265 | 0.021647 | 0.021199 | 0.020994 | 0.020789 | 0.021353 | 0.02128 | 0.020119 | 0.020288 | 0.020561 | 0.020587 | 0.021263 | 0.021292 | 0.021135 | 0.020787 | 0.021543 | 0.022524 | 0.022888 | 0.022455 | 0.022196 | 0.02175 | 0.021322 | 0.021149 | 0.021786 | 0.02195 | 0.022182 | 0.02323 | 0.02288 | 0.021586 | 0.021513 | 0.022194 | 0.022318 | 0.022251 | 0.02093 | 0.019846 | 0.021412 | 0.021835 | 0.021589 | 0.02193 | 0.02198 | 0.021794 | 0.021301 | 0.020577 | 0.022104 | 0.022052 | 0.021549 | 0.021958 | 0.022173 | 0.022194 | 0.022208 | 0.022117 | 0.022491 | 0.022508 | 0.022146 | 0.022577 | 0.022624 | 0.022248 | 0.022557 | 0.022766 | 0.022842 | 0.022241 | 0.021929 | 0.022129 | 0.022035 | 0.022 | 0.022291 | 0.023171 | 0.02359 | 0.022891 | 0.022742 | 0.023313 | 0.023662 | 0.023276 | 0.023133 | 0.023377 | 0.022853 | 0.022424 | 0.022431 | 0.0233 | 0.023647 | 0.023054 | 0.022899 | 0.023353 | 0.023756 | 0.023249 | 0.023186 | 0.023395 | 0.023307 | 0.023394 | 0.02315 | 0.022923 | 0.022522 | 0.022678 | 0.02296 | 0.022872 | 0.022609 | 0.022683 | 0.023055 | 0.023577 | 0.023778 | 0.023893 | 0.0239 | 0.023448 | 0.023269 | 0.023582 | 0.023833 | 0.024335 | 0.024171 | 0.023675 | 0.023199 | 0.023177
0.493 | 12 | Mixture_3_Xyl | 0.18291 | 0.181739 | 0.180217 | 0.178105 | 0.173747 | 0.169617 | 0.162112 | 0.157196 | 0.158374 | 0.153953 | 0.157449 | 0.167 | 0.17057 | 0.166972 | 0.161798 | 0.164821 | 0.172982 | 0.176502 | 0.177459 | 0.176813 | 0.180548 | 0.183477 | 0.186865 | 0.189873 | 0.189898 | 0.191522 | 0.194379 | 0.195463 | 0.194049 | 0.191352 | 0.192223 | 0.192332 | 0.189577 | 0.186555 | 0.19237 | 0.211908 | 0.208262 | 0.189449 | 0.180701 | 0.175993 | 0.172467 | 0.170179 | 0.168667 | 0.166216 | 0.163168 | 0.1629 | 0.163366 | 0.16106 | 0.158385 | 0.156298 | 0.154479 | 0.153671 | 0.151785 | 0.148554 | 0.146257 | 0.145416 | 0.144625 | 0.142779 | 0.141573 | 0.140527 | 0.138814 | 0.136396 | 0.135046 | 0.132273 | 0.128639 | 0.125947 | 0.124075 | 0.122565 | 0.120546 | 0.119235 | 0.117769 | 0.11684 | 0.116311 | 0.115023 | 0.113595 | 0.113148 | 0.113714 | 0.114145 | 0.114175 | 0.115399 | 0.115742 | 0.11465 | 0.114135 | 0.113203 | 0.111235 | 0.110064 | 0.108326 | 0.105729 | 0.104411 | 0.102845 | 0.102534 | 0.102023 | 0.101208 | 0.100916 | 0.100501 | 0.100564 | 0.100728 | 0.101593 | 0.101711 | 0.101137 | 0.10114 | 0.101914 | 0.102603 | 0.103097 | 0.10353 | 0.102788 | 0.102824 | 0.10303 | 0.103942 | 0.104785 | 0.105349 | 0.105408 | 0.105036 | 0.10342 | 0.102184 | 0.101645 | 0.101184 | 0.100753 | 0.100529 | 0.099907 | 0.099874 | 0.100465 | 0.100984 | 0.101625 | 0.104178 | 0.106131 | 0.106167 | 0.106729 | 0.107387 | 0.107799 | 0.108637 | 0.109351 | 0.110826 | 0.112349 | 0.114431 | 0.116592 | 0.118577 | 0.12126 | 0.12442 | 0.127127 | 0.128574 | 0.13006 | 0.132524 | 0.135118 | 0.137059 | 0.140085 | 0.144338 | 0.147875 | 0.153007 | 0.160022 | 0.165935 | 0.170764 | 0.173675 | 0.174592 | 0.174235 | 0.170969 | 0.165815 | 0.160943 | 0.156296 | 0.152048 | 0.149055 | 0.147941 | 0.148559 | 0.149901 | 0.151206 | 0.152852 | 0.156566 | 0.159864 | 0.162444 | 0.165877 | 0.169694 | 0.173929 | 0.178273 | 0.181247 | 0.183497 | 0.186046 | 0.189065 | 0.192665 | 0.19596 | 0.199774 | 0.203858 | 0.20872 | 0.214052 | 0.219968 | 0.226252 | 0.232983 | 0.239727 | 0.245912 | 0.251716 | 0.257159 | 0.262908 | 0.268648 | 0.273391 | 0.278059 | 0.283544 | 0.288469 | 0.293898 | 0.299343 | 0.303134 | 0.304681 | 0.304384 | 0.303414 | 0.303146 | 0.302723 | 0.302838 | 0.303897 | 0.304981 | 0.306528 | 0.308684 | 0.310843 | 0.313178 | 0.316071 | 0.319505 | 0.323714 | 0.328421 | 0.331976 | 0.334813 | 0.337253 | 0.339651 | 0.341296 | 0.342551 | 0.343351 | 0.343493 | 0.342337 | 0.339697 | 0.335251 | 0.329685 | 0.32292 | 0.316137 | 0.310882 | 0.307731 | 0.305859 | 0.303906 | 0.301435 | 0.298038 | 0.294143 | 0.290095 | 0.285073 | 0.278908 | 0.270481 | 0.261573 | 0.25372 | 0.246638 | 0.239714 | 0.23394 | 0.228891 | 0.223573 | 0.217947 | 0.211576 | 0.205607 | 0.201573 | 0.1983 | 0.195851 | 0.194172 | 0.192487 | 0.190971 | 0.190203 | 0.189428 | 0.188256 | 0.187256 | 0.186946 | 0.186344 | 0.185321 | 0.183381 | 0.180596 | 0.176652 | 0.171414 | 0.163934 | 0.155787 | 0.148294 | 0.141812 | 0.135975 | 0.130012 | 0.123354 | 0.116663 | 0.110632 | 0.105849 | 0.102203 | 0.0995 | 0.09781 | 0.097687 | 0.09933 | 0.10181 | 0.104418 | 0.10768 | 0.111012 | 0.114199 | 0.117935 | 0.121067 | 0.12315 | 0.124297 | 0.123611 | 0.120317 | 0.114243 | 0.106056 | 0.096919 | 0.087809 | 0.079113 | 0.071261 | 0.064413 | 0.058738 | 0.054062 | 0.050534 | 0.04825 | 0.046926 | 0.046598 | 0.047289 | 0.048938 | 0.051149 | 0.053436 | 0.055738 | 0.057746 | 0.058817 | 0.059201 | 0.058701 | 0.057498 | 0.055581 | 0.053737 | 0.052604 | 0.052127 | 0.052505 | 0.053494 | 0.055083 | 0.057175 | 0.059621 | 0.062152 | 0.06516 | 0.068113 | 0.070746 | 0.073076 | 0.074595 | 0.075772 | 0.076887 | 0.077757 | 0.078223 | 0.077877 | 0.077656 | 0.077398 | 0.076805 | 0.076131 | 0.075648 | 0.075175 | 0.07461 | 0.073582 | 0.07252 | 0.071501 | 0.070697 | 0.070314 | 0.069893 | 0.069321 | 0.068804 | 0.068316 | 0.068336 | 0.068278 | 0.067499 | 0.066785 | 0.06701 | 0.067348 | 0.067445 | 0.068431 | 0.069895 | 0.071331 | 0.072932 | 0.075416 | 0.078267 | 0.080968 | 0.083853 | 0.08681 | 0.089261 | 0.091768 | 0.09347 | 0.093724 | 0.092989 | 0.090782 | 0.087943 | 0.085739 | 0.084255 | 0.08356 | 0.083572 | 0.083844 | 0.084522 | 0.085704 | 0.087282 | 0.088252 | 0.085559 | 0.081857 | 0.080101 | 0.079052 | 0.078505 | 0.078788 | 0.079835 | 0.08097 | 0.081461 | 0.082149 | 0.083954 | 0.085834 | 0.084983 | 0.083537 | 0.083758 | 0.083781 | 0.083307 | 0.082436 | 0.079684 | 0.076856 | 0.07393 | 0.070442 | 0.067257 | 0.065527 | 0.064144 | 0.060629 | 0.058753 | 0.059114 | 0.059768 | 0.059293 | 0.058342 | 0.05684 | 0.056616 | 0.057323 | 0.057357 | 0.057279 | 0.057846 | 0.05837 | 0.059198 | 0.062021 | 0.064456 | 0.063636 | 0.063581 | 0.064457 | 0.064482 | 0.064578 | 0.06421 | 0.063021 | 0.062402 | 0.061864 | 0.058798 | 0.055524 | 0.054129 | 0.053011 | 0.052383 | 0.051914 | 0.050991 | 0.050314 | 0.050406 | 0.050777 | 0.050159 | 0.04706 | 0.045145 | 0.043742 | 0.042288 | 0.04009 | 0.038215 | 0.036915 | 0.035692 | 0.033364 | 0.031359 | 0.028562 | 0.026516 | 0.024706 | 0.022449 | 0.021309 | 0.021616 | 0.022204 | 0.019301 | 0.016535 | 0.016085 | 0.015572 | 0.014938 | 0.014698 | 0.014186 | 0.013766 | 0.017503 | 0.020481 | 0.018432 | 0.016428 | 0.016234 | 0.016573 | 0.015187 | 0.014656 | 0.014246 | 0.014392 | 0.015174 | 0.014651 | 0.01354 | 0.01343 | 0.013073 | 0.012924 | 0.012112 | 0.011339 | 0.012755 | 0.014817 | 0.014952 | 0.013108 | 0.013627 | 0.013899 | 0.012635 | 0.01258 | 0.012162 | 0.011052 | 0.011638 | 0.012042 | 0.011877 | 0.01197 | 0.011682 | 0.011442 | 0.012081 | 0.011798 | 0.011032 | 0.012006 | 0.012467 | 0.012871 | 0.013122 | 0.012781 | 0.013102 | 0.013799 | 0.01403 | 0.014161 | 0.014434 | 0.014728 | 0.01502 | 0.015461 | 0.016005 | 0.016519 | 0.016978 | 0.017252 | 0.017327 | 0.017734 | 0.01774 | 0.016671 | 0.017942 | 0.019707 | 0.020298 | 0.020806 | 0.020751 | 0.020503 | 0.021226 | 0.021917 | 0.021623 | 0.020994 | 0.022296 | 0.022672 | 0.02287 | 0.022754 | 0.021927 | 0.02129 | 0.02146 | 0.020513 | 0.018298 | 0.019583 | 0.019741 | 0.019503 | 0.019152 | 0.017787 | 0.01724 | 0.017516 | 0.017089 | 0.015935 | 0.015495 | 0.014592 | 0.014328 | 0.014776 | 0.015874 | 0.015338 | 0.01347 | 0.012846 | 0.013526 | 0.012961 | 0.011702 | 0.010873 | 0.010562 | 0.012133 | 0.011697 | 0.012456 | 0.013246 | 0.013117 | 0.013364 | 0.013796 | 0.0141 | 0.015268 | 0.017228 | 0.01756 | 0.016984 | 0.016841 | 0.01717 | 0.016909 | 0.016028 | 0.016622 | 0.017744 | 0.017248 | 0.015533 | 0.014658 | 0.01379 | 0.012734 | 0.013011 | 0.013451 | 0.012449 | 0.012024 | 0.012123 | 0.010813 | 0.008507 | 0.007732 | 0.008014 | 0.007311 | 0.006711 | 0.006073 | 0.005287 | 0.005801 | 0.00644 | 0.005292 | 0.004167 | 0.004892 | 0.005148 | 0.005199 | 0.005639 | 0.005223 | 0.004768 | 0.004073 | 0.003933 | 0.004973 | 0.004944 | 0.004402 | 0.004642 | 0.0042 | 0.004132 | 0.005126 | 0.00451 | 0.003289 | 0.003154 | 0.003047 | 0.002931 | 0.002751 | 0.00283 | 0.002952 | 0.001996 | 0.001659 | 0.00216 | 0.002579 | 0.002008 | 0.001637 | 0.002075 | 0.001794 | 0.001302 | 0.000953 | 0.000366 | 0.000646 | 0.001696 | 0.00229 | 0.002278 | 0.001928 | 0.000976 | 0.000333 | -8.8e-05 | -0.000507 | 6.8e-05 | 0.000715 | 0.000364 | -0.000267 | -3.2e-05 | 0.000995 | 0.000838 | -0.000188 | -0.000579 | -0.000777 | -0.000939 | -0.000982 | -0.001197 | -0.001568 | -0.001915 | -0.001452 | -0.000905 | -0.001561 | -0.001828 | -0.000953 | -0.001178 | -0.002083 | -0.0024 | -0.002714 | -0.002492 | -0.002154 | -0.001998 | -0.002234 | -0.002626 | -0.002781 | -0.003239 | -0.003332 | -0.002704 | -0.002641 | -0.002357 | -0.003354 | -0.004 | -0.003994 | -0.003366 | -0.003539 | -0.004718 | -0.005274 | -0.004793 | -0.004266 | -0.003824 | -0.004216 | -0.004642 | -0.005621 | -0.00573 | -0.005627 | -0.006444 | -0.007333 | -0.007564 | -0.007716 | -0.008065 | -0.008317 | -0.007312 | -0.007083 | -0.007954 | -0.0087 | -0.009102 | -0.009379 | -0.009072 | -0.007684 | -0.006831 | -0.006564 | -0.006977 | -0.006877 | -0.006787 | -0.006853 | -0.006169 | -0.006868 | -0.00812 | -0.008322 | -0.008014 | -0.008046 | -0.008318 | -0.008728 | -0.008891 | -0.009286 | -0.00986 | -0.009712 | -0.008376 | -0.007227 | -0.008231 | -0.009581 | -0.010065 | -0.009339 | -0.008747 | -0.009273 | -0.009482 | -0.009072 | -0.009477 | -0.009831 | -0.009199 | -0.008389 | -0.008164 | -0.008355 | -0.008435 | -0.008686 | -0.008885 | -0.008165 | -0.00753 | -0.006949 | -0.007649 | -0.008322 | -0.007576 | -0.006553 | -0.005784 | -0.006508 | -0.00724 | -0.006999 | -0.006644 | -0.006951 | -0.007338 | -0.007257 | -0.007011 | -0.006266 | -0.005578 | -0.005879 | -0.006618 | -0.006658 | -0.006481 | -0.006733 | -0.007371 | -0.007041 | -0.006617 | -0.007196 | -0.007341 | -0.00711 | -0.007268 | -0.006918 | -0.006618 | -0.006861 | -0.007002 | -0.006513 | -0.006752 | -0.006915 | -0.007556 | -0.008601 | -0.008204 | -0.008138 | -0.009091 | -0.009712 | -0.010142 | -0.010408 | -0.011312 | -0.011776 | -0.011546 | -0.011721 | -0.012039 | -0.012583 | -0.012504 | -0.011949 | -0.013118 | -0.014367 | -0.014736 | -0.014322 | -0.01407 | -0.013569 | -0.013038 | -0.013111 | -0.014285 | -0.014263 | -0.01355 | -0.013042 | -0.013351 | -0.014026 | -0.013877 | -0.013417 | -0.013726 | -0.014002 | -0.013812 | -0.013535 | -0.013798 | -0.014024 | -0.013411 | -0.013504 | -0.013702 | -0.013353 | -0.01281 | -0.012293 | -0.012923 | -0.013828 | -0.014287 | -0.014162 | -0.013045 | -0.011888 | -0.012394 | -0.013072 | -0.012847 | -0.012385 | -0.012171 | -0.011906 | -0.012147 | -0.012313 | -0.011945 | -0.011705 | -0.011691 | -0.011835 | -0.01234 | -0.01197 | -0.011265 | -0.010806 | -0.010565 | -0.010344 | -0.010115 | -0.009768 | -0.010226 | -0.00999 | -0.009327 | -0.009628 | -0.009708 | -0.009326 | -0.008613 | -0.00875 | -0.008614 | -0.008431 | -0.008739 | -0.008661 | -0.008924 | -0.008792 | -0.007743 | -0.00663 | -0.004865 | -0.00307 | -0.001415 | 0.000446 | 0.002619 | 0.005038 | 0.006766 | 0.008126 | 0.011126 | 0.015669 | 0.019368 | 0.021867 | 0.023398 | 0.024729 | 0.027048 | 0.0314 | 0.03659 | 0.041044 | 0.043094 | 0.044373 | 0.046017 | 0.047323 | 0.047219 | 0.046083 | 0.0465 | 0.04768 | 0.050401 | 0.052349 | 0.051354 | 0.046884 | 0.03945 | 0.038764 | 0.045895 | 0.055304 | 0.063889 | 0.070984 | 0.074109 | 0.074642 | 0.072319 | 0.068539 | 0.062402 | 0.054555 | 0.046851 | 0.038799 | 0.031547 | 0.024764 | 0.017643 | 0.010239 | 0.003438 | -0.002233 | -0.006878 | -0.009459 | -0.010435 | -0.011115 | -0.011405 | -0.011409 | -0.011186 | -0.010994 | -0.01082 | -0.010557 | -0.010966 | -0.011279 | -0.011239 | -0.011311 | -0.011514 | -0.011644 | -0.011707 | -0.011635 | -0.011703 | -0.011809 | -0.011742 | -0.011921 | -0.012363 | -0.012422 | -0.012299 | -0.012328 | -0.01234 | -0.012051 | -0.012044 | -0.012135 | -0.012349 | -0.012337 | -0.012366 | -0.012684 | -0.012465 | -0.012176 | -0.012315 | -0.012616 | -0.012637 | -0.012445 | -0.012208 | -0.012256 | -0.012237 | -0.012232 | -0.012675 | -0.01299 | -0.013107 | -0.012969 | -0.012401 | -0.012289 | -0.012462 | -0.012862 | -0.013128 | -0.012791 | -0.012414 | -0.012499 | -0.012503 | -0.012588 | -0.012826 | -0.013386 | -0.013699 | -0.013164 | -0.012886 | -0.013161 | -0.012776 | -0.012681 | -0.013365 | -0.013345 | -0.012983 | -0.013186 | -0.013553 | -0.013716 | -0.013637 | -0.01376 | -0.013658 | -0.013517 | -0.01348 | -0.013367 | -0.013787 | -0.013689 | -0.013629 | -0.014158 | -0.014294 | -0.013997 | -0.01378 | -0.014073 | -0.014091 | -0.014042 | -0.014186 | -0.014417 | -0.014483 | -0.014223 | -0.014049 | -0.01395 | -0.013729 | -0.013679 | -0.013823 | -0.013835 | -0.013651 | -0.013931 | -0.014001 | -0.013745 | -0.013682 | -0.013911 | -0.013988 | -0.01387 | -0.013839 | -0.013478 | -0.013269 | -0.013094 | -0.013 | -0.013137 | -0.013191 | -0.01274 | -0.012655 | -0.012933 | -0.012703 | -0.012853 | -0.012687 | -0.012441 | -0.012096 | -0.012061 | -0.012148 | -0.012086 | -0.012202 | -0.011926 | -0.011547 | -0.011351 | -0.011251 | -0.011331 | -0.011304 | -0.011181 | -0.010742 | -0.010588 | -0.010572 | -0.010504 | -0.010434 | -0.010272 | -0.010159 | -0.009944 | -0.009702 | -0.00954 | -0.009568 | -0.009677 | -0.009571 | -0.009504 | -0.009263 | -0.008982 | -0.009062 | -0.009186 | -0.009214 | -0.009284 | -0.00928 | -0.008975 | -0.008912 | -0.008939 | -0.009128 | -0.009216 | -0.009157 | -0.008783 | -0.008763 | -0.008759 | -0.008723 | -0.008787 | -0.008944 | -0.008757 | -0.008534 | -0.008571 | -0.008769 | -0.008606 | -0.008719 | -0.00923 | -0.008943 | -0.008516 | -0.008443 | -0.008515 | -0.008301 | -0.008273 | -0.008517 | -0.00887 | -0.008825 | -0.00868 | -0.008701 | -0.008746 | -0.008828 | -0.008913 | -0.008739 | -0.008805 | -0.008739 | -0.008545 | -0.008495 | -0.008592 | -0.008373 | -0.008364 | -0.008476 | -0.008296 | -0.007852 | -0.007943 | -0.008401 | -0.008167 | -0.007587 | -0.007405 | -0.007657 | -0.007861 | -0.007819 | -0.007544 | -0.007339 | -0.007038 | -0.006952 | -0.006861 | -0.006814 | -0.006697 | -0.00647 | -0.006274 | -0.00616 | -0.005918 | -0.005662 | -0.005374 | -0.004948 | -0.004669 | -0.004211 | -0.004092 | -0.003959 | -0.003636 | -0.003387 | -0.002959 | -0.00253 | -0.0023 | -0.001699 | -0.0011 | -0.000253 | 9.4e-05 | 0.000604 | 0.001566 | 0.002395 | 0.003089 | 0.003765 | 0.004661 | 0.005973 | 0.007087 | 0.007873 | 0.00889 | 0.009876 | 0.010483 | 0.011517 | 0.012915 | 0.013563 | 0.014129 | 0.014992 | 0.015389 | 0.016001 | 0.016695 | 0.016915 | 0.017079 | 0.017195 | 0.0176 | 0.017419 | 0.01721 | 0.017584 | 0.017754 | 0.017834 | 0.018327 | 0.018471 | 0.017379 | 0.016499 | 0.016192 | 0.016129 | 0.016005 | 0.015481 | 0.01454 | 0.013339 | 0.012159 | 0.010936 | 0.009654 | 0.008352 | 0.006897 | 0.005978 | 0.005235 | 0.003974 | 0.002679 | 0.002157 | 0.001231 | 0.00022 | -0.000824 | -0.001396 | -0.001971 | -0.002964 | -0.004121 | -0.004877 | -0.005414 | -0.006252 | -0.007527 | -0.008831 | -0.010136 | -0.011304 | -0.011991 | -0.012673 | -0.01381 | -0.014645 | -0.014937 | -0.015027 | -0.015207 | -0.015314 | -0.015536 | -0.016095 | -0.016889 | -0.017405 | -0.017797 | -0.018111 | -0.018521 | -0.019006 | -0.019485 | -0.019647 | -0.01967 | -0.019875 | -0.020688 | -0.020998 | -0.020825 | -0.020759 | -0.020512 | -0.020453 | -0.020743 | -0.020795 | -0.020736 | -0.02059 | -0.020547 | -0.020907 | -0.021234 | -0.021057 | -0.020417 | -0.019979 | -0.019894 | -0.019706 | -0.019705 | -0.019045 | -0.018742 | -0.018943 | -0.018834 | -0.018626 | -0.018443 | -0.018131 | -0.017939 | -0.0174 | -0.017196 | -0.016779 | -0.016401 | -0.016031 | -0.01583 | -0.015813 | -0.015301 | -0.014583 | -0.014347 | -0.013861 | -0.013287 | -0.013261 | -0.013113 | -0.012886 | -0.012609 | -0.012057 | -0.011143 | -0.010411 | -0.01002 | -0.009941 | -0.00982 | -0.009253 | -0.008413 | -0.007664 | -0.006987 | -0.00678 | -0.0067 | -0.005906 | -0.004945 | -0.00458 | -0.004276 | -0.004002 | -0.0033 | -0.002358 | -0.002118 | -0.001634 | -0.001231 | -0.000799 | -0.000189 | 0.000248 | 0.0011 | 0.002383 | 0.002548 | 0.002369 | 0.003054 | 0.003903 | 0.00455 | 0.004855 | 0.00541 | 0.006133 | 0.007012 | 0.007664 | 0.007971 | 0.008511 | 0.00929 | 0.00994 | 0.010233 | 0.010664 | 0.011501 | 0.012633 | 0.013023 | 0.013593 | 0.014346 | 0.014734 | 0.015275 | 0.016524 | 0.016672 | 0.016798 | 0.017937 | 0.018991 | 0.020043 | 0.020579 | 0.020872 | 0.02169 | 0.022534 | 0.023096 | 0.023226 | 0.02423 | 0.025371 | 0.025978 | 0.026491 | 0.027229 | 0.027531 | 0.02764 | 0.028156 | 0.029191 | 0.030101 | 0.031024 | 0.031437 | 0.032226 | 0.032634 | 0.033096 | 0.033709 | 0.034461 | 0.035587 | 0.036276 | 0.036399 | 0.03688 | 0.03733 | 0.038191 | 0.039407 | 0.040587 | 0.040554 | 0.040563 | 0.041271 | 0.042348 | 0.043256 | 0.043415 | 0.043512 | 0.044255 | 0.045325 | 0.046634 | 0.047333 | 0.04734 | 0.04719 | 0.047373 | 0.048194 | 0.048186 | 0.047662 | 0.048021 | 0.048381 | 0.048302 | 0.048954 | 0.048864 | 0.048506 | 0.04831 | 0.048034 | 0.048072 | 0.048932 | 0.04928 | 0.049097 | 0.048908 | 0.048701 | 0.048412 | 0.048332 | 0.047786 | 0.047622 | 0.048197 | 0.047855 | 0.047223 | 0.047725 | 0.048284 | 0.047446 | 0.047333 | 0.047701 | 0.047776 | 0.048409 | 0.04898 | 0.048306 | 0.047516 | 0.04688 | 0.04665 | 0.046111 | 0.045111 | 0.043761 | 0.04299 | 0.041841 | 0.041026 | 0.040321 | 0.039544 | 0.038898 | 0.03798 | 0.036625 | 0.035876 | 0.035338 | 0.034551 | 0.033312 | 0.032658 | 0.032222 | 0.031809 | 0.030836 | 0.029239 | 0.027845 | 0.027002 | 0.026277 | 0.02613 | 0.025397 | 0.024955 | 0.0242 | 0.023803 | 0.023417 | 0.022332 | 0.021333 | 0.020671 | 0.019522 | 0.018281 | 0.017385 | 0.016774 | 0.015492 | 0.014923 | 0.014674 | 0.014053 | 0.012013 | 0.010231 | 0.009181 | 0.008443 | 0.007245 | 0.005838 | 0.004623 | 0.004262 | 0.003318 | 0.002557 | 0.001923 | 0.000906 | -0.000309 | -0.00121 | -0.002657 | -0.003541 | -0.005003 | -0.006722 | -0.007888 | -0.008902 | -0.010227 | -0.011354 | -0.012546 | -0.013958 | -0.015673 | -0.016714 | -0.017782 | -0.018738 | -0.020372 | -0.021331 | -0.021534 | -0.022465 | -0.024285 | -0.025303 | -0.026791 | -0.02894 | -0.029869 | -0.030145 | -0.031605 | -0.033636 | -0.034707 | -0.035245 | -0.036199 | -0.036399 | -0.037118 | -0.038596 | -0.040119 | -0.0402 | -0.041267 | -0.043639 | -0.045938 | -0.046744 | -0.047397 | -0.048272 | -0.048389 | -0.04848 | -0.050631 | -0.051496 | -0.05259 | -0.054914 | -0.056397 | -0.056542 | -0.057809 | -0.059933 | -0.060933 | -0.060116 | -0.059018 | -0.059891 | -0.062802 | -0.064438 | -0.065035 | -0.066211 | -0.067827 | -0.069321 | -0.069655 | -0.069334 | -0.068635 | -0.065259 | -0.065991 | -0.070786 | -0.073721 | -0.075494 | -0.077454 | -0.077511 | -0.076993 | -0.077787 | -0.079313 | -0.077428 | -0.073981 | -0.076373 | -0.079419 | -0.079199 | -0.079162 | -0.081256 | -0.083225 | -0.083848 | -0.084929 | -0.086022 | -0.084678 | -0.084307 | -0.086872 | -0.086608 | -0.0865 | -0.08784 | -0.087653 | -0.087754 | -0.088989 | -0.089924 | -0.090706 | -0.087875 | -0.08608 | -0.089155 | -0.090408 | -0.09266 | -0.0948 | -0.096008 | -0.096371 | -0.096973 | -0.097761 | -0.094523 | -0.090005 | -0.091623 | -0.096091 | -0.096228 | -0.096168 | -0.09877 | -0.099979 | -0.100355 | -0.102249 | -0.103605 | -0.101098 | -0.097518 | -0.100347 | -0.100216 | -0.0969 | -0.098404 | -0.099286 | -0.099714 | -0.100498 | -0.101934 | -0.10119 | -0.097732 | -0.097123 | -0.09878 | -0.099 | -0.099547 | -0.100444 | -0.100137 | -0.100086 | -0.10024 | -0.100753 | -0.100648 | -0.099546 | -0.100137 | -0.101884 | -0.102449 | -0.101443 | -0.099931 | -0.098731 | -0.098143 | -0.097924 | -0.099962 | -0.102126 | -0.102292 | -0.099483 | -0.095425 | -0.098917 | -0.102908 | -0.105823 | -0.102967 | -0.103139 | -0.106919 | -0.106589 | -0.102334 | -0.103202 | -0.106553 | -0.106448 | -0.10511 | -0.106751 | -0.107567 | -0.106249 | -0.106744 | -0.107704 | -0.106612 | -0.10699 | -0.107974 | -0.108791 | -0.107837 | -0.10718 | -0.107808 | -0.10692 | -0.107185 | -0.108449 | -0.109374 | -0.110162 | -0.110325 | -0.109298 | -0.11023 | -0.110536 | -0.107462 | -0.109344 | -0.110363 | -0.109501 | -0.110273 | -0.111576 | -0.112624 | -0.111479 | -0.109829 | -0.110608 | -0.107885 | -0.108094 | -0.110217 | -0.110844 | -0.11207 | -0.112348 | -0.111885 | -0.112791 | -0.112029 | -0.10937 | -0.108763 | -0.110247 | -0.110451 | -0.11174 | -0.112874 | -0.114492 | -0.114108 | -0.10705 | -0.106853 | -0.110244 | -0.113308 | -0.114162 | -0.111893 | -0.110607 | -0.112629 | -0.110541 | -0.109556 | -0.11091 | -0.111376 | -0.114218 | -0.11339 | -0.110308 | -0.11208 | -0.111408 | -0.110732 | -0.114676 | -0.11463 | -0.1136 | -0.114774 | -0.115352 | -0.113347 | -0.111471 | -0.110568 | -0.109854 | -0.111652 | -0.11437 | -0.115169 | -0.115665 | -0.116363 | -0.115326 | -0.113646 | -0.114237 | -0.115505 | -0.115531 | -0.114337 | -0.116258 | -0.1174 | -0.115989 | -0.114628 | -0.115979 | -0.116734 | -0.117458 | -0.117663 | -0.116322 | -0.116118 | -0.116446 | -0.11516 | -0.115784 | -0.117774 | -0.119024 | -0.118786 | -0.118633 | -0.118917 | -0.119353 | -0.119518 | -0.119781 | -0.119362 | -0.119124 | -0.119329 | -0.120077 | -0.119794 | -0.120143 | -0.121151 | -0.121513 | -0.120938 | -0.120623 | -0.121386 | -0.1219 | -0.120998 | -0.120528 | -0.121057 | -0.122162 | -0.122583 | -0.122755
0.493 | 12 | Mixture_3_Xyl | 0.148158 | 0.149252 | 0.153712 | 0.150596 | 0.140346 | 0.132261 | 0.130631 | 0.128134 | 0.126092 | 0.128666 | 0.13157 | 0.129279 | 0.127087 | 0.124837 | 0.127239 | 0.130928 | 0.135506 | 0.140742 | 0.141099 | 0.139177 | 0.142773 | 0.142916 | 0.142587 | 0.143241 | 0.14596 | 0.149669 | 0.150767 | 0.15045 | 0.149668 | 0.150017 | 0.15031 | 0.151114 | 0.150516 | 0.147438 | 0.149516 | 0.165964 | 0.16465 | 0.148173 | 0.141889 | 0.137777 | 0.133965 | 0.132076 | 0.129843 | 0.126876 | 0.125361 | 0.125377 | 0.126102 | 0.124179 | 0.121963 | 0.121054 | 0.119781 | 0.118591 | 0.116502 | 0.114081 | 0.113255 | 0.112614 | 0.110845 | 0.108979 | 0.107232 | 0.106893 | 0.105867 | 0.10454 | 0.104231 | 0.101031 | 0.097622 | 0.095799 | 0.095085 | 0.09441 | 0.092824 | 0.090886 | 0.089728 | 0.089686 | 0.089651 | 0.089211 | 0.088095 | 0.087604 | 0.087611 | 0.087752 | 0.087394 | 0.08782 | 0.087968 | 0.08743 | 0.086782 | 0.085945 | 0.085079 | 0.084188 | 0.083592 | 0.082238 | 0.081244 | 0.080208 | 0.080164 | 0.079624 | 0.078224 | 0.077866 | 0.07805 | 0.078523 | 0.078447 | 0.07851 | 0.078596 | 0.078671 | 0.078893 | 0.079457 | 0.079288 | 0.079046 | 0.080966 | 0.08154 | 0.081926 | 0.08168 | 0.081201 | 0.081523 | 0.082142 | 0.081642 | 0.080839 | 0.080362 | 0.079464 | 0.079408 | 0.08016 | 0.079867 | 0.07965 | 0.07948 | 0.079675 | 0.080726 | 0.080711 | 0.080764 | 0.081299 | 0.082587 | 0.083352 | 0.083688 | 0.084239 | 0.084286 | 0.08568 | 0.086707 | 0.087215 | 0.088313 | 0.089482 | 0.091315 | 0.093844 | 0.095933 | 0.097529 | 0.099103 | 0.100145 | 0.101439 | 0.103271 | 0.104796 | 0.106488 | 0.109524 | 0.112564 | 0.115697 | 0.119595 | 0.123627 | 0.126903 | 0.130239 | 0.132422 | 0.133001 | 0.132446 | 0.129526 | 0.126461 | 0.123506 | 0.120196 | 0.116916 | 0.115065 | 0.114582 | 0.115065 | 0.116036 | 0.116336 | 0.117577 | 0.12093 | 0.124107 | 0.126428 | 0.128805 | 0.131682 | 0.134095 | 0.136359 | 0.138565 | 0.140433 | 0.142767 | 0.145333 | 0.147624 | 0.149581 | 0.152018 | 0.155661 | 0.15922 | 0.162265 | 0.166514 | 0.171316 | 0.175626 | 0.180189 | 0.18498 | 0.189029 | 0.192625 | 0.196756 | 0.200722 | 0.204371 | 0.20811 | 0.21176 | 0.215419 | 0.219609 | 0.223648 | 0.225904 | 0.226811 | 0.226457 | 0.225387 | 0.225184 | 0.225149 | 0.225187 | 0.225783 | 0.226291 | 0.227278 | 0.228918 | 0.230122 | 0.23174 | 0.233748 | 0.236344 | 0.239256 | 0.242385 | 0.245074 | 0.246846 | 0.248345 | 0.249668 | 0.25072 | 0.251767 | 0.252907 | 0.254066 | 0.253377 | 0.251414 | 0.248296 | 0.243633 | 0.238362 | 0.233704 | 0.230137 | 0.227779 | 0.226815 | 0.226068 | 0.224491 | 0.222643 | 0.220049 | 0.21762 | 0.21462 | 0.209694 | 0.203322 | 0.196834 | 0.19034 | 0.184407 | 0.178802 | 0.174525 | 0.170561 | 0.16648 | 0.162475 | 0.15797 | 0.153564 | 0.150282 | 0.147729 | 0.145812 | 0.144106 | 0.142564 | 0.14162 | 0.141508 | 0.140694 | 0.139815 | 0.139651 | 0.139621 | 0.139058 | 0.138073 | 0.136301 | 0.134035 | 0.131357 | 0.127534 | 0.122008 | 0.1157 | 0.110027 | 0.105004 | 0.100203 | 0.095372 | 0.090732 | 0.085966 | 0.081285 | 0.077793 | 0.074867 | 0.072704 | 0.071699 | 0.07188 | 0.073238 | 0.075268 | 0.077082 | 0.079316 | 0.081892 | 0.084672 | 0.087215 | 0.08936 | 0.091108 | 0.092002 | 0.09158 | 0.089045 | 0.084385 | 0.078261 | 0.071368 | 0.064584 | 0.058214 | 0.05227 | 0.04713 | 0.043078 | 0.03953 | 0.037017 | 0.035491 | 0.034547 | 0.034345 | 0.034935 | 0.036215 | 0.037936 | 0.039951 | 0.041726 | 0.043014 | 0.043676 | 0.043809 | 0.043428 | 0.042623 | 0.041189 | 0.039715 | 0.038984 | 0.038828 | 0.039191 | 0.039883 | 0.040969 | 0.042637 | 0.044644 | 0.046458 | 0.048469 | 0.050471 | 0.052313 | 0.053968 | 0.054802 | 0.055363 | 0.056196 | 0.056879 | 0.057214 | 0.057016 | 0.056745 | 0.056582 | 0.056159 | 0.055702 | 0.055272 | 0.054885 | 0.054729 | 0.054003 | 0.053108 | 0.052507 | 0.052358 | 0.052178 | 0.051827 | 0.051279 | 0.050879 | 0.050526 | 0.05052 | 0.050537 | 0.050003 | 0.049544 | 0.049849 | 0.050269 | 0.050414 | 0.051002 | 0.051958 | 0.052984 | 0.054263 | 0.055983 | 0.05776 | 0.059866 | 0.061961 | 0.06415 | 0.066023 | 0.067897 | 0.069271 | 0.06942 | 0.068928 | 0.067179 | 0.064735 | 0.062867 | 0.061667 | 0.061072 | 0.061208 | 0.061649 | 0.062088 | 0.062838 | 0.064246 | 0.06525 | 0.063406 | 0.060044 | 0.058319 | 0.057648 | 0.057319 | 0.05732 | 0.057976 | 0.059051 | 0.059651 | 0.060151 | 0.061503 | 0.062921 | 0.062229 | 0.060713 | 0.060915 | 0.061073 | 0.060789 | 0.060191 | 0.057901 | 0.055792 | 0.053752 | 0.050956 | 0.048472 | 0.047062 | 0.046199 | 0.043811 | 0.042557 | 0.043095 | 0.044065 | 0.043737 | 0.042664 | 0.041525 | 0.041363 | 0.042111 | 0.04222 | 0.042122 | 0.042553 | 0.042574 | 0.043049 | 0.045391 | 0.047234 | 0.046584 | 0.046075 | 0.046856 | 0.047048 | 0.046797 | 0.0463 | 0.045292 | 0.044913 | 0.04452 | 0.042468 | 0.039844 | 0.038758 | 0.037977 | 0.037533 | 0.037344 | 0.036728 | 0.036077 | 0.036164 | 0.036387 | 0.036104 | 0.034087 | 0.032278 | 0.03067 | 0.029493 | 0.028286 | 0.026926 | 0.026042 | 0.025516 | 0.024223 | 0.02287 | 0.020791 | 0.019019 | 0.017674 | 0.016075 | 0.0153 | 0.015514 | 0.016406 | 0.014386 | 0.012011 | 0.011431 | 0.011018 | 0.010985 | 0.011198 | 0.010329 | 0.009346 | 0.013233 | 0.016819 | 0.014532 | 0.012523 | 0.012195 | 0.012519 | 0.011422 | 0.011014 | 0.010912 | 0.010944 | 0.011675 | 0.011502 | 0.01049 | 0.010189 | 0.009867 | 0.009884 | 0.008619 | 0.006763 | 0.008131 | 0.011457 | 0.012172 | 0.010432 | 0.010561 | 0.010737 | 0.00963 | 0.009685 | 0.008762 | 0.007104 | 0.008662 | 0.00915 | 0.009009 | 0.008912 | 0.008465 | 0.008419 | 0.00895 | 0.008512 | 0.007752 | 0.008783 | 0.009012 | 0.009413 | 0.009886 | 0.009855 | 0.009996 | 0.010193 | 0.010423 | 0.010603 | 0.010802 | 0.010956 | 0.011093 | 0.011432 | 0.011751 | 0.012115 | 0.012175 | 0.012066 | 0.012151 | 0.012545 | 0.012201 | 0.011144 | 0.012504 | 0.013866 | 0.01398 | 0.014438 | 0.014323 | 0.013818 | 0.014299 | 0.014437 | 0.01392 | 0.014069 | 0.015456 | 0.0154 | 0.015263 | 0.01504 | 0.01434 | 0.014045 | 0.014285 | 0.012961 | 0.011742 | 0.013445 | 0.013373 | 0.013222 | 0.012906 | 0.011744 | 0.011616 | 0.011785 | 0.01148 | 0.010994 | 0.010773 | 0.009747 | 0.009699 | 0.01008 | 0.011026 | 0.01014 | 0.008415 | 0.008754 | 0.009313 | 0.00916 | 0.008221 | 0.007156 | 0.006424 | 0.007922 | 0.007877 | 0.009368 | 0.009557 | 0.009053 | 0.009491 | 0.009746 | 0.009821 | 0.010647 | 0.012006 | 0.012056 | 0.01186 | 0.011734 | 0.011893 | 0.011666 | 0.010727 | 0.011015 | 0.011977 | 0.011589 | 0.010502 | 0.01013 | 0.009297 | 0.00877 | 0.009193 | 0.009797 | 0.008813 | 0.008182 | 0.008947 | 0.008208 | 0.006078 | 0.005276 | 0.00591 | 0.005585 | 0.004673 | 0.003944 | 0.003343 | 0.003844 | 0.004438 | 0.003048 | 0.002403 | 0.003347 | 0.003642 | 0.003613 | 0.003978 | 0.003981 | 0.003464 | 0.002845 | 0.00247 | 0.00305 | 0.00327 | 0.002942 | 0.003256 | 0.002844 | 0.002936 | 0.004068 | 0.003325 | 0.00223 | 0.002013 | 0.00176 | 0.002077 | 0.001745 | 0.001203 | 0.001313 | 0.000999 | 0.001083 | 0.001166 | 0.001208 | 0.000869 | 0.000496 | 0.000918 | 0.000648 | 0.000159 | 0.000158 | -0.000327 | -0.000556 | 0.000106 | 0.000939 | 0.001279 | 0.001168 | 0.000187 | -0.000755 | -0.000756 | -0.001119 | -0.001178 | -0.000657 | -0.000677 | -0.001105 | -0.00095 | -0.000274 | -0.000111 | -0.000934 | -0.001417 | -0.001816 | -0.002038 | -0.001911 | -0.002307 | -0.002772 | -0.002792 | -0.002432 | -0.002112 | -0.002799 | -0.003131 | -0.00213 | -0.001946 | -0.00293 | -0.003563 | -0.003679 | -0.003232 | -0.003472 | -0.003632 | -0.00348 | -0.003442 | -0.003502 | -0.004118 | -0.004236 | -0.003831 | -0.003669 | -0.00367 | -0.004592 | -0.005096 | -0.005323 | -0.005148 | -0.00547 | -0.006161 | -0.006408 | -0.006042 | -0.005552 | -0.00489 | -0.005471 | -0.005904 | -0.006544 | -0.006368 | -0.006387 | -0.006929 | -0.007712 | -0.008681 | -0.008792 | -0.008715 | -0.009115 | -0.008684 | -0.008732 | -0.009604 | -0.009459 | -0.009949 | -0.009729 | -0.008888 | -0.008729 | -0.008289 | -0.008256 | -0.008859 | -0.008286 | -0.007556 | -0.008047 | -0.008145 | -0.008112 | -0.008582 | -0.008938 | -0.009088 | -0.009262 | -0.009638 | -0.009944 | -0.009811 | -0.009472 | -0.009723 | -0.010454 | -0.010079 | -0.008697 | -0.009257 | -0.009653 | -0.009981 | -0.010944 | -0.011293 | -0.010618 | -0.010281 | -0.010372 | -0.011309 | -0.011307 | -0.010192 | -0.009255 | -0.009519 | -0.010183 | -0.01058 | -0.010764 | -0.010227 | -0.009284 | -0.009272 | -0.008777 | -0.008983 | -0.009478 | -0.0087 | -0.008081 | -0.007955 | -0.008939 | -0.009641 | -0.009149 | -0.008727 | -0.009164 | -0.00916 | -0.008419 | -0.008245 | -0.008159 | -0.007833 | -0.007994 | -0.008768 | -0.008535 | -0.008026 | -0.008462 | -0.008831 | -0.008511 | -0.008425 | -0.008593 | -0.008833 | -0.008668 | -0.008928 | -0.009213 | -0.009005 | -0.009114 | -0.009281 | -0.008887 | -0.00881 | -0.008732 | -0.009359 | -0.01 | -0.009934 | -0.010025 | -0.010126 | -0.010558 | -0.011226 | -0.011895 | -0.012353 | -0.012656 | -0.013082 | -0.013539 | -0.013583 | -0.013763 | -0.013577 | -0.013633 | -0.014187 | -0.01492 | -0.015559 | -0.015888 | -0.015689 | -0.01504 | -0.01441 | -0.014603 | -0.015224 | -0.014999 | -0.014848 | -0.014622 | -0.014883 | -0.015387 | -0.015186 | -0.015015 | -0.015252 | -0.01578 | -0.015792 | -0.015011 | -0.014899 | -0.014912 | -0.014723 | -0.014931 | -0.014897 | -0.015003 | -0.014954 | -0.01469 | -0.014756 | -0.015469 | -0.015435 | -0.014775 | -0.014255 | -0.013836 | -0.014172 | -0.014789 | -0.014173 | -0.013654 | -0.014103 | -0.014714 | -0.014745 | -0.014351 | -0.013958 | -0.01372 | -0.013364 | -0.013341 | -0.014038 | -0.014075 | -0.013439 | -0.012616 | -0.012557 | -0.012406 | -0.01226 | -0.012382 | -0.012643 | -0.012071 | -0.01133 | -0.011223 | -0.011149 | -0.011053 | -0.010641 | -0.011261 | -0.011445 | -0.010739 | -0.011138 | -0.011303 | -0.011387 | -0.011439 | -0.010276 | -0.008989 | -0.00695 | -0.00503 | -0.00377 | -0.002226 | -0.000131 | 0.002484 | 0.004411 | 0.006125 | 0.008784 | 0.012932 | 0.016791 | 0.019244 | 0.020764 | 0.021894 | 0.023735 | 0.028026 | 0.033788 | 0.038551 | 0.04055 | 0.04089 | 0.042363 | 0.044243 | 0.044758 | 0.043581 | 0.044183 | 0.045391 | 0.047585 | 0.050572 | 0.050124 | 0.044444 | 0.036064 | 0.034754 | 0.042032 | 0.05258 | 0.062042 | 0.068583 | 0.071658 | 0.071686 | 0.068538 | 0.064865 | 0.058735 | 0.051667 | 0.044153 | 0.036341 | 0.028407 | 0.021829 | 0.015177 | 0.007842 | 0.000952 | -0.005088 | -0.009748 | -0.012068 | -0.013323 | -0.014129 | -0.014216 | -0.013829 | -0.014047 | -0.014196 | -0.013972 | -0.013883 | -0.014313 | -0.01462 | -0.014524 | -0.014395 | -0.014739 | -0.014891 | -0.014576 | -0.014888 | -0.015359 | -0.015463 | -0.015291 | -0.015397 | -0.015638 | -0.015655 | -0.015851 | -0.015993 | -0.015808 | -0.015488 | -0.015528 | -0.015808 | -0.015964 | -0.015495 | -0.015332 | -0.015745 | -0.01583 | -0.015643 | -0.015525 | -0.015801 | -0.015781 | -0.015915 | -0.015995 | -0.015703 | -0.015687 | -0.015967 | -0.016469 | -0.016448 | -0.016291 | -0.015841 | -0.015903 | -0.016394 | -0.016241 | -0.016541 | -0.016807 | -0.016575 | -0.016107 | -0.016353 | -0.016599 | -0.016738 | -0.01723 | -0.017568 | -0.017784 | -0.017105 | -0.017138 | -0.017273 | -0.016996 | -0.017025 | -0.01733 | -0.017105 | -0.016862 | -0.017205 | -0.017534 | -0.017938 | -0.017955 | -0.01794 | -0.017917 | -0.017904 | -0.017946 | -0.017786 | -0.018302 | -0.018079 | -0.01806 | -0.018653 | -0.018593 | -0.018238 | -0.018 | -0.018139 | -0.018556 | -0.018664 | -0.018404 | -0.018095 | -0.018263 | -0.018449 | -0.018601 | -0.018405 | -0.01845 | -0.018705 | -0.018921 | -0.01864 | -0.018284 | -0.018407 | -0.018798 | -0.019004 | -0.018675 | -0.018677 | -0.018659 | -0.018521 | -0.018587 | -0.018704 | -0.018726 | -0.018613 | -0.01819 | -0.017914 | -0.018144 | -0.018242 | -0.018372 | -0.01843 | -0.01806 | -0.017855 | -0.017706 | -0.017763 | -0.017723 | -0.017679 | -0.017809 | -0.017866 | -0.018009 | -0.017831 | -0.017347 | -0.017088 | -0.017264 | -0.017549 | -0.017269 | -0.016929 | -0.016847 | -0.016953 | -0.016708 | -0.01669 | -0.016782 | -0.016738 | -0.016746 | -0.016506 | -0.016253 | -0.016181 | -0.016424 | -0.016438 | -0.016114 | -0.015961 | -0.01591 | -0.015944 | -0.015998 | -0.015942 | -0.015927 | -0.015995 | -0.016209 | -0.016141 | -0.016131 | -0.016371 | -0.016491 | -0.016186 | -0.016075 | -0.016079 | -0.016177 | -0.016292 | -0.01624 | -0.0162 | -0.016282 | -0.016028 | -0.015793 | -0.016094 | -0.016523 | -0.01632 | -0.016203 | -0.016711 | -0.016653 | -0.016256 | -0.016321 | -0.016373 | -0.016263 | -0.016247 | -0.016382 | -0.016724 | -0.016802 | -0.016679 | -0.016668 | -0.016865 | -0.017075 | -0.017116 | -0.01698 | -0.016927 | -0.016948 | -0.016936 | -0.016954 | -0.016997 | -0.017127 | -0.017315 | -0.017305 | -0.017186 | -0.017079 | -0.017072 | -0.016939 | -0.01695 | -0.016999 | -0.016759 | -0.016743 | -0.017006 | -0.017069 | -0.016905 | -0.016461 | -0.016066 | -0.016372 | -0.016664 | -0.016571 | -0.016616 | -0.016456 | -0.016177 | -0.016126 | -0.016011 | -0.015783 | -0.015598 | -0.015103 | -0.014766 | -0.014623 | -0.014547 | -0.014504 | -0.014568 | -0.014683 | -0.014532 | -0.01412 | -0.01382 | -0.013449 | -0.012984 | -0.012741 | -0.012655 | -0.012205 | -0.011696 | -0.011363 | -0.011016 | -0.010683 | -0.009652 | -0.00848 | -0.007996 | -0.007847 | -0.007362 | -0.006482 | -0.006097 | -0.005656 | -0.004473 | -0.003829 | -0.003727 | -0.003256 | -0.003074 | -0.002722 | -0.00221 | -0.001956 | -0.001748 | -0.001796 | -0.00188 | -0.002064 | -0.002151 | -0.00191 | -0.001937 | -0.002028 | -0.001843 | -0.00187 | -0.002401 | -0.003189 | -0.003439 | -0.003066 | -0.003188 | -0.003498 | -0.004141 | -0.005172 | -0.006379 | -0.007519 | -0.008364 | -0.009267 | -0.0101 | -0.010677 | -0.011698 | -0.012882 | -0.01345 | -0.013439 | -0.013817 | -0.014583 | -0.015499 | -0.015813 | -0.016297 | -0.017267 | -0.017965 | -0.018142 | -0.018429 | -0.019078 | -0.020092 | -0.021302 | -0.022262 | -0.022457 | -0.022594 | -0.02308 | -0.023967 | -0.024532 | -0.025008 | -0.024925 | -0.025053 | -0.025086 | -0.025195 | -0.025678 | -0.026441 | -0.026874 | -0.027141 | -0.027539 | -0.027738 | -0.027815 | -0.028185 | -0.028041 | -0.02819 | -0.028864 | -0.029337 | -0.029387 | -0.029735 | -0.030109 | -0.029978 | -0.02986 | -0.02991 | -0.029864 | -0.029868 | -0.029737 | -0.029808 | -0.030104 | -0.030622 | -0.03052 | -0.030189 | -0.030236 | -0.030264 | -0.029969 | -0.029693 | -0.029603 | -0.029898 | -0.030249 | -0.030191 | -0.030023 | -0.029717 | -0.029322 | -0.029388 | -0.028831 | -0.028871 | -0.029194 | -0.028985 | -0.028467 | -0.028366 | -0.02854 | -0.028212 | -0.027694 | -0.0272 | -0.02671 | -0.026666 | -0.027129 | -0.027334 | -0.027175 | -0.026775 | -0.026156 | -0.025432 | -0.025318 | -0.025033 | -0.025227 | -0.025182 | -0.024815 | -0.024393 | -0.02411 | -0.02376 | -0.023298 | -0.023306 | -0.023213 | -0.022316 | -0.022139 | -0.022248 | -0.022199 | -0.021944 | -0.021352 | -0.021619 | -0.020924 | -0.02033 | -0.020416 | -0.019813 | -0.019588 | -0.019363 | -0.01867 | -0.018434 | -0.018212 | -0.017972 | -0.017681 | -0.017135 | -0.016675 | -0.016855 | -0.016889 | -0.016414 | -0.016111 | -0.015851 | -0.014885 | -0.014376 | -0.01428 | -0.014212 | -0.013895 | -0.013598 | -0.013087 | -0.01275 | -0.011895 | -0.011304 | -0.01152 | -0.011454 | -0.010579 | -0.01027 | -0.010254 | -0.009394 | -0.008438 | -0.008271 | -0.008065 | -0.007638 | -0.007386 | -0.0069 | -0.006498 | -0.006589 | -0.005997 | -0.005046 | -0.004795 | -0.004233 | -0.003799 | -0.003912 | -0.004185 | -0.004219 | -0.003532 | -0.002666 | -0.002106 | -0.001901 | -0.001352 | -0.001042 | -0.000809 | -0.000147 | 0.000263 | 0.00075 | 0.001136 | 0.001383 | 0.001621 | 0.001863 | 0.002381 | 0.003039 | 0.003668 | 0.003628 | 0.00388 | 0.004103 | 0.004743 | 0.005503 | 0.005452 | 0.005547 | 0.006236 | 0.006883 | 0.00729 | 0.007086 | 0.007254 | 0.007804 | 0.008091 | 0.008217 | 0.007777 | 0.007941 | 0.008255 | 0.007854 | 0.008175 | 0.008487 | 0.008118 | 0.008009 | 0.00777 | 0.00768 | 0.007524 | 0.007373 | 0.007588 | 0.007853 | 0.008001 | 0.008008 | 0.007261 | 0.006856 | 0.006712 | 0.007047 | 0.00717 | 0.006251 | 0.006286 | 0.00689 | 0.006616 | 0.006257 | 0.006071 | 0.00597 | 0.006055 | 0.00605 | 0.006699 | 0.006862 | 0.00668 | 0.006139 | 0.00552 | 0.004962 | 0.004137 | 0.003269 | 0.002781 | 0.001764 | 0.000509 | -0.000116 | -0.000293 | -0.000459 | -0.000751 | -0.001581 | -0.002322 | -0.003295 | -0.004312 | -0.005234 | -0.005605 | -0.00556 | -0.005701 | -0.006752 | -0.008001 | -0.008402 | -0.00903 | -0.009663 | -0.009585 | -0.009661 | -0.010059 | -0.011144 | -0.011671 | -0.01198 | -0.012518 | -0.013268 | -0.013779 | -0.014997 | -0.015784 | -0.016245 | -0.016591 | -0.017982 | -0.018821 | -0.018993 | -0.019528 | -0.020743 | -0.021361 | -0.021875 | -0.022191 | -0.022947 | -0.024093 | -0.025081 | -0.025306 | -0.026312 | -0.027571 | -0.027581 | -0.02811 | -0.029134 | -0.029801 | -0.030748 | -0.030915 | -0.032108 | -0.034005 | -0.034707 | -0.034808 | -0.035509 | -0.036308 | -0.037301 | -0.038431 | -0.039594 | -0.040615 | -0.041949 | -0.042667 | -0.043676 | -0.044499 | -0.044547 | -0.045279 | -0.046142 | -0.046318 | -0.047401 | -0.048906 | -0.049499 | -0.049922 | -0.051439 | -0.053088 | -0.05401 | -0.05443 | -0.054773 | -0.054337 | -0.054687 | -0.05591 | -0.057141 | -0.057635 | -0.058612 | -0.060427 | -0.062104 | -0.062267 | -0.06251 | -0.063456 | -0.063169 | -0.06277 | -0.064608 | -0.065646 | -0.066218 | -0.067923 | -0.0692 | -0.068744 | -0.069128 | -0.071008 | -0.072292 | -0.07153 | -0.069857 | -0.07039 | -0.073315 | -0.074383 | -0.074416 | -0.075567 | -0.077094 | -0.078336 | -0.078399 | -0.078481 | -0.077715 | -0.073704 | -0.073741 | -0.07851 | -0.080635 | -0.082036 | -0.084029 | -0.084175 | -0.083619 | -0.084062 | -0.085488 | -0.083604 | -0.079857 | -0.082103 | -0.084514 | -0.084192 | -0.084492 | -0.086178 | -0.087648 | -0.087824 | -0.088706 | -0.089783 | -0.088248 | -0.087898 | -0.090711 | -0.090456 | -0.090164 | -0.090817 | -0.089705 | -0.089274 | -0.090923 | -0.092187 | -0.092704 | -0.089418 | -0.086997 | -0.091037 | -0.092649 | -0.094495 | -0.096343 | -0.097172 | -0.097398 | -0.098003 | -0.099125 | -0.096449 | -0.091429 | -0.091724 | -0.096567 | -0.096273 | -0.095424 | -0.098107 | -0.099936 | -0.10047 | -0.101922 | -0.10342 | -0.101004 | -0.097519 | -0.100457 | -0.0994 | -0.095147 | -0.096933 | -0.098233 | -0.099678 | -0.101199 | -0.102303 | -0.101022 | -0.096807 | -0.096048 | -0.098078 | -0.098152 | -0.098898 | -0.100449 | -0.099687 | -0.099266 | -0.099549 | -0.100017 | -0.099881 | -0.098401 | -0.098372 | -0.100347 | -0.101491 | -0.100928 | -0.099566 | -0.098604 | -0.098002 | -0.097182 | -0.099266 | -0.102276 | -0.103082 | -0.100124 | -0.095914 | -0.099377 | -0.102913 | -0.105739 | -0.102563 | -0.102777 | -0.107021 | -0.10607 | -0.101258 | -0.101682 | -0.105753 | -0.106546 | -0.104717 | -0.105026 | -0.106246 | -0.105177 | -0.105372 | -0.106045 | -0.105353 | -0.105573 | -0.106148 | -0.107247 | -0.106713 | -0.106178 | -0.107086 | -0.106012 | -0.106586 | -0.107865 | -0.108499 | -0.109532 | -0.109698 | -0.108775 | -0.10991 | -0.109853 | -0.106387 | -0.108598 | -0.109688 | -0.108436 | -0.109115 | -0.110568 | -0.111797 | -0.110322 | -0.109281 | -0.110726 | -0.107765 | -0.10756 | -0.109749 | -0.110388 | -0.111801 | -0.112342 | -0.111769 | -0.112453 | -0.111513 | -0.108395 | -0.107604 | -0.109544 | -0.110059 | -0.111015 | -0.112012 | -0.114113 | -0.11426 | -0.106839 | -0.10684 | -0.110036 | -0.112586 | -0.113425 | -0.111621 | -0.109767 | -0.111868 | -0.110227 | -0.108708 | -0.110031 | -0.110104 | -0.113149 | -0.112921 | -0.109519 | -0.111454 | -0.110817 | -0.109349 | -0.113155 | -0.11295 | -0.11178 | -0.113571 | -0.115017 | -0.11324 | -0.110956 | -0.11028 | -0.109307 | -0.110673 | -0.113977 | -0.11487 | -0.115163 | -0.115367 | -0.113847 | -0.112198 | -0.112987 | -0.114856 | -0.115006 | -0.114022 | -0.115727 | -0.116302 | -0.114688 | -0.113512 | -0.115162 | -0.116082 | -0.116609 | -0.116587 | -0.11543 | -0.11572 | -0.116113 | -0.114673 | -0.115049 | -0.11666 | -0.117657 | -0.117414 | -0.117564 | -0.117916 | -0.118161 | -0.11828 | -0.118351 | -0.118023 | -0.118331 | -0.118902 | -0.119757 | -0.119592 | -0.119432 | -0.119967 | -0.12036 | -0.120276 | -0.120314 | -0.120567 | -0.120896 | -0.120274 | -0.119907 | -0.119815 | -0.120505 | -0.121073 | -0.121897
0.329 | 13 | Mixture_4_Xyl | 0.165219 | 0.162551 | 0.161258 | 0.160811 | 0.16532 | 0.165917 | 0.160911 | 0.153229 | 0.149297 | 0.147575 | 0.145919 | 0.145542 | 0.155054 | 0.159386 | 0.16134 | 0.165365 | 0.169991 | 0.171701 | 0.172872 | 0.170047 | 0.171591 | 0.173368 | 0.17552 | 0.179236 | 0.180824 | 0.180779 | 0.18393 | 0.184992 | 0.183346 | 0.180354 | 0.179747 | 0.180326 | 0.1813 | 0.182925 | 0.185488 | 0.182073 | 0.168487 | 0.167737 | 0.166745 | 0.164689 | 0.159903 | 0.156407 | 0.154343 | 0.15464 | 0.154536 | 0.151601 | 0.14926 | 0.149025 | 0.149874 | 0.151099 | 0.149535 | 0.14859 | 0.148773 | 0.14629 | 0.14433 | 0.143207 | 0.14104 | 0.139362 | 0.139719 | 0.137755 | 0.136132 | 0.134536 | 0.130635 | 0.126809 | 0.125251 | 0.12435 | 0.121958 | 0.120341 | 0.118916 | 0.117177 | 0.116368 | 0.11578 | 0.114748 | 0.112796 | 0.112623 | 0.112736 | 0.112934 | 0.114033 | 0.114432 | 0.114603 | 0.114597 | 0.114873 | 0.11547 | 0.115186 | 0.113927 | 0.111445 | 0.107588 | 0.104381 | 0.102958 | 0.101286 | 0.099305 | 0.098442 | 0.097762 | 0.096935 | 0.095091 | 0.095022 | 0.09493 | 0.094266 | 0.093726 | 0.094018 | 0.093928 | 0.094864 | 0.095359 | 0.095765 | 0.096548 | 0.097409 | 0.097529 | 0.097356 | 0.09799 | 0.099936 | 0.101399 | 0.100443 | 0.098958 | 0.097265 | 0.095973 | 0.094473 | 0.093382 | 0.092277 | 0.091951 | 0.09392 | 0.094269 | 0.093778 | 0.095718 | 0.096418 | 0.097816 | 0.099328 | 0.099474 | 0.099391 | 0.100829 | 0.102467 | 0.103218 | 0.104009 | 0.106343 | 0.10849 | 0.111175 | 0.113142 | 0.114696 | 0.117117 | 0.119373 | 0.123038 | 0.126064 | 0.128724 | 0.131775 | 0.13437 | 0.13749 | 0.142201 | 0.147198 | 0.153251 | 0.160872 | 0.169097 | 0.176991 | 0.182061 | 0.186946 | 0.18909 | 0.185974 | 0.180865 | 0.176419 | 0.170473 | 0.163315 | 0.157082 | 0.152709 | 0.151801 | 0.150286 | 0.149821 | 0.151647 | 0.155567 | 0.158918 | 0.163337 | 0.169357 | 0.174847 | 0.180024 | 0.184538 | 0.188829 | 0.193221 | 0.196986 | 0.200454 | 0.203906 | 0.20707 | 0.2107 | 0.214841 | 0.220021 | 0.226874 | 0.233874 | 0.240118 | 0.247748 | 0.25688 | 0.265692 | 0.274607 | 0.283245 | 0.291074 | 0.297294 | 0.302863 | 0.308593 | 0.314408 | 0.320415 | 0.325389 | 0.330001 | 0.334991 | 0.338913 | 0.340333 | 0.33975 | 0.338214 | 0.337325 | 0.336803 | 0.337078 | 0.338356 | 0.33984 | 0.34128 | 0.344356 | 0.347674 | 0.351056 | 0.355923 | 0.36233 | 0.36872 | 0.374692 | 0.379475 | 0.383987 | 0.388227 | 0.391372 | 0.393059 | 0.394612 | 0.396029 | 0.39624 | 0.395103 | 0.392635 | 0.387074 | 0.379833 | 0.371706 | 0.362779 | 0.354858 | 0.34903 | 0.342954 | 0.336668 | 0.330285 | 0.323863 | 0.317114 | 0.311003 | 0.304893 | 0.298341 | 0.29082 | 0.282842 | 0.274952 | 0.267879 | 0.261395 | 0.255373 | 0.249966 | 0.244716 | 0.237952 | 0.230872 | 0.224485 | 0.218975 | 0.214959 | 0.211841 | 0.209145 | 0.206555 | 0.204192 | 0.202062 | 0.199411 | 0.197468 | 0.195956 | 0.194901 | 0.193838 | 0.192369 | 0.190255 | 0.18781 | 0.184639 | 0.179742 | 0.173016 | 0.16518 | 0.157878 | 0.151212 | 0.144621 | 0.137893 | 0.130806 | 0.123469 | 0.116856 | 0.111578 | 0.107169 | 0.103901 | 0.102132 | 0.10212 | 0.103779 | 0.106314 | 0.109437 | 0.112548 | 0.115757 | 0.1197 | 0.123316 | 0.126346 | 0.128884 | 0.129723 | 0.128725 | 0.125349 | 0.119025 | 0.110556 | 0.100588 | 0.089891 | 0.079689 | 0.070535 | 0.062454 | 0.055745 | 0.050015 | 0.04551 | 0.04243 | 0.040335 | 0.039816 | 0.040506 | 0.04202 | 0.044309 | 0.046802 | 0.049395 | 0.051738 | 0.053499 | 0.054519 | 0.055038 | 0.054435 | 0.052873 | 0.051352 | 0.050601 | 0.050473 | 0.051079 | 0.052145 | 0.053528 | 0.055712 | 0.058936 | 0.062765 | 0.066834 | 0.071076 | 0.075133 | 0.07864 | 0.081212 | 0.083096 | 0.085005 | 0.085936 | 0.086317 | 0.086427 | 0.086134 | 0.085026 | 0.083483 | 0.08225 | 0.081192 | 0.080075 | 0.078988 | 0.077588 | 0.076377 | 0.074916 | 0.073005 | 0.071358 | 0.070177 | 0.069179 | 0.068316 | 0.067367 | 0.066929 | 0.066611 | 0.066275 | 0.065668 | 0.065301 | 0.065668 | 0.066428 | 0.067393 | 0.068712 | 0.070279 | 0.072163 | 0.074629 | 0.077458 | 0.079991 | 0.082519 | 0.085268 | 0.087894 | 0.090407 | 0.091779 | 0.092177 | 0.091462 | 0.089784 | 0.088153 | 0.08666 | 0.08548 | 0.085122 | 0.085334 | 0.085876 | 0.086612 | 0.087563 | 0.088017 | 0.087072 | 0.085209 | 0.084865 | 0.08484 | 0.084318 | 0.084171 | 0.084425 | 0.085069 | 0.085928 | 0.086435 | 0.087205 | 0.088725 | 0.08894 | 0.08782 | 0.088485 | 0.088896 | 0.088659 | 0.088804 | 0.086914 | 0.083532 | 0.081914 | 0.079314 | 0.076123 | 0.073196 | 0.071139 | 0.06719 | 0.063282 | 0.062328 | 0.061949 | 0.060096 | 0.058739 | 0.057947 | 0.057211 | 0.058811 | 0.059186 | 0.058771 | 0.059614 | 0.06049 | 0.060957 | 0.061966 | 0.063655 | 0.064385 | 0.063057 | 0.064923 | 0.065698 | 0.065491 | 0.06665 | 0.066007 | 0.064282 | 0.063813 | 0.063063 | 0.058316 | 0.057011 | 0.056695 | 0.055233 | 0.054503 | 0.05357 | 0.051678 | 0.051379 | 0.051699 | 0.052297 | 0.049654 | 0.044913 | 0.046242 | 0.047356 | 0.045714 | 0.041816 | 0.040516 | 0.039823 | 0.036577 | 0.03083 | 0.028266 | 0.025671 | 0.024381 | 0.022049 | 0.020083 | 0.018913 | 0.017537 | 0.01553 | 0.012922 | 0.012641 | 0.01261 | 0.011196 | 0.010224 | 0.009955 | 0.010556 | 0.011386 | 0.010086 | 0.007883 | 0.008436 | 0.008485 | 0.009102 | 0.009007 | 0.008467 | 0.00913 | 0.007416 | 0.007593 | 0.007868 | 0.007356 | 0.007637 | 0.008645 | 0.008077 | 0.00776 | 0.00904 | 0.008316 | 0.006007 | 0.006685 | 0.006738 | 0.007518 | 0.008349 | 0.008457 | 0.009206 | 0.00883 | 0.009992 | 0.009377 | 0.006114 | 0.00803 | 0.008548 | 0.008966 | 0.00966 | 0.008558 | 0.008843 | 0.009764 | 0.008938 | 0.008503 | 0.009606 | 0.010085 | 0.010445 | 0.010868 | 0.011208 | 0.011459 | 0.011753 | 0.011967 | 0.012383 | 0.01292 | 0.013492 | 0.013997 | 0.014692 | 0.015448 | 0.016032 | 0.016701 | 0.017406 | 0.018435 | 0.019696 | 0.019509 | 0.019747 | 0.021538 | 0.02217 | 0.022029 | 0.023302 | 0.023563 | 0.024316 | 0.025914 | 0.027009 | 0.024809 | 0.024056 | 0.025468 | 0.02631 | 0.027262 | 0.026929 | 0.024226 | 0.025 | 0.026761 | 0.021729 | 0.019471 | 0.021703 | 0.022528 | 0.022458 | 0.020662 | 0.019512 | 0.020191 | 0.019552 | 0.017468 | 0.017659 | 0.017602 | 0.01537 | 0.015657 | 0.015986 | 0.016734 | 0.014587 | 0.012289 | 0.013292 | 0.013322 | 0.013481 | 0.014446 | 0.014138 | 0.013951 | 0.014113 | 0.012873 | 0.01518 | 0.016034 | 0.016778 | 0.018044 | 0.01937 | 0.021222 | 0.022395 | 0.022067 | 0.020941 | 0.022894 | 0.02397 | 0.023811 | 0.024058 | 0.024585 | 0.024618 | 0.024527 | 0.020741 | 0.019983 | 0.02086 | 0.018937 | 0.017856 | 0.016706 | 0.015539 | 0.014185 | 0.012167 | 0.010083 | 0.009811 | 0.009978 | 0.008967 | 0.008759 | 0.008009 | 0.006735 | 0.007169 | 0.007111 | 0.006958 | 0.006992 | 0.005674 | 0.005756 | 0.005959 | 0.006116 | 0.005972 | 0.005899 | 0.005941 | 0.005974 | 0.006506 | 0.006665 | 0.005717 | 0.0052 | 0.005592 | 0.00549 | 0.005574 | 0.005295 | 0.005251 | 0.005345 | 0.005366 | 0.005511 | 0.005668 | 0.005559 | 0.005311 | 0.004977 | 0.005284 | 0.005523 | 0.005641 | 0.005053 | 0.005001 | 0.005135 | 0.004417 | 0.004731 | 0.005174 | 0.005522 | 0.005703 | 0.005807 | 0.006036 | 0.005646 | 0.005247 | 0.005161 | 0.004918 | 0.005061 | 0.005068 | 0.005225 | 0.005499 | 0.005619 | 0.005191 | 0.005584 | 0.006476 | 0.005908 | 0.00458 | 0.00467 | 0.005031 | 0.0053 | 0.005715 | 0.005518 | 0.005329 | 0.005448 | 0.005754 | 0.006178 | 0.00596 | 0.004974 | 0.005355 | 0.005729 | 0.005304 | 0.005235 | 0.005374 | 0.004927 | 0.005398 | 0.00606 | 0.006024 | 0.005647 | 0.005991 | 0.006174 | 0.006075 | 0.006057 | 0.005891 | 0.006757 | 0.005882 | 0.005269 | 0.005861 | 0.006451 | 0.006364 | 0.006277 | 0.006731 | 0.007034 | 0.007034 | 0.006163 | 0.004884 | 0.004605 | 0.005439 | 0.005768 | 0.006315 | 0.00607 | 0.00555 | 0.005116 | 0.005353 | 0.00584 | 0.006478 | 0.006459 | 0.006167 | 0.005391 | 0.005184 | 0.004941 | 0.004916 | 0.005539 | 0.005537 | 0.004826 | 0.004905 | 0.005552 | 0.007282 | 0.008014 | 0.007494 | 0.007108 | 0.006655 | 0.006288 | 0.006503 | 0.006698 | 0.006495 | 0.006221 | 0.006221 | 0.00621 | 0.006502 | 0.006723 | 0.00596 | 0.005712 | 0.006784 | 0.005906 | 0.005725 | 0.00593 | 0.005941 | 0.006524 | 0.006635 | 0.006317 | 0.006287 | 0.006229 | 0.006922 | 0.006946 | 0.006975 | 0.007999 | 0.008317 | 0.008412 | 0.007797 | 0.007496 | 0.00782 | 0.007661 | 0.007324 | 0.007622 | 0.008248 | 0.008214 | 0.008544 | 0.008828 | 0.008543 | 0.008134 | 0.008639 | 0.009061 | 0.009151 | 0.009162 | 0.009849 | 0.010613 | 0.010047 | 0.009509 | 0.009908 | 0.010398 | 0.010647 | 0.010527 | 0.010483 | 0.010614 | 0.010354 | 0.009701 | 0.009489 | 0.00994 | 0.009633 | 0.009454 | 0.010253 | 0.010424 | 0.010255 | 0.010739 | 0.0109 | 0.010565 | 0.010657 | 0.010638 | 0.010231 | 0.010289 | 0.011254 | 0.011188 | 0.010663 | 0.010042 | 0.009457 | 0.009606 | 0.009744 | 0.009131 | 0.009232 | 0.008972 | 0.008354 | 0.008613 | 0.008373 | 0.007721 | 0.007987 | 0.008116 | 0.006906 | 0.006272 | 0.006344 | 0.006719 | 0.00657 | 0.007351 | 0.007793 | 0.006836 | 0.006623 | 0.007371 | 0.00772 | 0.0072 | 0.00752 | 0.007561 | 0.007559 | 0.008218 | 0.008046 | 0.008375 | 0.009193 | 0.009225 | 0.009158 | 0.009472 | 0.010636 | 0.010782 | 0.009982 | 0.009636 | 0.010185 | 0.009774 | 0.008949 | 0.008976 | 0.009213 | 0.009579 | 0.010016 | 0.009525 | 0.009366 | 0.009588 | 0.009513 | 0.009998 | 0.010555 | 0.010039 | 0.009675 | 0.010035 | 0.01078 | 0.011064 | 0.01104 | 0.011479 | 0.011435 | 0.011106 | 0.011127 | 0.010917 | 0.01128 | 0.01182 | 0.011711 | 0.0113 | 0.011755 | 0.01224 | 0.011871 | 0.011357 | 0.011536 | 0.011608 | 0.011458 | 0.011917 | 0.011975 | 0.011811 | 0.011781 | 0.012083 | 0.012507 | 0.01258 | 0.012571 | 0.012732 | 0.01314 | 0.01312 | 0.013117 | 0.01327 | 0.013862 | 0.013799 | 0.013691 | 0.013612 | 0.013333 | 0.013678 | 0.013837 | 0.01376 | 0.013992 | 0.013399 | 0.013011 | 0.013359 | 0.014205 | 0.014789 | 0.014002 | 0.013735 | 0.013848 | 0.012895 | 0.012843 | 0.013773 | 0.014343 | 0.013099 | 0.013184 | 0.013656 | 0.014793 | 0.015497 | 0.015169 | 0.015347 | 0.014813 | 0.014497 | 0.015082 | 0.01414 | 0.014246 | 0.014218 | 0.012295 | 0.01191 | 0.012688 | 0.01359 | 0.01495 | 0.015315 | 0.014776 | 0.015037 | 0.015648 | 0.01565 | 0.015545 | 0.015668 | 0.015755 | 0.015585 | 0.015854 | 0.016266 | 0.016398 | 0.016311 | 0.016139 | 0.015898 | 0.015948 | 0.016151 | 0.01634 | 0.016569 | 0.01649 | 0.016449 | 0.016566 | 0.017019 | 0.016965 | 0.016762 | 0.017021 | 0.016735 | 0.016638 | 0.016692 | 0.016923 | 0.017472 | 0.017551 | 0.017346 | 0.017454 | 0.017752 | 0.017735 | 0.017603 | 0.017823 | 0.017749 | 0.01757 | 0.018133 | 0.018549 | 0.018734 | 0.018744 | 0.018657 | 0.018648 | 0.018765 | 0.018754 | 0.018235 | 0.01836 | 0.018722 | 0.018852 | 0.019409 | 0.019831 | 0.019356 | 0.019369 | 0.01954 | 0.019911 | 0.019931 | 0.019854 | 0.020135 | 0.020126 | 0.01983 | 0.019948 | 0.020299 | 0.020245 | 0.020034 | 0.020234 | 0.020439 | 0.02074 | 0.020763 | 0.021244 | 0.021246 | 0.020693 | 0.020538 | 0.02081 | 0.020707 | 0.021075 | 0.021702 | 0.021855 | 0.02143 | 0.021254 | 0.02124 | 0.021351 | 0.021328 | 0.021302 | 0.021689 | 0.022095 | 0.02209 | 0.02213 | 0.022372 | 0.022192 | 0.021927 | 0.02232 | 0.022365 | 0.02256 | 0.022752 | 0.022474 | 0.02244 | 0.022816 | 0.022833 | 0.022794 | 0.023056 | 0.023128 | 0.023307 | 0.023282 | 0.023196 | 0.023097 | 0.023548 | 0.023807 | 0.023821 | 0.024081 | 0.024234 | 0.024062 | 0.023987 | 0.02407 | 0.023993 | 0.024222 | 0.02468 | 0.025162 | 0.025525 | 0.025865 | 0.025924 | 0.026124 | 0.026233 | 0.026219 | 0.026195 | 0.026225 | 0.026415 | 0.026941 | 0.027183 | 0.027221 | 0.027514 | 0.027685 | 0.027981 | 0.028189 | 0.028064 | 0.02812 | 0.02846 | 0.028694 | 0.028561 | 0.028338 | 0.028567 | 0.029095 | 0.029601 | 0.029848 | 0.029832 | 0.030077 | 0.030588 | 0.030846 | 0.030709 | 0.030438 | 0.03064 | 0.031153 | 0.031641 | 0.031655 | 0.03171 | 0.031809 | 0.031959 | 0.032193 | 0.032305 | 0.032126 | 0.03215 | 0.032879 | 0.033164 | 0.033341 | 0.033323 | 0.033223 | 0.033486 | 0.033784 | 0.03414 | 0.034236 | 0.034243 | 0.034284 | 0.034371 | 0.034483 | 0.0347 | 0.035228 | 0.035435 | 0.035252 | 0.0353 | 0.035764 | 0.035924 | 0.035948 | 0.036174 | 0.036099 | 0.036164 | 0.036604 | 0.036988 | 0.036799 | 0.036577 | 0.036809 | 0.037211 | 0.037376 | 0.037486 | 0.03758 | 0.037605 | 0.037933 | 0.038083 | 0.038025 | 0.038232 | 0.038665 | 0.03901 | 0.039224 | 0.039489 | 0.039723 | 0.039984 | 0.040291 | 0.040628 | 0.04075 | 0.041061 | 0.041574 | 0.041846 | 0.042064 | 0.042232 | 0.042583 | 0.043214 | 0.04357 | 0.043672 | 0.043939 | 0.044645 | 0.044921 | 0.044918 | 0.045247 | 0.045792 | 0.046373 | 0.046725 | 0.047168 | 0.047773 | 0.048591 | 0.049207 | 0.049929 | 0.050827 | 0.051424 | 0.052057 | 0.053003 | 0.053851 | 0.054632 | 0.055526 | 0.056803 | 0.058145 | 0.059035 | 0.05998 | 0.061545 | 0.063078 | 0.064322 | 0.065818 | 0.067367 | 0.06876 | 0.070035 | 0.071132 | 0.072301 | 0.07389 | 0.075287 | 0.076199 | 0.076554 | 0.077001 | 0.077642 | 0.078196 | 0.078381 | 0.078872 | 0.079606 | 0.079756 | 0.079541 | 0.079255 | 0.079317 | 0.07987 | 0.079923 | 0.079673 | 0.079352 | 0.078832 | 0.078102 | 0.07759 | 0.076922 | 0.076094 | 0.075716 | 0.075146 | 0.073861 | 0.072569 | 0.071487 | 0.070447 | 0.069363 | 0.068327 | 0.067248 | 0.065917 | 0.064783 | 0.064286 | 0.063609 | 0.062459 | 0.061414 | 0.060679 | 0.059808 | 0.058276 | 0.057052 | 0.056108 | 0.054949 | 0.053581 | 0.051816 | 0.049976 | 0.04857 | 0.047749 | 0.046975 | 0.045974 | 0.04496 | 0.044562 | 0.04465 | 0.044665 | 0.044116 | 0.043258 | 0.042875 | 0.042396 | 0.041964 | 0.041807 | 0.041583 | 0.041721 | 0.041722 | 0.041259 | 0.040715 | 0.040503 | 0.040263 | 0.039937 | 0.040041 | 0.040168 | 0.04048 | 0.040825 | 0.040952 | 0.040767 | 0.040767 | 0.040915 | 0.041469 | 0.042045 | 0.042558 | 0.042379 | 0.042812 | 0.043614 | 0.044188 | 0.04436 | 0.044614 | 0.045236 | 0.045786 | 0.046388 | 0.046904 | 0.047617 | 0.048163 | 0.048657 | 0.049323 | 0.049897 | 0.050226 | 0.050756 | 0.051502 | 0.051933 | 0.052672 | 0.053205 | 0.05392 | 0.054928 | 0.05561 | 0.056058 | 0.056545 | 0.057292 | 0.057875 | 0.058522 | 0.059554 | 0.060484 | 0.061086 | 0.061756 | 0.06234 | 0.063235 | 0.064193 | 0.065194 | 0.066007 | 0.06661 | 0.067659 | 0.068399 | 0.068887 | 0.069933 | 0.071244 | 0.07242 | 0.073545 | 0.074139 | 0.074599 | 0.075028 | 0.075643 | 0.077011 | 0.07813 | 0.079194 | 0.080595 | 0.08077 | 0.081629 | 0.083338 | 0.084011 | 0.084576 | 0.085545 | 0.08676 | 0.087934 | 0.088909 | 0.089746 | 0.090782 | 0.091616 | 0.09234 | 0.09321 | 0.094126 | 0.095362 | 0.096736 | 0.097717 | 0.098885 | 0.100395 | 0.101683 | 0.102908 | 0.103717 | 0.104254 | 0.10551 | 0.106696 | 0.107367 | 0.108008 | 0.109247 | 0.110519 | 0.111926 | 0.113427 | 0.11391 | 0.114347 | 0.115626 | 0.116894 | 0.118012 | 0.119437 | 0.120799 | 0.121482 | 0.122604 | 0.123621 | 0.124417 | 0.125675 | 0.126983 | 0.127887 | 0.128334 | 0.129444 | 0.130042 | 0.131326 | 0.132489 | 0.132988 | 0.133962 | 0.134862 | 0.135524 | 0.137025 | 0.138621 | 0.139456 | 0.139935 | 0.140341 | 0.141657 | 0.143461 | 0.144137 | 0.144268 | 0.144854 | 0.145615 | 0.147106 | 0.148234 | 0.149003 | 0.149653 | 0.150536 | 0.151708 | 0.15266 | 0.1533 | 0.154478 | 0.1554 | 0.155815 | 0.155611 | 0.155936 | 0.157087 | 0.158113 | 0.158281 | 0.158608 | 0.159112 | 0.158892 | 0.158249 | 0.159351 | 0.160265 | 0.159933 | 0.159798 | 0.160191 | 0.160498 | 0.160372 | 0.160235 | 0.160139 | 0.160766 | 0.16087 | 0.160634 | 0.161139 | 0.160898 | 0.160513 | 0.161349 | 0.161975 | 0.161883 | 0.162068 | 0.16211 | 0.162361 | 0.162453 | 0.162174 | 0.16135 | 0.16178 | 0.16231 | 0.161868 | 0.160964 | 0.160315 | 0.16018 | 0.159751 | 0.158797 | 0.157877 | 0.157104 | 0.156752 | 0.1565 | 0.155509 | 0.154607 | 0.15381 | 0.15208 | 0.151012 | 0.150241 | 0.149656 | 0.14895 | 0.148433 | 0.147649 | 0.146768 | 0.146313 | 0.14549 | 0.144899 | 0.144095 | 0.142593 | 0.141957 | 0.141185 | 0.140427 | 0.139963 | 0.13891 | 0.137439 | 0.136171 | 0.135039 | 0.134366 | 0.13387 | 0.133014 | 0.132139 | 0.130875 | 0.13022 | 0.129372 | 0.128506 | 0.127204 | 0.125838 | 0.124018 | 0.122457 | 0.121672 | 0.1208 | 0.119863 | 0.118472 | 0.117734 | 0.117211 | 0.115787 | 0.114713 | 0.113513 | 0.111579 | 0.109902 | 0.108168 | 0.106476 | 0.105867 | 0.104529 | 0.102778 | 0.101998 | 0.101201 | 0.1 | 0.098646 | 0.097259 | 0.095218 | 0.093498 | 0.092139 | 0.090725 | 0.089957 | 0.088145 | 0.086709 | 0.085475 | 0.083717 | 0.082539 | 0.081569 | 0.080044 | 0.078677 | 0.077735 | 0.076331 | 0.074134 | 0.072723 | 0.071825 | 0.070352 | 0.068306 | 0.066556 | 0.065648 | 0.064397 | 0.062909 | 0.061516 | 0.06051 | 0.060106 | 0.059173 | 0.057774 | 0.055711 | 0.054207 | 0.053522 | 0.052356 | 0.051018 | 0.049752 | 0.048608 | 0.046624 | 0.044716 | 0.044315 | 0.043641 | 0.041981 | 0.040651 | 0.039914 | 0.038685 | 0.037153 | 0.035937 | 0.034724 | 0.033409 | 0.032984 | 0.032294 | 0.031241 | 0.03032 | 0.028074 | 0.025734 | 0.025846 | 0.025507 | 0.024248 | 0.023181 | 0.02289 | 0.022332 | 0.021477 | 0.020987 | 0.02053 | 0.018357 | 0.017461 | 0.017623 | 0.016013 | 0.014643 | 0.01491 | 0.014577 | 0.013073 | 0.012377 | 0.013026 | 0.012212 | 0.01028 | 0.009598 | 0.008847 | 0.008606 | 0.008771 | 0.006922 | 0.005471 | 0.005881 | 0.006613 | 0.006793 | 0.00505 | 0.003225 | 0.004542 | 0.004633 | 0.003805 | 0.003729 | 0.003898 | 0.003363 | 0.00266 | 0.002451 | 0.000901 | -0.001215 | -0.000339 | 0.001216 | 0.000623 | -0.000872 | -0.000382 | -3.6e-05 | 6e-06 | -0.000178 | 8e-05 | 3.6e-05 | -0.000688 | -0.000504 | -0.001425 | -0.003092 | -0.001962 | -0.001309 | -0.000326 | -0.000692 | -0.001436 | -0.001334 | -0.002308 | -0.002932 | -0.001908 | -0.001431 | -0.001434 | -0.000697 | -0.001241 | -0.001393 | -0.00034 | -0.000384 | -0.000626 | -0.00196 | -0.002446 | -0.001865 | -0.001128 | -0.001541 | -0.00174 | -0.001714 | -0.001712 | -0.001856 | -0.001412 | -0.000975 | -0.00186 | -0.002058 | -0.002094 | -0.001006 | -0.000468 | 7.2e-05 | -0.00055 | -0.002252 | -0.00173 | -0.003202 | -0.003217 | -0.001661 | -0.001034 | -0.000711 | -0.001053 | -0.001291 | -0.000595 | -0.000713 | -0.000914 | -0.001367 | -0.002561 | -0.001658 | -0.000709 | -0.000695 | -0.001096 | -0.001265 | -0.00075 | -0.000726 | -0.000997 | -0.001437 | -0.001038 | -0.000713 | -0.00058 | -0.000542 | -0.0001 | 0.000204 | -0.00141 | -0.001439 | -0.000648 | -0.001234 | -0.000454 | -4.9e-05 | 0.000364 | 0.000446 | -0.000101 | 0.000121 | -0.001043 | -0.000967 | -0.000475 | -0.001253 | -0.000689 | 5e-05 | 0.000366 | 0.001299 | 0.001129 | 0.000166 | -0.000456 | -0.000917 | -0.00102 | -0.000296 | 0.000532 | 0.000927 | 0.000609 | -0.002091 | -0.001574 | -0.000231 | 0.000585 | -0.000105 | -0.000373 | -0.000536 | 9.8e-05 | 0.000136 | -0.000295 | 0.000205 | 0.000177 | 0.000987 | 0.001301 | 0.000287 | -0.000218 | -0.00047 | -0.000418 | 0.000619 | 0.000332 | -0.000563 | 0.000146 | 0.001175 | 0.001381 | 0.000908 | 0.001109 | 0.000614 | 0.000375 | 0.000876 | 0.001136 | 0.001285 | 0.001768 | 0.001518 | 0.000719 | 0.00073 | 0.001227 | 0.001187 | 0.000565 | 0.000732 | 0.001786 | 0.002263 | 0.001922 | 0.001494 | 0.001131 | 0.000743 | 0.000311 | 0.000214 | 0.001226 | 0.001768 | 0.001441 | 0.001318 | 0.001091 | 0.001113 | 0.001068 | 0.00098 | 0.001454 | 0.001857 | 0.001911 | 0.001421 | 0.001047 | 0.000379 | 0.00061 | 0.001028 | 0.001515 | 0.001484 | 0.001306 | 0.00193 | 0.002242 | 0.00146 | 0.001349 | 0.001598 | 0.00148 | 0.001487 | 0.001397 | 0.001555 | 0.001691 | 0.002063
0.329 | 13 | Mixture_4_Xyl | 0.084463 | 0.084429 | 0.083367 | 0.08107 | 0.077965 | 0.074975 | 0.073012 | 0.071451 | 0.070455 | 0.069649 | 0.069333 | 0.070196 | 0.071231 | 0.072438 | 0.07315 | 0.073476 | 0.073837 | 0.075614 | 0.07755 | 0.078826 | 0.079429 | 0.079456 | 0.079908 | 0.080672 | 0.081141 | 0.081603 | 0.082016 | 0.082421 | 0.082926 | 0.083633 | 0.084331 | 0.084209 | 0.083505 | 0.082673 | 0.081623 | 0.080234 | 0.078789 | 0.077152 | 0.075484 | 0.073826 | 0.072201 | 0.07108 | 0.070181 | 0.068686 | 0.067574 | 0.066945 | 0.066302 | 0.065664 | 0.065212 | 0.064805 | 0.06454 | 0.064303 | 0.063888 | 0.063438 | 0.062741 | 0.061811 | 0.061197 | 0.060618 | 0.059708 | 0.058672 | 0.057596 | 0.056622 | 0.05566 | 0.05454 | 0.05319 | 0.051935 | 0.050905 | 0.050045 | 0.049313 | 0.048662 | 0.047934 | 0.047271 | 0.046967 | 0.046785 | 0.046633 | 0.046492 | 0.046238 | 0.046192 | 0.046371 | 0.046593 | 0.046742 | 0.046841 | 0.04663 | 0.046318 | 0.046018 | 0.04551 | 0.04491 | 0.044128 | 0.04326 | 0.042573 | 0.042001 | 0.041516 | 0.041229 | 0.041007 | 0.040736 | 0.04054 | 0.040317 | 0.040195 | 0.040089 | 0.040008 | 0.040048 | 0.040115 | 0.040202 | 0.040366 | 0.040839 | 0.041395 | 0.041994 | 0.042442 | 0.042599 | 0.04278 | 0.042752 | 0.042384 | 0.041715 | 0.04087 | 0.040188 | 0.039692 | 0.039326 | 0.039214 | 0.039429 | 0.039704 | 0.040096 | 0.040779 | 0.041383 | 0.041716 | 0.04194 | 0.042335 | 0.0429 | 0.043339 | 0.04357 | 0.043971 | 0.044621 | 0.045342 | 0.046117 | 0.046934 | 0.047778 | 0.04869 | 0.049693 | 0.050818 | 0.05193 | 0.052975 | 0.054022 | 0.055173 | 0.056403 | 0.057713 | 0.059074 | 0.060726 | 0.062724 | 0.065055 | 0.067685 | 0.07055 | 0.073326 | 0.075592 | 0.077196 | 0.077797 | 0.077392 | 0.076113 | 0.074111 | 0.071816 | 0.069365 | 0.067143 | 0.065617 | 0.064715 | 0.064347 | 0.064579 | 0.065519 | 0.066904 | 0.068579 | 0.070456 | 0.072566 | 0.074775 | 0.076874 | 0.078918 | 0.080919 | 0.082684 | 0.084286 | 0.085823 | 0.087389 | 0.089025 | 0.090676 | 0.092433 | 0.09441 | 0.096658 | 0.099262 | 0.102302 | 0.105725 | 0.109389 | 0.113141 | 0.116891 | 0.120598 | 0.124139 | 0.127411 | 0.130459 | 0.133441 | 0.136376 | 0.13925 | 0.141928 | 0.144284 | 0.146169 | 0.147499 | 0.148331 | 0.148704 | 0.148667 | 0.148415 | 0.148199 | 0.148155 | 0.148288 | 0.148612 | 0.14913 | 0.150031 | 0.151373 | 0.153086 | 0.155136 | 0.157461 | 0.159988 | 0.162628 | 0.165239 | 0.167688 | 0.169837 | 0.171715 | 0.173451 | 0.174962 | 0.175987 | 0.176368 | 0.176013 | 0.174782 | 0.172764 | 0.170134 | 0.167069 | 0.163843 | 0.160698 | 0.157749 | 0.155101 | 0.152657 | 0.15032 | 0.148067 | 0.145647 | 0.142773 | 0.139502 | 0.135926 | 0.132098 | 0.128126 | 0.124098 | 0.120078 | 0.116233 | 0.11257 | 0.109128 | 0.105899 | 0.102796 | 0.099861 | 0.097185 | 0.094833 | 0.092792 | 0.091021 | 0.089571 | 0.088501 | 0.087678 | 0.086947 | 0.08635 | 0.08585 | 0.085437 | 0.085091 | 0.084702 | 0.084154 | 0.083201 | 0.081662 | 0.07956 | 0.07695 | 0.073853 | 0.070387 | 0.066703 | 0.062863 | 0.059011 | 0.055275 | 0.05174 | 0.048439 | 0.045414 | 0.042789 | 0.040721 | 0.039423 | 0.038952 | 0.039178 | 0.039998 | 0.041305 | 0.043004 | 0.044973 | 0.047029 | 0.049048 | 0.050921 | 0.052463 | 0.053435 | 0.053625 | 0.052776 | 0.050755 | 0.047647 | 0.043614 | 0.038935 | 0.033937 | 0.028993 | 0.024453 | 0.020515 | 0.017312 | 0.014835 | 0.013037 | 0.011902 | 0.011376 | 0.011382 | 0.011835 | 0.012688 | 0.013795 | 0.015027 | 0.016217 | 0.017177 | 0.017795 | 0.018039 | 0.017971 | 0.017697 | 0.017279 | 0.016844 | 0.016525 | 0.016462 | 0.016741 | 0.01736 | 0.018292 | 0.019482 | 0.020904 | 0.022548 | 0.0243 | 0.026015 | 0.027565 | 0.028942 | 0.030116 | 0.031044 | 0.031725 | 0.032092 | 0.032174 | 0.032062 | 0.031851 | 0.031593 | 0.031228 | 0.030788 | 0.030342 | 0.029936 | 0.029526 | 0.029079 | 0.028609 | 0.028089 | 0.027532 | 0.026987 | 0.026531 | 0.02621 | 0.025932 | 0.025713 | 0.02558 | 0.025491 | 0.025431 | 0.025406 | 0.025443 | 0.025582 | 0.025831 | 0.026264 | 0.026934 | 0.027814 | 0.028831 | 0.029984 | 0.03129 | 0.032708 | 0.034162 | 0.035549 | 0.036722 | 0.037535 | 0.037901 | 0.037862 | 0.037483 | 0.036855 | 0.036086 | 0.035325 | 0.034774 | 0.034502 | 0.034502 | 0.034626 | 0.034712 | 0.034706 | 0.034591 | 0.034341 | 0.033998 | 0.033625 | 0.033289 | 0.033061 | 0.032985 | 0.033082 | 0.033403 | 0.033771 | 0.034128 | 0.034488 | 0.034779 | 0.035018 | 0.035253 | 0.035334 | 0.035226 | 0.034886 | 0.034297 | 0.033487 | 0.032557 | 0.031435 | 0.030035 | 0.028465 | 0.026945 | 0.025651 | 0.024558 | 0.023573 | 0.022694 | 0.021981 | 0.021488 | 0.021174 | 0.021052 | 0.021085 | 0.021147 | 0.021278 | 0.021585 | 0.022124 | 0.022633 | 0.02309 | 0.023513 | 0.023909 | 0.024324 | 0.02474 | 0.025077 | 0.025318 | 0.025521 | 0.025474 | 0.02521 | 0.024813 | 0.024125 | 0.023296 | 0.022477 | 0.021608 | 0.020802 | 0.02013 | 0.019672 | 0.019481 | 0.019304 | 0.01894 | 0.018545 | 0.018257 | 0.017849 | 0.017265 | 0.016629 | 0.015948 | 0.015111 | 0.014216 | 0.013282 | 0.012324 | 0.01113 | 0.00984 | 0.008628 | 0.007608 | 0.0067 | 0.005786 | 0.004958 | 0.004313 | 0.003723 | 0.003249 | 0.002781 | 0.002371 | 0.002052 | 0.002001 | 0.002024 | 0.00214 | 0.002286 | 0.002292 | 0.002258 | 0.002209 | 0.002292 | 0.002316 | 0.002213 | 0.002088 | 0.002074 | 0.002171 | 0.002171 | 0.002169 | 0.002039 | 0.001941 | 0.002097 | 0.002211 | 0.002401 | 0.002452 | 0.002429 | 0.002404 | 0.002287 | 0.002199 | 0.002145 | 0.002143 | 0.002324 | 0.002457 | 0.002726 | 0.002826 | 0.002842 | 0.002897 | 0.002934 | 0.002905 | 0.002884 | 0.002931 | 0.0029 | 0.002997 | 0.003218 | 0.003193 | 0.003216 | 0.003259 | 0.003361 | 0.003582 | 0.00376 | 0.003931 | 0.004168 | 0.004415 | 0.00462 | 0.004824 | 0.005027 | 0.005237 | 0.005456 | 0.005686 | 0.00594 | 0.006275 | 0.006632 | 0.006956 | 0.007308 | 0.007773 | 0.008199 | 0.008558 | 0.008913 | 0.009223 | 0.009516 | 0.009927 | 0.010305 | 0.010611 | 0.010821 | 0.010865 | 0.010942 | 0.0112 | 0.0113 | 0.011233 | 0.011389 | 0.011492 | 0.011364 | 0.011223 | 0.010882 | 0.010447 | 0.010006 | 0.009473 | 0.009086 | 0.008943 | 0.008678 | 0.00845 | 0.008559 | 0.008373 | 0.007928 | 0.007522 | 0.007304 | 0.007262 | 0.007068 | 0.006818 | 0.006639 | 0.006451 | 0.006229 | 0.006078 | 0.005965 | 0.00582 | 0.005624 | 0.005567 | 0.00576 | 0.005973 | 0.006029 | 0.006108 | 0.00621 | 0.006415 | 0.00684 | 0.007245 | 0.007592 | 0.007959 | 0.008197 | 0.008459 | 0.008653 | 0.008771 | 0.008924 | 0.008956 | 0.008872 | 0.008872 | 0.008859 | 0.008651 | 0.008348 | 0.008003 | 0.007635 | 0.007253 | 0.006785 | 0.006303 | 0.005926 | 0.005408 | 0.004877 | 0.004511 | 0.004109 | 0.003746 | 0.003431 | 0.003161 | 0.003087 | 0.003091 | 0.00303 | 0.002944 | 0.002892 | 0.002813 | 0.002805 | 0.00285 | 0.002787 | 0.002718 | 0.002718 | 0.002833 | 0.00302 | 0.003127 | 0.003158 | 0.003176 | 0.003196 | 0.003192 | 0.003166 | 0.003117 | 0.003002 | 0.002942 | 0.003013 | 0.00309 | 0.003007 | 0.002911 | 0.002836 | 0.002807 | 0.002742 | 0.002601 | 0.002535 | 0.002509 | 0.002535 | 0.002628 | 0.00272 | 0.00279 | 0.002823 | 0.002908 | 0.003049 | 0.003195 | 0.003293 | 0.003351 | 0.003425 | 0.003401 | 0.003317 | 0.003201 | 0.003027 | 0.002887 | 0.002824 | 0.00286 | 0.002999 | 0.003133 | 0.003249 | 0.003294 | 0.003259 | 0.003264 | 0.003272 | 0.003186 | 0.003062 | 0.00298 | 0.002994 | 0.003115 | 0.003225 | 0.003286 | 0.003375 | 0.003413 | 0.003422 | 0.003505 | 0.003465 | 0.00328 | 0.003162 | 0.003121 | 0.003135 | 0.00322 | 0.003297 | 0.003419 | 0.003622 | 0.003746 | 0.003838 | 0.003887 | 0.003807 | 0.003709 | 0.003699 | 0.003627 | 0.003465 | 0.003397 | 0.003462 | 0.003564 | 0.003709 | 0.003761 | 0.003732 | 0.003534 | 0.003259 | 0.003074 | 0.00288 | 0.002659 | 0.002512 | 0.002442 | 0.002404 | 0.002454 | 0.002667 | 0.002902 | 0.003054 | 0.003008 | 0.00288 | 0.002846 | 0.002822 | 0.002817 | 0.002737 | 0.002539 | 0.002295 | 0.002288 | 0.002536 | 0.0028 | 0.003092 | 0.003366 | 0.003616 | 0.003987 | 0.004298 | 0.004396 | 0.004263 | 0.003992 | 0.003669 | 0.003505 | 0.003294 | 0.002942 | 0.002679 | 0.002601 | 0.002658 | 0.002855 | 0.002991 | 0.002916 | 0.002792 | 0.002826 | 0.002916 | 0.002894 | 0.002624 | 0.002277 | 0.001988 | 0.001872 | 0.001951 | 0.002013 | 0.002071 | 0.002139 | 0.00237 | 0.002707 | 0.003013 | 0.00318 | 0.003274 | 0.003309 | 0.00325 | 0.00321 | 0.003272 | 0.003255 | 0.00327 | 0.003354 | 0.003494 | 0.003665 | 0.003859 | 0.003966 | 0.004073 | 0.004145 | 0.004161 | 0.004251 | 0.004374 | 0.004487 | 0.004605 | 0.004758 | 0.004945 | 0.005113 | 0.005216 | 0.005237 | 0.005271 | 0.00523 | 0.005115 | 0.004976 | 0.004836 | 0.004748 | 0.004667 | 0.004647 | 0.004697 | 0.004824 | 0.005007 | 0.005111 | 0.005165 | 0.005235 | 0.005302 | 0.005427 | 0.005627 | 0.005724 | 0.005718 | 0.005679 | 0.005522 | 0.005345 | 0.005152 | 0.004834 | 0.004518 | 0.004256 | 0.003974 | 0.003775 | 0.003663 | 0.00358 | 0.003426 | 0.00313 | 0.002847 | 0.002639 | 0.002579 | 0.002655 | 0.002744 | 0.002741 | 0.002792 | 0.003055 | 0.003321 | 0.003511 | 0.003548 | 0.00347 | 0.003482 | 0.003418 | 0.003406 | 0.003507 | 0.003565 | 0.003647 | 0.003797 | 0.004025 | 0.004176 | 0.004302 | 0.00439 | 0.004481 | 0.004572 | 0.004539 | 0.004497 | 0.004491 | 0.004464 | 0.004491 | 0.004588 | 0.004721 | 0.004897 | 0.005026 | 0.005032 | 0.005069 | 0.005074 | 0.004983 | 0.004808 | 0.004605 | 0.004529 | 0.004666 | 0.004908 | 0.005082 | 0.005215 | 0.005334 | 0.005413 | 0.005458 | 0.005495 | 0.005483 | 0.005409 | 0.005427 | 0.005597 | 0.005808 | 0.005932 | 0.005916 | 0.005826 | 0.005799 | 0.005788 | 0.00566 | 0.005583 | 0.005564 | 0.00555 | 0.005626 | 0.005765 | 0.005833 | 0.005824 | 0.005838 | 0.005941 | 0.006092 | 0.00618 | 0.006236 | 0.006404 | 0.006655 | 0.006858 | 0.006993 | 0.007113 | 0.007225 | 0.007354 | 0.007485 | 0.007459 | 0.007339 | 0.007143 | 0.006948 | 0.006876 | 0.00689 | 0.006825 | 0.006883 | 0.007136 | 0.00732 | 0.0074 | 0.007494 | 0.007415 | 0.007279 | 0.007033 | 0.006781 | 0.006717 | 0.006677 | 0.006654 | 0.006923 | 0.007331 | 0.007556 | 0.007771 | 0.00807 | 0.008014 | 0.007713 | 0.007383 | 0.007192 | 0.007129 | 0.007109 | 0.00715 | 0.007261 | 0.007452 | 0.007659 | 0.007906 | 0.008131 | 0.008128 | 0.008094 | 0.008172 | 0.008324 | 0.008475 | 0.00862 | 0.008681 | 0.008651 | 0.008637 | 0.008598 | 0.008491 | 0.008411 | 0.008393 | 0.008382 | 0.008359 | 0.008353 | 0.008375 | 0.008406 | 0.008467 | 0.008595 | 0.008699 | 0.008688 | 0.008607 | 0.008564 | 0.008625 | 0.008697 | 0.008715 | 0.00868 | 0.008641 | 0.00862 | 0.008682 | 0.008876 | 0.009029 | 0.009032 | 0.009002 | 0.009081 | 0.009254 | 0.009377 | 0.009412 | 0.009437 | 0.009494 | 0.009555 | 0.009579 | 0.009558 | 0.00945 | 0.009302 | 0.009261 | 0.009359 | 0.00946 | 0.009511 | 0.009598 | 0.009746 | 0.009892 | 0.010008 | 0.010081 | 0.010105 | 0.010039 | 0.009951 | 0.009946 | 0.009956 | 0.009918 | 0.009868 | 0.00984 | 0.009855 | 0.009852 | 0.009894 | 0.010028 | 0.010181 | 0.010262 | 0.010338 | 0.010426 | 0.010487 | 0.010574 | 0.010691 | 0.010741 | 0.010755 | 0.010749 | 0.010804 | 0.010905 | 0.010945 | 0.010887 | 0.010803 | 0.010696 | 0.010698 | 0.010811 | 0.010904 | 0.010909 | 0.010916 | 0.010901 | 0.010907 | 0.010978 | 0.011001 | 0.010981 | 0.011032 | 0.011116 | 0.011263 | 0.011453 | 0.01156 | 0.011634 | 0.01172 | 0.011717 | 0.011704 | 0.011713 | 0.01168 | 0.011604 | 0.011542 | 0.011542 | 0.011588 | 0.011682 | 0.011784 | 0.011899 | 0.011985 | 0.011995 | 0.011961 | 0.011934 | 0.011928 | 0.011914 | 0.011939 | 0.01208 | 0.012274 | 0.012464 | 0.012606 | 0.012668 | 0.012706 | 0.012731 | 0.012731 | 0.012738 | 0.012716 | 0.012717 | 0.012769 | 0.012838 | 0.012945 | 0.013019 | 0.013087 | 0.013182 | 0.013231 | 0.013228 | 0.013228 | 0.013241 | 0.013247 | 0.013288 | 0.013355 | 0.013442 | 0.013585 | 0.013761 | 0.013959 | 0.014104 | 0.014191 | 0.014302 | 0.014437 | 0.014556 | 0.014627 | 0.014662 | 0.014703 | 0.014779 | 0.014847 | 0.014857 | 0.014863 | 0.014902 | 0.015008 | 0.01515 | 0.015278 | 0.015378 | 0.015452 | 0.015574 | 0.015737 | 0.01587 | 0.015913 | 0.0159 | 0.015929 | 0.015973 | 0.016031 | 0.016098 | 0.016121 | 0.016087 | 0.016077 | 0.01615 | 0.016245 | 0.016296 | 0.016322 | 0.016339 | 0.016361 | 0.016435 | 0.016578 | 0.016741 | 0.016826 | 0.016862 | 0.016927 | 0.017008 | 0.017097 | 0.017161 | 0.017215 | 0.017284 | 0.017321 | 0.017365 | 0.017417 | 0.017451 | 0.017475 | 0.017504 | 0.017544 | 0.017597 | 0.017712 | 0.017838 | 0.017938 | 0.018057 | 0.01818 | 0.018272 | 0.01837 | 0.01849 | 0.018616 | 0.018731 | 0.018851 | 0.019001 | 0.019165 | 0.019292 | 0.019422 | 0.019603 | 0.019776 | 0.019885 | 0.02004 | 0.020229 | 0.020401 | 0.020542 | 0.02067 | 0.020814 | 0.020944 | 0.02114 | 0.021445 | 0.021724 | 0.021931 | 0.022156 | 0.022431 | 0.022713 | 0.022987 | 0.02326 | 0.023607 | 0.023966 | 0.024321 | 0.02477 | 0.025282 | 0.02578 | 0.02629 | 0.026807 | 0.027319 | 0.027846 | 0.028369 | 0.028898 | 0.029461 | 0.029994 | 0.030509 | 0.030979 | 0.031369 | 0.031684 | 0.031935 | 0.032154 | 0.032383 | 0.032603 | 0.03276 | 0.032852 | 0.033015 | 0.033193 | 0.033318 | 0.033377 | 0.033384 | 0.03334 | 0.033287 | 0.033248 | 0.033163 | 0.033003 | 0.032792 | 0.032512 | 0.032235 | 0.031891 | 0.031497 | 0.031119 | 0.030712 | 0.030235 | 0.029711 | 0.029148 | 0.028591 | 0.028091 | 0.027634 | 0.027194 | 0.026763 | 0.026375 | 0.026096 | 0.025878 | 0.025589 | 0.025223 | 0.024814 | 0.024371 | 0.023953 | 0.023548 | 0.023043 | 0.02249 | 0.021917 | 0.021399 | 0.020941 | 0.020471 | 0.020005 | 0.01963 | 0.019384 | 0.019219 | 0.019143 | 0.019112 | 0.019034 | 0.018975 | 0.018926 | 0.01891 | 0.018832 | 0.018708 | 0.018629 | 0.018552 | 0.018444 | 0.018272 | 0.018108 | 0.017992 | 0.017946 | 0.017963 | 0.018035 | 0.01823 | 0.018456 | 0.018684 | 0.018894 | 0.018991 | 0.019027 | 0.018998 | 0.018969 | 0.019003 | 0.019091 | 0.019197 | 0.019368 | 0.019563 | 0.019742 | 0.019892 | 0.020025 | 0.02015 | 0.020283 | 0.020405 | 0.020609 | 0.020894 | 0.021199 | 0.021518 | 0.021804 | 0.022005 | 0.022229 | 0.022459 | 0.022659 | 0.022808 | 0.022979 | 0.023206 | 0.023496 | 0.023779 | 0.024066 | 0.024383 | 0.0247 | 0.025024 | 0.025344 | 0.025631 | 0.025864 | 0.026068 | 0.026272 | 0.026504 | 0.026809 | 0.027118 | 0.027474 | 0.027904 | 0.028297 | 0.028636 | 0.028957 | 0.029309 | 0.029635 | 0.030008 | 0.030405 | 0.030859 | 0.031268 | 0.031598 | 0.031924 | 0.032224 | 0.032449 | 0.032586 | 0.032752 | 0.03305 | 0.033399 | 0.033827 | 0.034296 | 0.03473 | 0.035066 | 0.035404 | 0.035816 | 0.036209 | 0.036551 | 0.036853 | 0.037228 | 0.037677 | 0.03811 | 0.03859 | 0.039111 | 0.03954 | 0.039898 | 0.040307 | 0.040803 | 0.041232 | 0.041633 | 0.042047 | 0.042487 | 0.042968 | 0.043387 | 0.043762 | 0.04412 | 0.044385 | 0.044658 | 0.04497 | 0.045249 | 0.045568 | 0.045948 | 0.046312 | 0.046742 | 0.047254 | 0.047714 | 0.048181 | 0.048705 | 0.049216 | 0.049714 | 0.050178 | 0.050594 | 0.051023 | 0.051397 | 0.051708 | 0.052129 | 0.052631 | 0.053119 | 0.053572 | 0.053989 | 0.054353 | 0.054687 | 0.055042 | 0.055405 | 0.055764 | 0.056105 | 0.056459 | 0.056864 | 0.057246 | 0.057605 | 0.057941 | 0.058228 | 0.058493 | 0.058788 | 0.059133 | 0.059517 | 0.05991 | 0.060295 | 0.060639 | 0.060984 | 0.061407 | 0.061873 | 0.062282 | 0.062568 | 0.062806 | 0.063045 | 0.063272 | 0.06354 | 0.063846 | 0.064152 | 0.06437 | 0.064476 | 0.064616 | 0.064745 | 0.064755 | 0.064665 | 0.064613 | 0.064634 | 0.064686 | 0.064763 | 0.06486 | 0.064972 | 0.065054 | 0.065079 | 0.065124 | 0.06514 | 0.065086 | 0.065017 | 0.065041 | 0.065083 | 0.065071 | 0.065025 | 0.064975 | 0.065 | 0.06508 | 0.065121 | 0.065087 | 0.065042 | 0.065067 | 0.065172 | 0.065369 | 0.06553 | 0.065616 | 0.065579 | 0.065385 | 0.065164 | 0.064881 | 0.06449 | 0.063986 | 0.063461 | 0.063035 | 0.062644 | 0.062217 | 0.061814 | 0.061451 | 0.061039 | 0.060622 | 0.060245 | 0.059873 | 0.059532 | 0.059147 | 0.058783 | 0.058521 | 0.058242 | 0.05793 | 0.057696 | 0.057487 | 0.057218 | 0.056901 | 0.056529 | 0.056099 | 0.055698 | 0.055333 | 0.054941 | 0.054556 | 0.054173 | 0.053785 | 0.053372 | 0.052953 | 0.052591 | 0.05226 | 0.051918 | 0.051547 | 0.051146 | 0.050762 | 0.05031 | 0.049833 | 0.049297 | 0.048737 | 0.048138 | 0.047563 | 0.047169 | 0.046845 | 0.046467 | 0.046004 | 0.045474 | 0.044914 | 0.044315 | 0.043647 | 0.042863 | 0.042112 | 0.041417 | 0.040802 | 0.040342 | 0.039994 | 0.039589 | 0.039141 | 0.038749 | 0.038297 | 0.037803 | 0.037281 | 0.03671 | 0.036092 | 0.03546 | 0.034819 | 0.03418 | 0.033585 | 0.032944 | 0.032339 | 0.031761 | 0.03111 | 0.03048 | 0.029918 | 0.029373 | 0.028819 | 0.02826 | 0.027726 | 0.027175 | 0.026598 | 0.026029 | 0.025463 | 0.024837 | 0.02423 | 0.023638 | 0.023136 | 0.022719 | 0.022363 | 0.022047 | 0.021676 | 0.021197 | 0.020664 | 0.02012 | 0.019524 | 0.018938 | 0.018471 | 0.017968 | 0.017428 | 0.016882 | 0.016367 | 0.015857 | 0.01528 | 0.01471 | 0.01416 | 0.013635 | 0.013137 | 0.012729 | 0.012458 | 0.01208 | 0.011624 | 0.011229 | 0.010915 | 0.0106 | 0.01022 | 0.009832 | 0.009415 | 0.008936 | 0.008362 | 0.007866 | 0.007516 | 0.0071 | 0.006788 | 0.00662 | 0.006462 | 0.006301 | 0.00612 | 0.005883 | 0.005479 | 0.004938 | 0.004438 | 0.004145 | 0.003937 | 0.003725 | 0.003565 | 0.003405 | 0.003187 | 0.002962 | 0.00264 | 0.002213 | 0.001873 | 0.001583 | 0.001189 | 0.000825 | 0.000669 | 0.000643 | 0.000521 | 0.000345 | 0.000236 | 0.000165 | 4e-05 | 7e-05 | 0.000182 | 6.9e-05 | -0.000201 | -0.000318 | -0.000334 | -0.000436 | -0.000667 | -0.000911 | -0.001036 | -0.001118 | -0.001255 | -0.0013 | -0.001244 | -0.001145 | -0.001163 | -0.001172 | -0.001228 | -0.001285 | -0.001404 | -0.001588 | -0.001626 | -0.00164 | -0.001772 | -0.001846 | -0.001721 | -0.001634 | -0.001669 | -0.001529 | -0.001353 | -0.001199 | -0.001172 | -0.001117 | -0.000854 | -0.000744 | -0.000878 | -0.00104 | -0.001129 | -0.001185 | -0.00125 | -0.001277 | -0.001218 | -0.001149 | -0.001118 | -0.001052 | -0.000941 | -0.000942 | -0.000987 | -0.001072 | -0.001068 | -0.00086 | -0.000676 | -0.000363 | -6.8e-05 | -4.2e-05 | -0.000152 | -0.000284 | -0.000352 | -0.000447 | -0.000565 | -0.000629 | -0.000532 | -0.000312 | -0.00019 | -0.000156 | -0.000271 | -0.000487 | -0.000672 | -0.000773 | -0.000782 | -0.000846 | -0.000853 | -0.00071 | -0.000579 | -0.000525 | -0.000527 | -0.000552 | -0.000491 | -0.000385 | -0.000218 | 8.1e-05 | 0.000374 | 0.00062 | 0.000669 | 0.00058 | 0.000386 | 0.000226 | 0.000116 | -3e-05 | -3.8e-05 | 4.7e-05 | 0.000186 | 0.000306 | 0.000241 | 0.00014 | -0.000176 | -0.000536 | -0.000743 | -0.000663 | -0.000385 | -4.2e-05 | 0.000349 | 0.000594 | 0.000711 | 0.0007 | 0.000615 | 0.000759 | 0.000793 | 0.000739 | 0.000752 | 0.000792 | 0.000855 | 0.000861 | 0.000676 | 0.000428 | 0.000203 | 5.5e-05 | 7.7e-05 | 0.000278 | 0.00034 | 0.000387 | 0.000432 | 0.00041 | 0.000487 | 0.00058 | 0.000578 | 0.000622 | 0.000662 | 0.000698 | 0.000721 | 0.000673 | 0.0006 | 0.000628 | 0.000621 | 0.00054 | 0.000529 | 0.000483 | 0.000462 | 0.00058 | 0.000769 | 0.00087 | 0.000885 | 0.00094 | 0.000999 | 0.001043 | 0.00102 | 0.00098 | 0.000989 | 0.001048 | 0.001186 | 0.001414 | 0.001676 | 0.001752 | 0.0016 | 0.001389 | 0.001088 | 0.00078 | 0.000603 | 0.000476 | 0.000432 | 0.000512 | 0.000538 | 0.000551 | 0.000662 | 0.000777 | 0.000798 | 0.000814 | 0.00078 | 0.000779 | 0.000807 | 0.000887 | 0.001021 | 0.00104 | 0.00089 | 0.000768 | 0.000792 | 0.000899 | 0.000998 | 0.001121 | 0.001256 | 0.001425 | 0.001543 | 0.001619 | 0.001629 | 0.001509 | 0.001376 | 0.001275 | 0.001192 | 0.001121
0.329 | 13 | Mixture_4_Xyl | 0.124726 | 0.123011 | 0.123435 | 0.121321 | 0.116866 | 0.111168 | 0.110466 | 0.114081 | 0.115355 | 0.112409 | 0.109578 | 0.107556 | 0.110389 | 0.113888 | 0.113416 | 0.117501 | 0.119351 | 0.121176 | 0.121957 | 0.11914 | 0.124127 | 0.127193 | 0.129178 | 0.131786 | 0.131677 | 0.129699 | 0.132148 | 0.132559 | 0.13194 | 0.131145 | 0.131747 | 0.131414 | 0.130443 | 0.129455 | 0.130501 | 0.127053 | 0.118003 | 0.120895 | 0.120241 | 0.117499 | 0.11269 | 0.110876 | 0.110365 | 0.108656 | 0.107962 | 0.105784 | 0.104613 | 0.105191 | 0.105255 | 0.106153 | 0.106115 | 0.104442 | 0.10352 | 0.103435 | 0.102364 | 0.100348 | 0.09842 | 0.097405 | 0.09626 | 0.095725 | 0.09526 | 0.093074 | 0.090577 | 0.088616 | 0.087968 | 0.087402 | 0.085135 | 0.082567 | 0.081829 | 0.081174 | 0.080468 | 0.078688 | 0.077682 | 0.07775 | 0.0774 | 0.076926 | 0.077965 | 0.079171 | 0.079267 | 0.078814 | 0.079015 | 0.080107 | 0.080378 | 0.078546 | 0.077603 | 0.077616 | 0.076175 | 0.073718 | 0.072241 | 0.07042 | 0.069698 | 0.06861 | 0.067998 | 0.068215 | 0.067316 | 0.066645 | 0.067533 | 0.067971 | 0.066983 | 0.066016 | 0.066309 | 0.06713 | 0.067782 | 0.06831 | 0.0697 | 0.070081 | 0.069858 | 0.07047 | 0.070991 | 0.072537 | 0.072405 | 0.071184 | 0.069624 | 0.068571 | 0.068771 | 0.068413 | 0.067419 | 0.066922 | 0.067552 | 0.068899 | 0.069265 | 0.069135 | 0.070666 | 0.071883 | 0.072543 | 0.073427 | 0.074573 | 0.074048 | 0.073731 | 0.074585 | 0.076325 | 0.077577 | 0.079362 | 0.080326 | 0.082512 | 0.084618 | 0.08545 | 0.085514 | 0.087526 | 0.09188 | 0.095171 | 0.09628 | 0.097302 | 0.099287 | 0.101927 | 0.104817 | 0.108815 | 0.112758 | 0.118133 | 0.124804 | 0.130034 | 0.132955 | 0.135348 | 0.136879 | 0.135321 | 0.131441 | 0.126757 | 0.122399 | 0.118527 | 0.115602 | 0.112712 | 0.11145 | 0.11079 | 0.110429 | 0.112401 | 0.115341 | 0.117197 | 0.120564 | 0.125193 | 0.129396 | 0.132649 | 0.135667 | 0.138955 | 0.141395 | 0.143655 | 0.147012 | 0.149975 | 0.152557 | 0.155308 | 0.157873 | 0.161486 | 0.166154 | 0.170916 | 0.176367 | 0.181986 | 0.18764 | 0.193698 | 0.199883 | 0.206053 | 0.211164 | 0.215339 | 0.21985 | 0.224276 | 0.228207 | 0.232137 | 0.236022 | 0.239347 | 0.241925 | 0.244264 | 0.245737 | 0.245611 | 0.244609 | 0.243698 | 0.24362 | 0.244117 | 0.244391 | 0.24497 | 0.246506 | 0.248698 | 0.251077 | 0.254012 | 0.257759 | 0.262209 | 0.266867 | 0.270966 | 0.273932 | 0.276763 | 0.280055 | 0.282155 | 0.283641 | 0.285356 | 0.286171 | 0.286054 | 0.285246 | 0.283635 | 0.280055 | 0.274349 | 0.26812 | 0.262246 | 0.256947 | 0.252136 | 0.248094 | 0.244484 | 0.239925 | 0.235752 | 0.231593 | 0.227292 | 0.22252 | 0.217798 | 0.212906 | 0.206942 | 0.200569 | 0.19468 | 0.189468 | 0.184762 | 0.180482 | 0.175949 | 0.171113 | 0.166378 | 0.161457 | 0.157458 | 0.15466 | 0.152654 | 0.150665 | 0.148114 | 0.146311 | 0.144545 | 0.1428 | 0.142163 | 0.141363 | 0.140067 | 0.13886 | 0.13812 | 0.136782 | 0.134651 | 0.132027 | 0.128421 | 0.123384 | 0.117604 | 0.112203 | 0.107123 | 0.102383 | 0.097345 | 0.091838 | 0.08644 | 0.081609 | 0.077654 | 0.074512 | 0.072176 | 0.070952 | 0.071178 | 0.071977 | 0.07376 | 0.076272 | 0.07848 | 0.080805 | 0.083567 | 0.086424 | 0.088704 | 0.090368 | 0.09103 | 0.090429 | 0.088111 | 0.083602 | 0.077366 | 0.070115 | 0.06234 | 0.054866 | 0.048083 | 0.042206 | 0.037401 | 0.033186 | 0.029831 | 0.027703 | 0.026446 | 0.026264 | 0.027075 | 0.028427 | 0.030117 | 0.031863 | 0.033604 | 0.035367 | 0.036836 | 0.037638 | 0.037517 | 0.036712 | 0.035785 | 0.034723 | 0.034175 | 0.034286 | 0.034803 | 0.035616 | 0.036842 | 0.038599 | 0.041114 | 0.043947 | 0.04655 | 0.049583 | 0.052384 | 0.054492 | 0.056193 | 0.057561 | 0.058502 | 0.058901 | 0.059346 | 0.059343 | 0.058888 | 0.058081 | 0.057232 | 0.056548 | 0.055803 | 0.054973 | 0.054397 | 0.053494 | 0.052632 | 0.05145 | 0.050207 | 0.049288 | 0.048565 | 0.047933 | 0.047303 | 0.046787 | 0.04657 | 0.046564 | 0.046237 | 0.04559 | 0.0456 | 0.046089 | 0.04676 | 0.047387 | 0.048328 | 0.049504 | 0.051053 | 0.052699 | 0.054748 | 0.056645 | 0.058483 | 0.060248 | 0.062144 | 0.063983 | 0.064839 | 0.065075 | 0.064498 | 0.063273 | 0.061934 | 0.060938 | 0.060243 | 0.059781 | 0.059848 | 0.06032 | 0.061024 | 0.061823 | 0.061884 | 0.060825 | 0.059341 | 0.059149 | 0.058942 | 0.0586 | 0.058529 | 0.058608 | 0.059014 | 0.059687 | 0.060187 | 0.060838 | 0.061772 | 0.061836 | 0.06072 | 0.06116 | 0.061495 | 0.061058 | 0.061231 | 0.060073 | 0.057532 | 0.056172 | 0.054305 | 0.052069 | 0.050079 | 0.048398 | 0.045375 | 0.042854 | 0.042591 | 0.042751 | 0.041341 | 0.040087 | 0.039828 | 0.03942 | 0.04048 | 0.040777 | 0.040597 | 0.04126 | 0.041865 | 0.042079 | 0.042796 | 0.044102 | 0.044726 | 0.043418 | 0.044541 | 0.045371 | 0.045396 | 0.04619 | 0.045599 | 0.044068 | 0.043591 | 0.043142 | 0.039653 | 0.038903 | 0.038751 | 0.037696 | 0.037077 | 0.036201 | 0.034655 | 0.034718 | 0.035042 | 0.035706 | 0.033928 | 0.029944 | 0.030668 | 0.031684 | 0.030727 | 0.027618 | 0.026723 | 0.026553 | 0.024381 | 0.020323 | 0.018424 | 0.016549 | 0.015841 | 0.014114 | 0.012701 | 0.011982 | 0.010923 | 0.009215 | 0.007364 | 0.007535 | 0.007998 | 0.007124 | 0.00638 | 0.006148 | 0.00698 | 0.008346 | 0.007278 | 0.00478 | 0.00551 | 0.005896 | 0.006363 | 0.005923 | 0.00557 | 0.006334 | 0.004681 | 0.005012 | 0.005341 | 0.005033 | 0.005378 | 0.006456 | 0.005919 | 0.005822 | 0.007267 | 0.006602 | 0.004027 | 0.004996 | 0.004961 | 0.005653 | 0.006335 | 0.006392 | 0.007241 | 0.006919 | 0.007798 | 0.006759 | 0.003891 | 0.006016 | 0.006696 | 0.007054 | 0.007743 | 0.006824 | 0.007168 | 0.00792 | 0.006721 | 0.006535 | 0.007788 | 0.008057 | 0.008277 | 0.008377 | 0.008693 | 0.008929 | 0.00914 | 0.009229 | 0.009356 | 0.009543 | 0.010098 | 0.010524 | 0.010767 | 0.011233 | 0.011745 | 0.0119 | 0.012402 | 0.013462 | 0.014398 | 0.013801 | 0.013748 | 0.015222 | 0.01548 | 0.014656 | 0.01551 | 0.015788 | 0.016205 | 0.017332 | 0.018099 | 0.016072 | 0.015475 | 0.01657 | 0.017206 | 0.018331 | 0.018346 | 0.015624 | 0.016363 | 0.018261 | 0.013817 | 0.012363 | 0.014627 | 0.015349 | 0.015591 | 0.014365 | 0.013509 | 0.014389 | 0.014004 | 0.012112 | 0.012451 | 0.012232 | 0.010638 | 0.01159 | 0.01189 | 0.012486 | 0.010424 | 0.009141 | 0.010497 | 0.010523 | 0.010936 | 0.012237 | 0.0118 | 0.011234 | 0.011718 | 0.010152 | 0.011918 | 0.012335 | 0.013189 | 0.014305 | 0.015156 | 0.016639 | 0.017613 | 0.017138 | 0.015645 | 0.017076 | 0.01804 | 0.017948 | 0.018026 | 0.018375 | 0.018252 | 0.018165 | 0.015382 | 0.01502 | 0.015962 | 0.01477 | 0.014181 | 0.013436 | 0.01248 | 0.011565 | 0.010208 | 0.008733 | 0.00883 | 0.009219 | 0.00808 | 0.008131 | 0.007898 | 0.006934 | 0.007438 | 0.007095 | 0.006692 | 0.007146 | 0.005775 | 0.005796 | 0.006326 | 0.006803 | 0.006527 | 0.006222 | 0.006348 | 0.006485 | 0.007136 | 0.007591 | 0.006773 | 0.006072 | 0.006595 | 0.006705 | 0.006727 | 0.006519 | 0.006429 | 0.006576 | 0.006775 | 0.007116 | 0.006915 | 0.006627 | 0.006387 | 0.005932 | 0.00634 | 0.0068 | 0.00653 | 0.006006 | 0.006491 | 0.006534 | 0.006022 | 0.006672 | 0.00675 | 0.006278 | 0.00622 | 0.006828 | 0.007278 | 0.006875 | 0.00645 | 0.00648 | 0.006772 | 0.006808 | 0.006353 | 0.006199 | 0.006472 | 0.006745 | 0.006916 | 0.007181 | 0.007421 | 0.007269 | 0.00594 | 0.005834 | 0.00654 | 0.006743 | 0.007067 | 0.007162 | 0.007262 | 0.007096 | 0.006899 | 0.007285 | 0.007729 | 0.007213 | 0.007174 | 0.00712 | 0.006759 | 0.006709 | 0.006894 | 0.006572 | 0.007057 | 0.007606 | 0.007598 | 0.007482 | 0.00768 | 0.007638 | 0.007501 | 0.007197 | 0.006545 | 0.007151 | 0.007137 | 0.007379 | 0.007917 | 0.00808 | 0.007355 | 0.007058 | 0.008129 | 0.008012 | 0.007717 | 0.007466 | 0.006855 | 0.006089 | 0.005989 | 0.006349 | 0.007171 | 0.00729 | 0.006949 | 0.006642 | 0.006524 | 0.006794 | 0.006689 | 0.006848 | 0.007088 | 0.006562 | 0.006064 | 0.005764 | 0.005459 | 0.005496 | 0.005583 | 0.005301 | 0.006153 | 0.006764 | 0.007609 | 0.00807 | 0.0078 | 0.007755 | 0.007205 | 0.006359 | 0.007209 | 0.007572 | 0.007061 | 0.00653 | 0.006934 | 0.007588 | 0.00757 | 0.00665 | 0.006464 | 0.006794 | 0.007162 | 0.00678 | 0.006808 | 0.006233 | 0.006038 | 0.007168 | 0.007819 | 0.007327 | 0.006542 | 0.006021 | 0.006405 | 0.0066 | 0.007425 | 0.008406 | 0.007763 | 0.007798 | 0.008349 | 0.008583 | 0.00886 | 0.008889 | 0.008146 | 0.007901 | 0.008288 | 0.008493 | 0.008705 | 0.008746 | 0.008462 | 0.008635 | 0.009041 | 0.009134 | 0.009053 | 0.009002 | 0.009376 | 0.009988 | 0.009939 | 0.009491 | 0.009427 | 0.009798 | 0.010513 | 0.010713 | 0.009873 | 0.009359 | 0.009177 | 0.008938 | 0.0093 | 0.009551 | 0.009477 | 0.009833 | 0.009883 | 0.010115 | 0.010296 | 0.01033 | 0.010387 | 0.010247 | 0.010595 | 0.010447 | 0.009995 | 0.010235 | 0.010809 | 0.010398 | 0.010212 | 0.009972 | 0.009216 | 0.009347 | 0.009311 | 0.00858 | 0.00823 | 0.008184 | 0.007937 | 0.007792 | 0.007443 | 0.007051 | 0.006496 | 0.00626 | 0.005866 | 0.006632 | 0.007061 | 0.006696 | 0.006855 | 0.007557 | 0.007422 | 0.007297 | 0.007874 | 0.007661 | 0.007928 | 0.007049 | 0.006545 | 0.007346 | 0.00837 | 0.008986 | 0.008702 | 0.00866 | 0.009237 | 0.00917 | 0.008816 | 0.009133 | 0.009806 | 0.010264 | 0.010234 | 0.009556 | 0.009135 | 0.008805 | 0.008915 | 0.009223 | 0.009422 | 0.00962 | 0.009984 | 0.010083 | 0.00985 | 0.010391 | 0.010185 | 0.009885 | 0.010051 | 0.009772 | 0.00987 | 0.010371 | 0.011243 | 0.011145 | 0.010719 | 0.0107 | 0.01093 | 0.010683 | 0.010875 | 0.011114 | 0.011293 | 0.01148 | 0.011523 | 0.011627 | 0.011849 | 0.011899 | 0.011615 | 0.01094 | 0.010709 | 0.011024 | 0.011527 | 0.012118 | 0.012117 | 0.01201 | 0.012106 | 0.01232 | 0.012417 | 0.012443 | 0.012391 | 0.012492 | 0.013014 | 0.012898 | 0.01242 | 0.012735 | 0.013601 | 0.013543 | 0.013077 | 0.013086 | 0.012889 | 0.012777 | 0.013135 | 0.013656 | 0.013354 | 0.012331 | 0.012852 | 0.013062 | 0.013112 | 0.013625 | 0.012664 | 0.012537 | 0.013884 | 0.013687 | 0.012752 | 0.013074 | 0.013322 | 0.012039 | 0.012633 | 0.013611 | 0.01403 | 0.015015 | 0.014622 | 0.013605 | 0.013255 | 0.013308 | 0.013971 | 0.013393 | 0.012979 | 0.012775 | 0.012832 | 0.013232 | 0.01374 | 0.013293 | 0.013111 | 0.012899 | 0.013192 | 0.014105 | 0.014611 | 0.014606 | 0.014669 | 0.014846 | 0.015173 | 0.015312 | 0.015267 | 0.0152 | 0.015304 | 0.015556 | 0.015413 | 0.015256 | 0.015231 | 0.015226 | 0.015682 | 0.015757 | 0.015267 | 0.015264 | 0.015194 | 0.015257 | 0.015405 | 0.01596 | 0.016023 | 0.015744 | 0.015727 | 0.015879 | 0.01629 | 0.016543 | 0.016326 | 0.016058 | 0.016149 | 0.016406 | 0.016571 | 0.016542 | 0.0163 | 0.016067 | 0.016124 | 0.016625 | 0.016828 | 0.016823 | 0.016982 | 0.016759 | 0.016605 | 0.016801 | 0.016771 | 0.016849 | 0.017126 | 0.017159 | 0.017033 | 0.017007 | 0.017124 | 0.016814 | 0.01698 | 0.017377 | 0.017629 | 0.017359 | 0.017325 | 0.017467 | 0.01757 | 0.017357 | 0.017876 | 0.018299 | 0.017822 | 0.017673 | 0.017783 | 0.017798 | 0.017919 | 0.017914 | 0.018483 | 0.018737 | 0.018308 | 0.018021 | 0.018248 | 0.018275 | 0.018689 | 0.018709 | 0.018493 | 0.018513 | 0.018556 | 0.018532 | 0.018646 | 0.018748 | 0.01857 | 0.018883 | 0.019144 | 0.019002 | 0.019014 | 0.019144 | 0.01924 | 0.019035 | 0.019045 | 0.019033 | 0.019325 | 0.019687 | 0.019694 | 0.01952 | 0.019591 | 0.019497 | 0.019637 | 0.020006 | 0.020067 | 0.020142 | 0.020127 | 0.019962 | 0.019886 | 0.020166 | 0.020247 | 0.020231 | 0.020483 | 0.020413 | 0.020077 | 0.020039 | 0.020411 | 0.020734 | 0.020626 | 0.02057 | 0.020963 | 0.021069 | 0.021303 | 0.021513 | 0.021739 | 0.022016 | 0.021979 | 0.021788 | 0.021828 | 0.022215 | 0.022499 | 0.022183 | 0.022301 | 0.022805 | 0.022955 | 0.023097 | 0.023002 | 0.022923 | 0.023121 | 0.02336 | 0.023635 | 0.023422 | 0.023237 | 0.023404 | 0.023663 | 0.023882 | 0.024016 | 0.024123 | 0.024279 | 0.024704 | 0.024995 | 0.024732 | 0.024382 | 0.024843 | 0.025392 | 0.025435 | 0.025381 | 0.025205 | 0.025122 | 0.025375 | 0.025732 | 0.025781 | 0.025595 | 0.025688 | 0.026128 | 0.026213 | 0.026217 | 0.026523 | 0.02671 | 0.026481 | 0.026746 | 0.027305 | 0.027247 | 0.026707 | 0.026513 | 0.026756 | 0.02708 | 0.027584 | 0.027925 | 0.027908 | 0.027829 | 0.027969 | 0.028324 | 0.02826 | 0.027947 | 0.02791 | 0.028257 | 0.028294 | 0.028423 | 0.028715 | 0.028697 | 0.028592 | 0.028409 | 0.028563 | 0.028949 | 0.02923 | 0.029082 | 0.028988 | 0.029249 | 0.029311 | 0.029311 | 0.029465 | 0.029776 | 0.03002 | 0.030139 | 0.030351 | 0.030583 | 0.030711 | 0.030732 | 0.030776 | 0.031044 | 0.031376 | 0.031676 | 0.031859 | 0.032145 | 0.032089 | 0.032068 | 0.032478 | 0.032946 | 0.033094 | 0.033496 | 0.033876 | 0.033807 | 0.033683 | 0.033687 | 0.034073 | 0.03477 | 0.035541 | 0.035875 | 0.035858 | 0.036117 | 0.036474 | 0.036955 | 0.037759 | 0.038308 | 0.038506 | 0.038726 | 0.03948 | 0.040498 | 0.041229 | 0.041794 | 0.042468 | 0.043054 | 0.043669 | 0.044603 | 0.045787 | 0.046615 | 0.04737 | 0.048471 | 0.049248 | 0.050017 | 0.05113 | 0.052124 | 0.053066 | 0.053889 | 0.053939 | 0.054172 | 0.054506 | 0.054466 | 0.054735 | 0.055176 | 0.055478 | 0.055616 | 0.055416 | 0.055532 | 0.055582 | 0.055623 | 0.055387 | 0.055591 | 0.055693 | 0.055463 | 0.054906 | 0.054203 | 0.053924 | 0.053699 | 0.053461 | 0.052833 | 0.051909 | 0.051318 | 0.050734 | 0.050001 | 0.048965 | 0.047802 | 0.046998 | 0.046142 | 0.04537 | 0.044902 | 0.044606 | 0.044118 | 0.043156 | 0.042468 | 0.042199 | 0.041748 | 0.040759 | 0.039929 | 0.039558 | 0.038858 | 0.037654 | 0.036812 | 0.035773 | 0.034504 | 0.034054 | 0.033471 | 0.032467 | 0.031901 | 0.032009 | 0.032074 | 0.031825 | 0.031333 | 0.030828 | 0.030867 | 0.030798 | 0.030041 | 0.029638 | 0.029721 | 0.029996 | 0.02988 | 0.029738 | 0.029414 | 0.029145 | 0.029219 | 0.029233 | 0.028983 | 0.028884 | 0.028926 | 0.029286 | 0.02943 | 0.029598 | 0.029885 | 0.029849 | 0.029806 | 0.030031 | 0.030372 | 0.030596 | 0.030987 | 0.031247 | 0.031312 | 0.031015 | 0.031452 | 0.032239 | 0.032547 | 0.03274 | 0.032826 | 0.033067 | 0.033361 | 0.03367 | 0.034121 | 0.03488 | 0.035173 | 0.035213 | 0.035819 | 0.036471 | 0.036846 | 0.037029 | 0.037537 | 0.038157 | 0.038574 | 0.038888 | 0.039268 | 0.039479 | 0.039784 | 0.040134 | 0.040443 | 0.040902 | 0.041346 | 0.041823 | 0.04251 | 0.043428 | 0.04402 | 0.04448 | 0.045104 | 0.045214 | 0.045877 | 0.046764 | 0.046937 | 0.047413 | 0.048244 | 0.048797 | 0.049331 | 0.049862 | 0.050413 | 0.050583 | 0.051114 | 0.051983 | 0.052396 | 0.052883 | 0.053571 | 0.053313 | 0.053903 | 0.055149 | 0.055748 | 0.05629 | 0.056849 | 0.057752 | 0.05832 | 0.05849 | 0.059178 | 0.060232 | 0.060637 | 0.060564 | 0.061371 | 0.06237 | 0.063191 | 0.064047 | 0.064762 | 0.06502 | 0.06567 | 0.066665 | 0.066975 | 0.067244 | 0.068196 | 0.069128 | 0.069924 | 0.07046 | 0.070689 | 0.071352 | 0.071996 | 0.072769 | 0.073509 | 0.074044 | 0.074536 | 0.075364 | 0.076498 | 0.077243 | 0.0781 | 0.078943 | 0.079007 | 0.079337 | 0.080502 | 0.081199 | 0.082023 | 0.082815 | 0.083195 | 0.083664 | 0.08393 | 0.084339 | 0.085503 | 0.08625 | 0.08675 | 0.087551 | 0.088593 | 0.08888 | 0.088926 | 0.089153 | 0.089602 | 0.090513 | 0.091654 | 0.092985 | 0.09423 | 0.094947 | 0.095344 | 0.095112 | 0.095057 | 0.096256 | 0.097227 | 0.097761 | 0.098262 | 0.098857 | 0.099732 | 0.100231 | 0.100614 | 0.101296 | 0.101735 | 0.10197 | 0.10182 | 0.102111 | 0.102665 | 0.10334 | 0.103999 | 0.104062 | 0.104068 | 0.103814 | 0.103519 | 0.104086 | 0.104248 | 0.104297 | 0.104628 | 0.104817 | 0.104557 | 0.104377 | 0.104574 | 0.104621 | 0.104516 | 0.104664 | 0.104865 | 0.105222 | 0.105524 | 0.105164 | 0.105102 | 0.10574 | 0.105952 | 0.105886 | 0.105478 | 0.105231 | 0.105553 | 0.105627 | 0.105757 | 0.106069 | 0.105802 | 0.105334 | 0.105274 | 0.105169 | 0.104923 | 0.104433 | 0.103266 | 0.102774 | 0.102628 | 0.102313 | 0.101888 | 0.101334 | 0.100641 | 0.09967 | 0.098963 | 0.098497 | 0.098051 | 0.097747 | 0.096889 | 0.096409 | 0.095837 | 0.095399 | 0.095151 | 0.094789 | 0.094472 | 0.09399 | 0.092986 | 0.092377 | 0.091846 | 0.091268 | 0.090612 | 0.090186 | 0.089535 | 0.088283 | 0.087789 | 0.087752 | 0.087391 | 0.08662 | 0.085377 | 0.084569 | 0.084371 | 0.084169 | 0.083464 | 0.082484 | 0.081567 | 0.080842 | 0.079759 | 0.079098 | 0.078468 | 0.077664 | 0.076722 | 0.075959 | 0.075169 | 0.074239 | 0.073456 | 0.072211 | 0.071708 | 0.070907 | 0.069209 | 0.068258 | 0.067961 | 0.067099 | 0.066407 | 0.065573 | 0.064458 | 0.063722 | 0.062865 | 0.061996 | 0.060574 | 0.059699 | 0.059317 | 0.058161 | 0.057402 | 0.056399 | 0.055337 | 0.054036 | 0.05284 | 0.051941 | 0.051245 | 0.050255 | 0.049341 | 0.048599 | 0.047819 | 0.046506 | 0.045347 | 0.044982 | 0.044424 | 0.042721 | 0.040918 | 0.040201 | 0.038937 | 0.038058 | 0.037709 | 0.03701 | 0.03676 | 0.036112 | 0.034582 | 0.033443 | 0.03293 | 0.032231 | 0.030728 | 0.029709 | 0.029473 | 0.029083 | 0.028039 | 0.026647 | 0.025815 | 0.025299 | 0.024024 | 0.022677 | 0.022491 | 0.022625 | 0.021219 | 0.019614 | 0.019008 | 0.018559 | 0.018183 | 0.01771 | 0.017385 | 0.016574 | 0.0142 | 0.012248 | 0.012887 | 0.013213 | 0.012558 | 0.012026 | 0.012256 | 0.01181 | 0.011192 | 0.011228 | 0.011274 | 0.009475 | 0.008941 | 0.009113 | 0.008292 | 0.007794 | 0.007671 | 0.006487 | 0.005129 | 0.005114 | 0.006122 | 0.005957 | 0.004158 | 0.003943 | 0.003928 | 0.003003 | 0.003988 | 0.00356 | 0.001556 | 0.001815 | 0.002754 | 0.002599 | 0.000967 | -0.000452 | 0.001358 | 0.001825 | 0.000732 | 0.00017 | 0.000554 | 0.00112 | 0.001238 | 0.000788 | -0.000481 | -0.002055 | -0.001294 | 1e-06 | -0.000352 | -0.0014 | -0.001207 | -0.000815 | -0.000294 | 7e-06 | 0.000399 | -4.6e-05 | -0.001026 | -0.000129 | -0.000851 | -0.002709 | -0.002236 | -0.0019 | -0.000708 | -0.000364 | -9.2e-05 | -0.000566 | -0.001675 | -0.001947 | -0.001305 | -0.001109 | -0.00056 | 0.000474 | -0.000201 | -0.000831 | -0.000346 | -0.000284 | 8.4e-05 | -0.000564 | -0.00207 | -0.001519 | -0.000534 | -0.00023 | 5e-05 | -0.000647 | -0.001462 | -0.001142 | -0.000554 | -0.000448 | -0.000564 | -0.000624 | -0.001249 | -0.000264 | 0.000606 | 0.001397 | 0.000579 | -0.001213 | -0.000102 | -0.001813 | -0.002563 | -0.000992 | -4e-06 | 0.000218 | -0.000455 | -3.5e-05 | 0.000803 | 0.000253 | -8.3e-05 | -0.000359 | -0.000962 | -9.9e-05 | 0.000491 | 0.000366 | -0.00021 | 6.9e-05 | 0.000978 | 0.000669 | 0.000191 | -2.2e-05 | 0.000479 | 0.001162 | 0.001385 | 0.000727 | 0.00079 | 0.001087 | -0.001162 | -0.001137 | 0.000146 | -0.000334 | 0.000396 | 0.001268 | 0.002231 | 0.001815 | 0.000947 | 0.001182 | -0.000563 | -0.000611 | 0.000766 | 0.000667 | 0.001123 | 0.001366 | 0.001619 | 0.002468 | 0.001759 | 0.000445 | 0.00031 | 0.000227 | 0.000163 | 0.000705 | 0.001899 | 0.003234 | 0.003373 | -0.001581 | -0.001875 | -0.000461 | 0.000868 | 0.001495 | 0.001518 | 0.000688 | 0.000753 | 0.000985 | 0.001048 | 0.001175 | 0.000995 | 0.001763 | 0.002168 | 0.001147 | 0.001013 | 0.000808 | 0.000306 | 0.001749 | 0.001502 | 3.2e-05 | 0.001027 | 0.002311 | 0.002759 | 0.00209 | 0.001027 | 0.000382 | 0.001389 | 0.002415 | 0.002535 | 0.00264 | 0.002798 | 0.002181 | 0.001469 | 0.001554 | 0.00202 | 0.002148 | 0.001837 | 0.002071 | 0.002702 | 0.002821 | 0.002051 | 0.001658 | 0.002028 | 0.001923 | 0.001831 | 0.001317 | 0.001528 | 0.002139 | 0.00195 | 0.00186 | 0.002258 | 0.002503 | 0.002037 | 0.001735 | 0.002391 | 0.003032 | 0.002728 | 0.00226 | 0.002272 | 0.00198 | 0.001925 | 0.00233 | 0.002613 | 0.002367 | 0.001941 | 0.002239 | 0.002596 | 0.002356 | 0.002524 | 0.002506 | 0.002494 | 0.002773 | 0.002573 | 0.00226 | 0.00232 | 0.002784
0.329 | 13 | Mixture_4_Xyl | 0.120804 | 0.122077 | 0.125617 | 0.120788 | 0.121026 | 0.124692 | 0.125506 | 0.120394 | 0.111832 | 0.106933 | 0.104504 | 0.107535 | 0.114846 | 0.116204 | 0.115469 | 0.119068 | 0.123719 | 0.125335 | 0.129707 | 0.129224 | 0.127007 | 0.127967 | 0.131924 | 0.134442 | 0.133385 | 0.134022 | 0.134627 | 0.137345 | 0.137675 | 0.134258 | 0.132536 | 0.131699 | 0.129048 | 0.127098 | 0.129606 | 0.145538 | 0.147163 | 0.130055 | 0.123789 | 0.122158 | 0.119685 | 0.118566 | 0.117952 | 0.11549 | 0.114731 | 0.11617 | 0.116198 | 0.113395 | 0.11128 | 0.110124 | 0.109031 | 0.108151 | 0.107578 | 0.105717 | 0.103359 | 0.101862 | 0.100355 | 0.099038 | 0.097997 | 0.096962 | 0.096646 | 0.0962 | 0.097353 | 0.095239 | 0.092221 | 0.0913 | 0.089962 | 0.088742 | 0.08747 | 0.086909 | 0.08537 | 0.084167 | 0.084499 | 0.085407 | 0.08448 | 0.08309 | 0.082737 | 0.083406 | 0.0835 | 0.084051 | 0.085219 | 0.085921 | 0.085795 | 0.085419 | 0.083576 | 0.082689 | 0.081801 | 0.079898 | 0.078568 | 0.076908 | 0.075278 | 0.074343 | 0.073297 | 0.07331 | 0.073034 | 0.071985 | 0.071766 | 0.072258 | 0.072256 | 0.072236 | 0.073246 | 0.074147 | 0.073102 | 0.072893 | 0.073794 | 0.074132 | 0.074357 | 0.074194 | 0.073629 | 0.073929 | 0.074997 | 0.074397 | 0.073581 | 0.0727 | 0.072225 | 0.072591 | 0.072701 | 0.071798 | 0.071125 | 0.071663 | 0.07217 | 0.073016 | 0.072836 | 0.073125 | 0.074665 | 0.075303 | 0.07503 | 0.075207 | 0.075779 | 0.076438 | 0.077512 | 0.078293 | 0.078726 | 0.079283 | 0.080329 | 0.081954 | 0.083461 | 0.085318 | 0.087355 | 0.088071 | 0.089271 | 0.09163 | 0.093583 | 0.095257 | 0.096347 | 0.098551 | 0.102656 | 0.106344 | 0.110712 | 0.116468 | 0.121124 | 0.124474 | 0.127123 | 0.127488 | 0.126622 | 0.123641 | 0.1189 | 0.11463 | 0.11168 | 0.108359 | 0.105535 | 0.104587 | 0.104893 | 0.10552 | 0.106248 | 0.108088 | 0.111454 | 0.114696 | 0.11765 | 0.119961 | 0.12192 | 0.12436 | 0.12691 | 0.129396 | 0.131707 | 0.133234 | 0.134785 | 0.136506 | 0.137807 | 0.139875 | 0.1429 | 0.145675 | 0.148905 | 0.153045 | 0.157498 | 0.16231 | 0.166934 | 0.171306 | 0.175408 | 0.178996 | 0.182565 | 0.185936 | 0.189164 | 0.192085 | 0.194313 | 0.196189 | 0.198185 | 0.19971 | 0.200368 | 0.200276 | 0.199458 | 0.198934 | 0.198063 | 0.197068 | 0.196406 | 0.195845 | 0.195831 | 0.197081 | 0.198836 | 0.200488 | 0.203015 | 0.206389 | 0.20992 | 0.213678 | 0.217559 | 0.220785 | 0.222972 | 0.224526 | 0.226247 | 0.227996 | 0.229592 | 0.231226 | 0.232511 | 0.232716 | 0.231663 | 0.22949 | 0.22638 | 0.222418 | 0.218065 | 0.214494 | 0.211332 | 0.20835 | 0.204767 | 0.200248 | 0.196089 | 0.192519 | 0.18926 | 0.185868 | 0.182561 | 0.179198 | 0.175762 | 0.172711 | 0.169524 | 0.165817 | 0.162903 | 0.160079 | 0.15748 | 0.154265 | 0.150197 | 0.146755 | 0.143917 | 0.141017 | 0.13861 | 0.136771 | 0.134493 | 0.132257 | 0.131111 | 0.12948 | 0.1277 | 0.126165 | 0.125251 | 0.124658 | 0.124064 | 0.122923 | 0.121231 | 0.119217 | 0.116243 | 0.112524 | 0.108282 | 0.104059 | 0.100063 | 0.095927 | 0.092108 | 0.088259 | 0.084195 | 0.080476 | 0.076869 | 0.074089 | 0.072383 | 0.071416 | 0.071153 | 0.071721 | 0.07318 | 0.074725 | 0.076424 | 0.07848 | 0.080766 | 0.082807 | 0.084403 | 0.085586 | 0.08594 | 0.085447 | 0.083374 | 0.079462 | 0.074464 | 0.068719 | 0.062792 | 0.057057 | 0.051528 | 0.046407 | 0.042186 | 0.038452 | 0.035567 | 0.033627 | 0.032418 | 0.031955 | 0.03217 | 0.032945 | 0.034397 | 0.036412 | 0.038217 | 0.039658 | 0.040685 | 0.041424 | 0.04153 | 0.041352 | 0.04091 | 0.040219 | 0.039544 | 0.039489 | 0.039902 | 0.040684 | 0.041923 | 0.043592 | 0.045246 | 0.047278 | 0.050067 | 0.052827 | 0.055077 | 0.057078 | 0.058784 | 0.060159 | 0.061234 | 0.062055 | 0.062267 | 0.061743 | 0.061139 | 0.060719 | 0.059881 | 0.058993 | 0.058292 | 0.057581 | 0.056854 | 0.055408 | 0.05384 | 0.052739 | 0.052005 | 0.051404 | 0.050469 | 0.049153 | 0.048123 | 0.047308 | 0.046988 | 0.04669 | 0.046015 | 0.045758 | 0.046354 | 0.046768 | 0.046532 | 0.046974 | 0.047793 | 0.048729 | 0.049469 | 0.050562 | 0.051977 | 0.053597 | 0.05502 | 0.056408 | 0.057388 | 0.05908 | 0.060634 | 0.060935 | 0.061132 | 0.060339 | 0.058559 | 0.057166 | 0.0562 | 0.055718 | 0.056045 | 0.056344 | 0.056456 | 0.057637 | 0.059976 | 0.062187 | 0.060584 | 0.0571 | 0.055939 | 0.055714 | 0.055685 | 0.055772 | 0.056254 | 0.057208 | 0.057616 | 0.057927 | 0.059494 | 0.061768 | 0.060921 | 0.058631 | 0.058554 | 0.05885 | 0.059124 | 0.059933 | 0.058085 | 0.055894 | 0.054004 | 0.051463 | 0.04936 | 0.048689 | 0.048696 | 0.045415 | 0.043102 | 0.043665 | 0.045491 | 0.045261 | 0.043826 | 0.04166 | 0.040876 | 0.041821 | 0.041492 | 0.041091 | 0.041682 | 0.041756 | 0.042127 | 0.044944 | 0.048167 | 0.046975 | 0.045171 | 0.045533 | 0.04455 | 0.043853 | 0.044004 | 0.043287 | 0.043234 | 0.043715 | 0.042015 | 0.038416 | 0.036622 | 0.035836 | 0.035606 | 0.035993 | 0.035523 | 0.034686 | 0.035235 | 0.036775 | 0.03902 | 0.036933 | 0.033365 | 0.031466 | 0.030905 | 0.029026 | 0.027092 | 0.026733 | 0.02807 | 0.026733 | 0.023595 | 0.020124 | 0.01779 | 0.016212 | 0.014121 | 0.013877 | 0.015523 | 0.017531 | 0.014375 | 0.010435 | 0.010337 | 0.010967 | 0.010233 | 0.009587 | 0.00888 | 0.009481 | 0.017299 | 0.019805 | 0.01512 | 0.011902 | 0.011597 | 0.013266 | 0.012269 | 0.01215 | 0.012694 | 0.011346 | 0.011593 | 0.010542 | 0.0086 | 0.008841 | 0.009805 | 0.008846 | 0.008048 | 0.009518 | 0.011652 | 0.012723 | 0.011527 | 0.007993 | 0.008427 | 0.00873 | 0.00731 | 0.008231 | 0.008947 | 0.010667 | 0.008441 | 0.00634 | 0.005824 | 0.005824 | 0.006253 | 0.006435 | 0.005875 | 0.00566 | 0.006047 | 0.006418 | 0.005549 | 0.005435 | 0.005831 | 0.005775 | 0.005797 | 0.006445 | 0.006718 | 0.006712 | 0.006799 | 0.006824 | 0.007135 | 0.007631 | 0.008029 | 0.008403 | 0.008969 | 0.00935 | 0.009416 | 0.009565 | 0.009737 | 0.010107 | 0.010864 | 0.011482 | 0.012492 | 0.013124 | 0.012479 | 0.012139 | 0.012519 | 0.012894 | 0.013458 | 0.014662 | 0.014994 | 0.013993 | 0.013901 | 0.014181 | 0.014812 | 0.015758 | 0.014743 | 0.013642 | 0.01432 | 0.013556 | 0.011556 | 0.010883 | 0.011091 | 0.010397 | 0.009575 | 0.009941 | 0.010918 | 0.01047 | 0.009261 | 0.008296 | 0.008084 | 0.008181 | 0.009636 | 0.009725 | 0.010107 | 0.008627 | 0.007915 | 0.007032 | 0.005559 | 0.005246 | 0.006342 | 0.008399 | 0.008421 | 0.009462 | 0.009391 | 0.009224 | 0.008727 | 0.008724 | 0.009384 | 0.011163 | 0.014477 | 0.015912 | 0.014545 | 0.012933 | 0.012838 | 0.012392 | 0.011408 | 0.012536 | 0.014253 | 0.014446 | 0.01357 | 0.011338 | 0.009782 | 0.008774 | 0.008784 | 0.009409 | 0.008249 | 0.008292 | 0.008818 | 0.006447 | 0.002724 | 0.001692 | 0.00221 | 0.001468 | 0.001029 | 2e-06 | -0.001394 | -0.000611 | 0.000595 | -3e-05 | -0.000183 | -0.000539 | -0.001126 | -0.001344 | -0.000728 | -0.001122 | -0.001614 | -0.002446 | -0.002737 | -0.001155 | -0.000213 | -0.001168 | -0.001349 | -0.001977 | -0.00172 | -0.000652 | -0.002183 | -0.004007 | -0.003908 | -0.003361 | -0.003014 | -0.003789 | -0.004504 | -0.004268 | -0.005021 | -0.005236 | -0.004206 | -0.003391 | -0.003974 | -0.004052 | -0.003886 | -0.005014 | -0.005719 | -0.005754 | -0.00618 | -0.006234 | -0.004809 | -0.003424 | -0.003848 | -0.004566 | -0.006105 | -0.007095 | -0.007116 | -0.007653 | -0.007159 | -0.006615 | -0.006753 | -0.007239 | -0.006937 | -0.005286 | -0.004885 | -0.00634 | -0.007377 | -0.008176 | -0.008705 | -0.008833 | -0.008749 | -0.008889 | -0.008893 | -0.008426 | -0.007518 | -0.007836 | -0.008802 | -0.008278 | -0.00889 | -0.009978 | -0.009808 | -0.009496 | -0.009271 | -0.008887 | -0.008958 | -0.009117 | -0.010007 | -0.010476 | -0.010678 | -0.010341 | -0.009907 | -0.009521 | -0.008822 | -0.010182 | -0.010861 | -0.011007 | -0.010866 | -0.011266 | -0.012448 | -0.013245 | -0.012586 | -0.011258 | -0.009959 | -0.010167 | -0.011175 | -0.012756 | -0.013049 | -0.012155 | -0.011968 | -0.013275 | -0.014278 | -0.014327 | -0.014262 | -0.014456 | -0.013786 | -0.014182 | -0.015948 | -0.016462 | -0.016608 | -0.016737 | -0.015795 | -0.01499 | -0.014885 | -0.014837 | -0.014586 | -0.013885 | -0.013563 | -0.013658 | -0.013611 | -0.014619 | -0.015256 | -0.015632 | -0.015334 | -0.015316 | -0.015221 | -0.015297 | -0.0155 | -0.015586 | -0.01562 | -0.015987 | -0.015099 | -0.013429 | -0.013993 | -0.015733 | -0.016273 | -0.016094 | -0.016501 | -0.017172 | -0.01741 | -0.017438 | -0.017654 | -0.017853 | -0.016589 | -0.015351 | -0.015061 | -0.015571 | -0.016244 | -0.016793 | -0.016573 | -0.01583 | -0.015366 | -0.01458 | -0.01521 | -0.015883 | -0.015544 | -0.015066 | -0.014634 | -0.015207 | -0.015482 | -0.015071 | -0.014837 | -0.015427 | -0.015751 | -0.015273 | -0.015207 | -0.01537 | -0.014921 | -0.014614 | -0.014884 | -0.01475 | -0.014612 | -0.014824 | -0.014992 | -0.015405 | -0.015396 | -0.015277 | -0.015511 | -0.015744 | -0.015991 | -0.015964 | -0.015673 | -0.015622 | -0.015651 | -0.015604 | -0.015474 | -0.015315 | -0.01619 | -0.016833 | -0.016238 | -0.016332 | -0.017317 | -0.01745 | -0.017456 | -0.017522 | -0.018326 | -0.019571 | -0.019932 | -0.019484 | -0.019149 | -0.019624 | -0.019437 | -0.019416 | -0.020306 | -0.020785 | -0.021855 | -0.022685 | -0.022698 | -0.021874 | -0.020914 | -0.021061 | -0.022169 | -0.022438 | -0.021954 | -0.021812 | -0.022012 | -0.021854 | -0.021566 | -0.021074 | -0.021206 | -0.022264 | -0.022136 | -0.021196 | -0.021536 | -0.022352 | -0.022263 | -0.021772 | -0.021598 | -0.021638 | -0.021955 | -0.021961 | -0.022109 | -0.021948 | -0.021798 | -0.022086 | -0.022304 | -0.021461 | -0.021163 | -0.021827 | -0.022113 | -0.021962 | -0.021661 | -0.02109 | -0.020796 | -0.021038 | -0.021323 | -0.021553 | -0.021049 | -0.020492 | -0.021239 | -0.021056 | -0.020242 | -0.019998 | -0.020201 | -0.020082 | -0.020008 | -0.020113 | -0.020018 | -0.019482 | -0.018943 | -0.018669 | -0.018212 | -0.018049 | -0.017872 | -0.018276 | -0.018289 | -0.018096 | -0.018292 | -0.018099 | -0.018306 | -0.018303 | -0.017477 | -0.016451 | -0.014456 | -0.012364 | -0.010667 | -0.008633 | -0.006258 | -0.003802 | -0.002007 | -0.000129 | 0.002891 | 0.007393 | 0.01133 | 0.013893 | 0.015988 | 0.017572 | 0.019468 | 0.02333 | 0.029017 | 0.033995 | 0.036589 | 0.038289 | 0.040039 | 0.041156 | 0.041579 | 0.040736 | 0.041187 | 0.041822 | 0.043773 | 0.046155 | 0.045935 | 0.040259 | 0.031456 | 0.030681 | 0.038855 | 0.049347 | 0.059142 | 0.066745 | 0.07048 | 0.071213 | 0.067494 | 0.062667 | 0.056517 | 0.048751 | 0.040914 | 0.03278 | 0.024776 | 0.016963 | 0.009011 | 0.001518 | -0.005687 | -0.012099 | -0.016788 | -0.019324 | -0.020544 | -0.021302 | -0.021508 | -0.021477 | -0.021321 | -0.021053 | -0.020959 | -0.021231 | -0.021417 | -0.021614 | -0.021798 | -0.022108 | -0.02266 | -0.022966 | -0.022497 | -0.022366 | -0.022716 | -0.022884 | -0.022583 | -0.022226 | -0.022619 | -0.022955 | -0.02326 | -0.023416 | -0.02315 | -0.022972 | -0.023139 | -0.023164 | -0.023061 | -0.023134 | -0.023092 | -0.022995 | -0.023064 | -0.022982 | -0.02302 | -0.023129 | -0.022898 | -0.023056 | -0.023355 | -0.023148 | -0.023053 | -0.023314 | -0.023628 | -0.023814 | -0.024031 | -0.023669 | -0.02315 | -0.023209 | -0.023269 | -0.02353 | -0.023781 | -0.023792 | -0.023566 | -0.023691 | -0.02396 | -0.024044 | -0.024045 | -0.024489 | -0.024993 | -0.024719 | -0.024385 | -0.024508 | -0.024551 | -0.024489 | -0.024664 | -0.024488 | -0.023699 | -0.02401 | -0.02457 | -0.024595 | -0.024797 | -0.025092 | -0.025087 | -0.025077 | -0.025138 | -0.024758 | -0.024906 | -0.025135 | -0.025224 | -0.025729 | -0.025559 | -0.025278 | -0.025483 | -0.026138 | -0.026263 | -0.025887 | -0.025542 | -0.025709 | -0.02581 | -0.025673 | -0.025713 | -0.025468 | -0.025398 | -0.025854 | -0.025915 | -0.025672 | -0.025505 | -0.02587 | -0.025858 | -0.025578 | -0.025564 | -0.025869 | -0.025958 | -0.025768 | -0.025504 | -0.025372 | -0.02535 | -0.025225 | -0.025074 | -0.025243 | -0.025308 | -0.025129 | -0.025246 | -0.025547 | -0.025368 | -0.025139 | -0.024978 | -0.0251 | -0.025074 | -0.024702 | -0.024594 | -0.024608 | -0.02463 | -0.024793 | -0.024918 | -0.024643 | -0.024188 | -0.02415 | -0.02397 | -0.023763 | -0.023689 | -0.023641 | -0.023416 | -0.023286 | -0.023174 | -0.0231 | -0.023197 | -0.023063 | -0.023049 | -0.023016 | -0.022826 | -0.022735 | -0.022528 | -0.022662 | -0.022788 | -0.02265 | -0.022457 | -0.022293 | -0.022272 | -0.022396 | -0.022541 | -0.022311 | -0.022286 | -0.022603 | -0.022608 | -0.022495 | -0.022547 | -0.02247 | -0.022373 | -0.022428 | -0.022755 | -0.022823 | -0.022734 | -0.022626 | -0.022378 | -0.02234 | -0.022571 | -0.02269 | -0.022962 | -0.02314 | -0.022798 | -0.022739 | -0.022824 | -0.022658 | -0.022623 | -0.022867 | -0.02313 | -0.02305 | -0.022907 | -0.022896 | -0.022967 | -0.022987 | -0.023171 | -0.02346 | -0.023452 | -0.023154 | -0.022758 | -0.022746 | -0.023063 | -0.023335 | -0.023038 | -0.022922 | -0.0232 | -0.023477 | -0.023251 | -0.023144 | -0.023279 | -0.023136 | -0.022993 | -0.022808 | -0.022846 | -0.022947 | -0.022892 | -0.022841 | -0.022866 | -0.022603 | -0.022415 | -0.0226 | -0.022403 | -0.022323 | -0.022047 | -0.021742 | -0.021794 | -0.021818 | -0.021791 | -0.021775 | -0.02124 | -0.020859 | -0.020629 | -0.020546 | -0.020646 | -0.020688 | -0.020619 | -0.020202 | -0.019536 | -0.019519 | -0.019486 | -0.019113 | -0.018702 | -0.018369 | -0.017833 | -0.017393 | -0.01694 | -0.016319 | -0.015798 | -0.015003 | -0.013934 | -0.013445 | -0.01328 | -0.012705 | -0.011957 | -0.01145 | -0.010585 | -0.009205 | -0.008445 | -0.008127 | -0.007656 | -0.007498 | -0.007127 | -0.00658 | -0.006409 | -0.006319 | -0.006513 | -0.00653 | -0.0066 | -0.006693 | -0.006786 | -0.006864 | -0.00705 | -0.006932 | -0.006802 | -0.007462 | -0.008127 | -0.008101 | -0.008041 | -0.008227 | -0.008438 | -0.009011 | -0.00939 | -0.009924 | -0.010956 | -0.012002 | -0.013044 | -0.013923 | -0.014449 | -0.014778 | -0.015376 | -0.01602 | -0.016436 | -0.01741 | -0.01808 | -0.018795 | -0.019294 | -0.019868 | -0.020729 | -0.021463 | -0.021737 | -0.0223 | -0.023548 | -0.024864 | -0.025865 | -0.02678 | -0.027499 | -0.027779 | -0.028262 | -0.028819 | -0.029128 | -0.029663 | -0.029779 | -0.030047 | -0.030051 | -0.030395 | -0.030761 | -0.031092 | -0.031511 | -0.031782 | -0.032121 | -0.032328 | -0.032481 | -0.032759 | -0.033035 | -0.033296 | -0.033729 | -0.034016 | -0.034171 | -0.034448 | -0.034693 | -0.03454 | -0.034189 | -0.034493 | -0.034817 | -0.034706 | -0.034458 | -0.034915 | -0.035263 | -0.035566 | -0.035506 | -0.035004 | -0.034593 | -0.03411 | -0.033999 | -0.034333 | -0.034311 | -0.034382 | -0.034192 | -0.033838 | -0.033964 | -0.033801 | -0.03333 | -0.033436 | -0.03349 | -0.033507 | -0.033128 | -0.032683 | -0.032175 | -0.032049 | -0.031961 | -0.031624 | -0.03132 | -0.030839 | -0.030328 | -0.030075 | -0.030568 | -0.030716 | -0.030271 | -0.029879 | -0.029228 | -0.028406 | -0.027888 | -0.027498 | -0.027916 | -0.027795 | -0.026953 | -0.026529 | -0.025935 | -0.025543 | -0.025622 | -0.025367 | -0.024925 | -0.024241 | -0.024193 | -0.024259 | -0.023737 | -0.023069 | -0.02267 | -0.023167 | -0.022439 | -0.021397 | -0.020986 | -0.020792 | -0.020733 | -0.019864 | -0.018954 | -0.018835 | -0.018953 | -0.018578 | -0.018085 | -0.017703 | -0.017453 | -0.017551 | -0.016862 | -0.01627 | -0.016035 | -0.015693 | -0.015359 | -0.014953 | -0.014058 | -0.013496 | -0.013641 | -0.013151 | -0.01209 | -0.012049 | -0.011683 | -0.010724 | -0.010536 | -0.010284 | -0.009586 | -0.009387 | -0.009045 | -0.008088 | -0.007518 | -0.007244 | -0.007182 | -0.007107 | -0.006713 | -0.005858 | -0.005243 | -0.004842 | -0.004562 | -0.004572 | -0.004358 | -0.003726 | -0.002869 | -0.002621 | -0.002778 | -0.002415 | -0.001765 | -0.001239 | -0.000763 | -0.000731 | -0.000332 | -3.2e-05 | 0.000428 | 0.000745 | 0.001018 | 0.001419 | 0.001549 | 0.001691 | 0.001989 | 0.002197 | 0.002779 | 0.003545 | 0.004138 | 0.004549 | 0.004633 | 0.004282 | 0.004678 | 0.005541 | 0.005526 | 0.005178 | 0.005669 | 0.006425 | 0.00676 | 0.006673 | 0.006919 | 0.007354 | 0.007749 | 0.007961 | 0.00772 | 0.007722 | 0.007934 | 0.007387 | 0.007329 | 0.007756 | 0.007932 | 0.007307 | 0.006984 | 0.007399 | 0.007738 | 0.007983 | 0.0081 | 0.007883 | 0.007564 | 0.007808 | 0.007363 | 0.006693 | 0.006594 | 0.006669 | 0.006753 | 0.006375 | 0.006492 | 0.006826 | 0.006757 | 0.006428 | 0.006313 | 0.005937 | 0.005624 | 0.00595 | 0.006205 | 0.005886 | 0.005864 | 0.005685 | 0.005148 | 0.00442 | 0.003693 | 0.003318 | 0.002841 | 0.002196 | 0.001534 | 0.000948 | 0.000471 | 0.000333 | 0.000111 | -0.000452 | -0.001187 | -0.002217 | -0.002442 | -0.002709 | -0.0033 | -0.004008 | -0.004331 | -0.00499 | -0.005952 | -0.006485 | -0.00717 | -0.008216 | -0.008704 | -0.0086 | -0.008125 | -0.008999 | -0.009519 | -0.010126 | -0.011242 | -0.011661 | -0.012171 | -0.013315 | -0.013849 | -0.014248 | -0.014627 | -0.01578 | -0.016395 | -0.016201 | -0.016136 | -0.017216 | -0.017981 | -0.01916 | -0.020311 | -0.021111 | -0.021982 | -0.022782 | -0.023043 | -0.024063 | -0.0251 | -0.0254 | -0.025661 | -0.026605 | -0.027404 | -0.02851 | -0.028906 | -0.030158 | -0.031983 | -0.032959 | -0.0332 | -0.033638 | -0.034106 | -0.035019 | -0.036333 | -0.037717 | -0.03866 | -0.039604 | -0.04017 | -0.041434 | -0.042544 | -0.042822 | -0.043624 | -0.044349 | -0.044347 | -0.045405 | -0.047425 | -0.048209 | -0.048515 | -0.049898 | -0.05105 | -0.052164 | -0.053098 | -0.053548 | -0.052694 | -0.052763 | -0.05429 | -0.055928 | -0.056104 | -0.056766 | -0.059022 | -0.061031 | -0.061523 | -0.06189 | -0.062805 | -0.062283 | -0.061665 | -0.063501 | -0.064387 | -0.066043 | -0.068614 | -0.069618 | -0.068647 | -0.069627 | -0.071767 | -0.072479 | -0.071682 | -0.070059 | -0.070192 | -0.073421 | -0.074967 | -0.075092 | -0.076931 | -0.079055 | -0.079478 | -0.078982 | -0.079142 | -0.078179 | -0.073562 | -0.074335 | -0.080226 | -0.083332 | -0.084431 | -0.086192 | -0.086437 | -0.085782 | -0.086305 | -0.087576 | -0.085543 | -0.081641 | -0.084308 | -0.087361 | -0.086869 | -0.086553 | -0.088555 | -0.090288 | -0.090829 | -0.092244 | -0.09341 | -0.091045 | -0.08993 | -0.092592 | -0.091929 | -0.091678 | -0.092971 | -0.092621 | -0.093041 | -0.095085 | -0.096078 | -0.096429 | -0.092419 | -0.090555 | -0.094886 | -0.096555 | -0.099307 | -0.102107 | -0.103404 | -0.103172 | -0.10317 | -0.103072 | -0.098516 | -0.093807 | -0.096153 | -0.102019 | -0.102117 | -0.10185 | -0.10485 | -0.106319 | -0.106843 | -0.10841 | -0.109676 | -0.106322 | -0.101228 | -0.104665 | -0.10341 | -0.098997 | -0.10252 | -0.104846 | -0.106269 | -0.106728 | -0.107575 | -0.106395 | -0.101958 | -0.101676 | -0.104765 | -0.105835 | -0.10629 | -0.107055 | -0.106047 | -0.105523 | -0.105986 | -0.106847 | -0.106406 | -0.103815 | -0.10361 | -0.106729 | -0.107975 | -0.106386 | -0.104832 | -0.104168 | -0.103895 | -0.102742 | -0.104464 | -0.10653 | -0.106055 | -0.102653 | -0.09821 | -0.102938 | -0.107763 | -0.111143 | -0.107887 | -0.106954 | -0.110839 | -0.109707 | -0.105766 | -0.108009 | -0.112422 | -0.112347 | -0.110419 | -0.112466 | -0.113767 | -0.112129 | -0.112205 | -0.112626 | -0.112066 | -0.113361 | -0.114485 | -0.11569 | -0.11445 | -0.113335 | -0.114664 | -0.113651 | -0.113873 | -0.115439 | -0.116213 | -0.117357 | -0.11754 | -0.115927 | -0.11611 | -0.115678 | -0.111787 | -0.113979 | -0.115409 | -0.114793 | -0.116962 | -0.118705 | -0.119533 | -0.117469 | -0.115829 | -0.116347 | -0.11217 | -0.113494 | -0.116653 | -0.117365 | -0.118743 | -0.118671 | -0.11754 | -0.11822 | -0.116854 | -0.113736 | -0.113069 | -0.115343 | -0.11604 | -0.118038 | -0.119704 | -0.12095 | -0.118908 | -0.110374 | -0.111834 | -0.116083 | -0.119432 | -0.119927 | -0.117438 | -0.115955 | -0.118439 | -0.11582 | -0.114865 | -0.117157 | -0.117447 | -0.120763 | -0.119787 | -0.116066 | -0.118174 | -0.117452 | -0.116625 | -0.121147 | -0.120922 | -0.119419 | -0.121853 | -0.123358 | -0.120591 | -0.117304 | -0.115899 | -0.11518 | -0.117626 | -0.121401 | -0.123223 | -0.123978 | -0.12405 | -0.122049 | -0.11986 | -0.121063 | -0.123026 | -0.122947 | -0.121649 | -0.123886 | -0.124479 | -0.122137 | -0.1211 | -0.123258 | -0.124462 | -0.125137 | -0.125121 | -0.123509 | -0.123578 | -0.124202 | -0.122752 | -0.123591 | -0.125513 | -0.126202 | -0.125669 | -0.125886 | -0.126753 | -0.126981 | -0.12681 | -0.127126 | -0.127173 | -0.127042 | -0.127284 | -0.128026 | -0.127564 | -0.12777 | -0.129065 | -0.129382 | -0.129096 | -0.129424 | -0.129685 | -0.130164 | -0.129503 | -0.128935 | -0.128817 | -0.129521 | -0.130324 | -0.131036
0.329 | 13 | Mixture_4_Xyl | 0.120463 | 0.116771 | 0.122196 | 0.122048 | 0.118858 | 0.112973 | 0.109339 | 0.110711 | 0.109967 | 0.110661 | 0.111189 | 0.108867 | 0.108112 | 0.108284 | 0.105582 | 0.108289 | 0.113252 | 0.113711 | 0.116199 | 0.116278 | 0.118481 | 0.120401 | 0.121899 | 0.12367 | 0.126575 | 0.128446 | 0.126634 | 0.127238 | 0.126261 | 0.123447 | 0.122131 | 0.123108 | 0.121484 | 0.118826 | 0.120856 | 0.140084 | 0.143489 | 0.123532 | 0.115226 | 0.113277 | 0.112165 | 0.111581 | 0.110601 | 0.108186 | 0.107175 | 0.107801 | 0.108336 | 0.106592 | 0.104832 | 0.10263 | 0.10166 | 0.100909 | 0.099649 | 0.098576 | 0.096924 | 0.094992 | 0.093421 | 0.092348 | 0.091209 | 0.0899 | 0.089071 | 0.089103 | 0.090176 | 0.087496 | 0.084325 | 0.083486 | 0.08289 | 0.082432 | 0.081309 | 0.080092 | 0.079095 | 0.078901 | 0.079112 | 0.079131 | 0.07859 | 0.077786 | 0.078048 | 0.078142 | 0.077797 | 0.077898 | 0.078081 | 0.078502 | 0.079337 | 0.079105 | 0.0772 | 0.074999 | 0.074153 | 0.072926 | 0.072263 | 0.070717 | 0.069033 | 0.068993 | 0.069236 | 0.068577 | 0.068491 | 0.068306 | 0.066981 | 0.067391 | 0.067446 | 0.066819 | 0.066742 | 0.06805 | 0.068335 | 0.067893 | 0.068552 | 0.068861 | 0.069391 | 0.069207 | 0.0685 | 0.069457 | 0.070892 | 0.070587 | 0.070161 | 0.069006 | 0.068093 | 0.067409 | 0.067394 | 0.067812 | 0.067493 | 0.067531 | 0.067922 | 0.068145 | 0.068333 | 0.067987 | 0.069138 | 0.070522 | 0.070517 | 0.070401 | 0.071276 | 0.07214 | 0.073333 | 0.074031 | 0.074375 | 0.07555 | 0.076241 | 0.077207 | 0.078656 | 0.079751 | 0.081305 | 0.082554 | 0.083775 | 0.085325 | 0.08738 | 0.088915 | 0.090363 | 0.092638 | 0.095756 | 0.09881 | 0.102403 | 0.107293 | 0.111537 | 0.115715 | 0.117834 | 0.117722 | 0.116948 | 0.114531 | 0.110817 | 0.106861 | 0.103337 | 0.09982 | 0.097719 | 0.096951 | 0.097167 | 0.097857 | 0.098821 | 0.100799 | 0.103821 | 0.106795 | 0.108796 | 0.110701 | 0.113466 | 0.116001 | 0.117819 | 0.119653 | 0.12176 | 0.123429 | 0.124984 | 0.12623 | 0.127283 | 0.129602 | 0.13222 | 0.134914 | 0.137884 | 0.141594 | 0.145541 | 0.149895 | 0.154172 | 0.157624 | 0.16104 | 0.165022 | 0.168156 | 0.170819 | 0.173743 | 0.176194 | 0.178353 | 0.179887 | 0.181576 | 0.183462 | 0.184243 | 0.184037 | 0.183492 | 0.182591 | 0.181674 | 0.180587 | 0.179911 | 0.180203 | 0.180749 | 0.181266 | 0.182578 | 0.184414 | 0.186713 | 0.189907 | 0.193253 | 0.196175 | 0.19922 | 0.201969 | 0.204379 | 0.206353 | 0.207589 | 0.20858 | 0.210341 | 0.212038 | 0.213179 | 0.213062 | 0.2118 | 0.209938 | 0.207385 | 0.203904 | 0.199871 | 0.196342 | 0.19346 | 0.190593 | 0.187065 | 0.183423 | 0.180249 | 0.177501 | 0.175105 | 0.172069 | 0.168686 | 0.165183 | 0.16149 | 0.157783 | 0.155006 | 0.15218 | 0.149146 | 0.145815 | 0.14309 | 0.140069 | 0.136495 | 0.133453 | 0.130811 | 0.128009 | 0.125754 | 0.123781 | 0.121794 | 0.120214 | 0.119338 | 0.117772 | 0.116107 | 0.115195 | 0.114595 | 0.113695 | 0.113112 | 0.112093 | 0.110626 | 0.108897 | 0.106114 | 0.102284 | 0.098228 | 0.094196 | 0.090458 | 0.08689 | 0.083309 | 0.079508 | 0.075593 | 0.072088 | 0.068918 | 0.066438 | 0.064959 | 0.064027 | 0.063884 | 0.064696 | 0.066027 | 0.067361 | 0.068888 | 0.070915 | 0.072968 | 0.074836 | 0.076306 | 0.077383 | 0.077959 | 0.077561 | 0.075578 | 0.071998 | 0.067306 | 0.061776 | 0.056341 | 0.051182 | 0.046269 | 0.04195 | 0.038268 | 0.034866 | 0.032279 | 0.030625 | 0.029531 | 0.029183 | 0.029685 | 0.030607 | 0.031778 | 0.033334 | 0.034938 | 0.03633 | 0.037058 | 0.037457 | 0.037738 | 0.037677 | 0.037167 | 0.036595 | 0.036045 | 0.035866 | 0.036306 | 0.037006 | 0.037903 | 0.039438 | 0.041214 | 0.043013 | 0.045329 | 0.047695 | 0.049688 | 0.051426 | 0.052691 | 0.053681 | 0.05449 | 0.055123 | 0.055453 | 0.055037 | 0.054688 | 0.054313 | 0.053754 | 0.053098 | 0.052352 | 0.051425 | 0.050675 | 0.0495 | 0.048427 | 0.047608 | 0.046902 | 0.046369 | 0.045733 | 0.044821 | 0.04407 | 0.04329 | 0.042917 | 0.042939 | 0.042286 | 0.041936 | 0.042426 | 0.042685 | 0.042537 | 0.042782 | 0.043448 | 0.044268 | 0.045007 | 0.045988 | 0.047324 | 0.048851 | 0.050311 | 0.051762 | 0.052917 | 0.054407 | 0.055557 | 0.055607 | 0.055704 | 0.054908 | 0.053124 | 0.051826 | 0.051059 | 0.050721 | 0.050926 | 0.051046 | 0.051154 | 0.052309 | 0.05475 | 0.056875 | 0.055026 | 0.051508 | 0.050251 | 0.050062 | 0.050131 | 0.050331 | 0.050796 | 0.051568 | 0.052044 | 0.052438 | 0.053868 | 0.056107 | 0.055316 | 0.053067 | 0.053204 | 0.053397 | 0.053439 | 0.053997 | 0.052303 | 0.049955 | 0.048255 | 0.04615 | 0.044166 | 0.043353 | 0.043389 | 0.040471 | 0.038422 | 0.03917 | 0.040953 | 0.040769 | 0.039666 | 0.037756 | 0.036977 | 0.037778 | 0.037499 | 0.037059 | 0.037718 | 0.037747 | 0.037882 | 0.040355 | 0.04306 | 0.042082 | 0.040462 | 0.040871 | 0.040389 | 0.039584 | 0.039281 | 0.03869 | 0.038736 | 0.039204 | 0.037753 | 0.034663 | 0.033084 | 0.032193 | 0.032046 | 0.032336 | 0.031854 | 0.031163 | 0.031754 | 0.033094 | 0.035053 | 0.03324 | 0.029769 | 0.027704 | 0.027134 | 0.026007 | 0.024403 | 0.023876 | 0.024885 | 0.024031 | 0.021256 | 0.018015 | 0.016052 | 0.015036 | 0.013235 | 0.012865 | 0.014172 | 0.015987 | 0.013402 | 0.009996 | 0.009949 | 0.010774 | 0.010284 | 0.009538 | 0.008681 | 0.009091 | 0.016408 | 0.019064 | 0.014692 | 0.011794 | 0.011528 | 0.013059 | 0.012062 | 0.01191 | 0.012375 | 0.011173 | 0.011731 | 0.010898 | 0.009013 | 0.009017 | 0.00965 | 0.008508 | 0.007414 | 0.00853 | 0.010866 | 0.012051 | 0.011453 | 0.008526 | 0.008949 | 0.009133 | 0.007431 | 0.008233 | 0.008591 | 0.009616 | 0.008633 | 0.006806 | 0.006206 | 0.006289 | 0.006595 | 0.006651 | 0.00634 | 0.005997 | 0.00609 | 0.006609 | 0.006072 | 0.006128 | 0.006325 | 0.00617 | 0.006247 | 0.006803 | 0.006969 | 0.006986 | 0.007227 | 0.007252 | 0.007248 | 0.007835 | 0.008479 | 0.008909 | 0.009126 | 0.009305 | 0.009202 | 0.009312 | 0.009374 | 0.009321 | 0.010148 | 0.011005 | 0.012105 | 0.01273 | 0.011854 | 0.011205 | 0.011404 | 0.011814 | 0.012322 | 0.013377 | 0.014004 | 0.013184 | 0.012738 | 0.01278 | 0.013329 | 0.014193 | 0.013089 | 0.012125 | 0.012728 | 0.012451 | 0.010905 | 0.010377 | 0.010409 | 0.009668 | 0.008942 | 0.00916 | 0.010083 | 0.009907 | 0.009053 | 0.008334 | 0.008287 | 0.008244 | 0.009734 | 0.009748 | 0.009782 | 0.008544 | 0.008163 | 0.007591 | 0.006171 | 0.00577 | 0.00706 | 0.008737 | 0.008026 | 0.00891 | 0.008967 | 0.009191 | 0.009013 | 0.008665 | 0.008968 | 0.010277 | 0.01308 | 0.014373 | 0.013398 | 0.011959 | 0.011871 | 0.01149 | 0.010398 | 0.011261 | 0.013013 | 0.013158 | 0.012495 | 0.010463 | 0.00904 | 0.0086 | 0.008955 | 0.009508 | 0.0082 | 0.008096 | 0.008686 | 0.006865 | 0.003567 | 0.002612 | 0.003232 | 0.002726 | 0.002487 | 0.001506 | -7.6e-05 | 0.00069 | 0.00173 | 0.000772 | 0.000567 | 0.001097 | 0.000583 | 0.00027 | 0.00098 | 0.000426 | 4.2e-05 | -0.000722 | -0.00134 | 0.000111 | 0.001041 | 0.000232 | 0.000158 | -0.000441 | -0.000481 | 0.000508 | -0.000598 | -0.001978 | -0.001819 | -0.001485 | -0.001269 | -0.002065 | -0.002743 | -0.002401 | -0.003099 | -0.003147 | -0.002371 | -0.001599 | -0.001965 | -0.002136 | -0.001564 | -0.002716 | -0.003664 | -0.003562 | -0.003957 | -0.00402 | -0.002964 | -0.001376 | -0.001127 | -0.001922 | -0.003318 | -0.004429 | -0.004654 | -0.00498 | -0.004493 | -0.004085 | -0.004368 | -0.004856 | -0.004591 | -0.003203 | -0.002487 | -0.00393 | -0.005193 | -0.005604 | -0.005896 | -0.00588 | -0.006005 | -0.006437 | -0.006597 | -0.006281 | -0.005653 | -0.006078 | -0.006329 | -0.005455 | -0.00553 | -0.006347 | -0.007164 | -0.00748 | -0.007264 | -0.006878 | -0.006359 | -0.005849 | -0.006254 | -0.007133 | -0.00796 | -0.00778 | -0.007341 | -0.007183 | -0.006536 | -0.007601 | -0.00808 | -0.007688 | -0.007747 | -0.008594 | -0.009981 | -0.010471 | -0.009738 | -0.008263 | -0.007017 | -0.007996 | -0.009393 | -0.010602 | -0.010633 | -0.010359 | -0.010574 | -0.010732 | -0.010996 | -0.011077 | -0.011017 | -0.011369 | -0.010978 | -0.010747 | -0.012103 | -0.012849 | -0.013301 | -0.013331 | -0.012458 | -0.011422 | -0.011282 | -0.011285 | -0.011599 | -0.010998 | -0.010362 | -0.009999 | -0.009862 | -0.010687 | -0.011278 | -0.011239 | -0.011582 | -0.012551 | -0.012937 | -0.012189 | -0.011647 | -0.012113 | -0.012841 | -0.013056 | -0.012277 | -0.011304 | -0.011198 | -0.01207 | -0.013314 | -0.013927 | -0.013493 | -0.012176 | -0.012043 | -0.013429 | -0.014264 | -0.013911 | -0.012421 | -0.011068 | -0.011481 | -0.012687 | -0.013069 | -0.013124 | -0.012606 | -0.012089 | -0.012301 | -0.011846 | -0.012051 | -0.012788 | -0.012377 | -0.011955 | -0.011738 | -0.012195 | -0.012482 | -0.012298 | -0.012055 | -0.012643 | -0.012649 | -0.011758 | -0.011786 | -0.012358 | -0.01208 | -0.011917 | -0.011934 | -0.011512 | -0.011732 | -0.012526 | -0.012778 | -0.012099 | -0.01189 | -0.012322 | -0.012759 | -0.013173 | -0.012877 | -0.012694 | -0.012755 | -0.012505 | -0.012326 | -0.01187 | -0.012388 | -0.012828 | -0.013092 | -0.013853 | -0.013547 | -0.013469 | -0.01415 | -0.014594 | -0.014705 | -0.014746 | -0.014964 | -0.015669 | -0.015864 | -0.016332 | -0.016854 | -0.017092 | -0.016186 | -0.01565 | -0.016474 | -0.01743 | -0.018695 | -0.018987 | -0.018586 | -0.017469 | -0.016463 | -0.016709 | -0.018071 | -0.018225 | -0.017347 | -0.0165 | -0.017294 | -0.018547 | -0.018759 | -0.018517 | -0.018651 | -0.019149 | -0.018522 | -0.017774 | -0.018252 | -0.018666 | -0.018451 | -0.018229 | -0.018461 | -0.018719 | -0.01887 | -0.01832 | -0.018289 | -0.018452 | -0.018779 | -0.01906 | -0.018898 | -0.017928 | -0.018019 | -0.018773 | -0.018791 | -0.018295 | -0.017575 | -0.01752 | -0.017662 | -0.017884 | -0.017953 | -0.018054 | -0.01782 | -0.017574 | -0.018166 | -0.017959 | -0.017161 | -0.01669 | -0.016987 | -0.016821 | -0.016183 | -0.01607 | -0.016428 | -0.016054 | -0.015526 | -0.015213 | -0.015011 | -0.015464 | -0.015216 | -0.01526 | -0.015286 | -0.015439 | -0.015647 | -0.015593 | -0.015661 | -0.015242 | -0.014207 | -0.013322 | -0.011605 | -0.009677 | -0.007865 | -0.006014 | -0.003473 | -0.000702 | 0.000595 | 0.002363 | 0.005627 | 0.010135 | 0.014285 | 0.0172 | 0.019022 | 0.020431 | 0.022518 | 0.027262 | 0.033008 | 0.037179 | 0.039137 | 0.040285 | 0.042221 | 0.043472 | 0.044133 | 0.043979 | 0.044174 | 0.044444 | 0.046818 | 0.049217 | 0.0493 | 0.044777 | 0.03567 | 0.033891 | 0.041478 | 0.052364 | 0.062732 | 0.070174 | 0.073427 | 0.073161 | 0.070047 | 0.06745 | 0.061107 | 0.052383 | 0.044326 | 0.035471 | 0.027097 | 0.019879 | 0.012336 | 0.004097 | -0.003107 | -0.009315 | -0.014203 | -0.016995 | -0.018232 | -0.018992 | -0.019035 | -0.018946 | -0.018984 | -0.018969 | -0.018657 | -0.018488 | -0.018856 | -0.019366 | -0.019678 | -0.019506 | -0.019885 | -0.019984 | -0.019684 | -0.019998 | -0.020042 | -0.020017 | -0.020046 | -0.020176 | -0.02032 | -0.020491 | -0.020547 | -0.020558 | -0.020524 | -0.020529 | -0.020745 | -0.020681 | -0.020584 | -0.020522 | -0.020692 | -0.020815 | -0.020846 | -0.020722 | -0.02057 | -0.020573 | -0.020253 | -0.020643 | -0.020904 | -0.020811 | -0.020547 | -0.020403 | -0.020894 | -0.021376 | -0.02142 | -0.021238 | -0.021314 | -0.021016 | -0.020822 | -0.021326 | -0.021446 | -0.021218 | -0.021085 | -0.021228 | -0.021245 | -0.021357 | -0.021747 | -0.022259 | -0.022384 | -0.022018 | -0.021982 | -0.022052 | -0.022067 | -0.022076 | -0.022284 | -0.022369 | -0.02228 | -0.022286 | -0.022445 | -0.022459 | -0.022415 | -0.022478 | -0.022549 | -0.02264 | -0.022697 | -0.022391 | -0.022831 | -0.022862 | -0.022635 | -0.022978 | -0.023082 | -0.023032 | -0.023152 | -0.02338 | -0.023813 | -0.023801 | -0.023478 | -0.023273 | -0.023556 | -0.024028 | -0.023932 | -0.023581 | -0.023303 | -0.023077 | -0.023184 | -0.023458 | -0.023614 | -0.023844 | -0.02392 | -0.02383 | -0.023686 | -0.023827 | -0.02368 | -0.02353 | -0.023714 | -0.023797 | -0.023626 | -0.023311 | -0.023284 | -0.023347 | -0.023363 | -0.023203 | -0.023466 | -0.023685 | -0.023244 | -0.023113 | -0.023004 | -0.023248 | -0.023146 | -0.022932 | -0.023114 | -0.023057 | -0.02307 | -0.022991 | -0.022658 | -0.022727 | -0.022792 | -0.022716 | -0.022539 | -0.022549 | -0.022617 | -0.022634 | -0.022373 | -0.022079 | -0.022127 | -0.022428 | -0.022506 | -0.022097 | -0.021902 | -0.021857 | -0.021797 | -0.021767 | -0.021755 | -0.02167 | -0.021618 | -0.021816 | -0.02189 | -0.021588 | -0.021446 | -0.021656 | -0.021924 | -0.021912 | -0.021953 | -0.022123 | -0.022022 | -0.021793 | -0.021703 | -0.021697 | -0.021968 | -0.022045 | -0.022003 | -0.021922 | -0.021953 | -0.022064 | -0.022024 | -0.022006 | -0.022253 | -0.022274 | -0.022356 | -0.022862 | -0.022798 | -0.022327 | -0.022199 | -0.022253 | -0.022259 | -0.022221 | -0.022318 | -0.022634 | -0.02263 | -0.022433 | -0.022481 | -0.022611 | -0.022762 | -0.023036 | -0.022922 | -0.022961 | -0.023027 | -0.022664 | -0.022571 | -0.022751 | -0.022751 | -0.023013 | -0.023255 | -0.02319 | -0.022712 | -0.022578 | -0.023014 | -0.023262 | -0.023174 | -0.022791 | -0.022622 | -0.022695 | -0.022862 | -0.022827 | -0.02273 | -0.02249 | -0.022453 | -0.022466 | -0.022541 | -0.022415 | -0.022166 | -0.02209 | -0.022227 | -0.022318 | -0.022294 | -0.022196 | -0.021692 | -0.021286 | -0.02133 | -0.021446 | -0.021331 | -0.021347 | -0.021431 | -0.021169 | -0.020603 | -0.020561 | -0.020465 | -0.01994 | -0.019361 | -0.019068 | -0.018805 | -0.018682 | -0.018206 | -0.01748 | -0.017187 | -0.016683 | -0.015744 | -0.01507 | -0.015067 | -0.014593 | -0.013532 | -0.013165 | -0.012617 | -0.011949 | -0.011535 | -0.011342 | -0.010672 | -0.010605 | -0.01056 | -0.010186 | -0.009937 | -0.009617 | -0.00971 | -0.009592 | -0.009831 | -0.009958 | -0.009728 | -0.010053 | -0.010104 | -0.009627 | -0.009638 | -0.010407 | -0.010905 | -0.011054 | -0.011203 | -0.01154 | -0.011757 | -0.012105 | -0.012627 | -0.013384 | -0.014387 | -0.015128 | -0.015843 | -0.016474 | -0.016887 | -0.017541 | -0.018437 | -0.018891 | -0.019016 | -0.01968 | -0.020365 | -0.021143 | -0.021451 | -0.021924 | -0.022884 | -0.023666 | -0.023685 | -0.023861 | -0.02482 | -0.025942 | -0.026868 | -0.028021 | -0.028691 | -0.028729 | -0.028786 | -0.029106 | -0.029578 | -0.030399 | -0.030395 | -0.030492 | -0.030647 | -0.030936 | -0.031215 | -0.031535 | -0.031503 | -0.031628 | -0.032304 | -0.032782 | -0.033258 | -0.033609 | -0.033491 | -0.033301 | -0.03352 | -0.034144 | -0.034513 | -0.034732 | -0.03485 | -0.034612 | -0.034527 | -0.035142 | -0.035581 | -0.035431 | -0.034986 | -0.034893 | -0.035046 | -0.035291 | -0.035504 | -0.035355 | -0.034979 | -0.034866 | -0.034559 | -0.03437 | -0.034579 | -0.034739 | -0.034742 | -0.03427 | -0.034359 | -0.034739 | -0.034682 | -0.034445 | -0.034096 | -0.03415 | -0.033901 | -0.033549 | -0.033303 | -0.033234 | -0.033212 | -0.033004 | -0.032691 | -0.032543 | -0.032154 | -0.031944 | -0.032172 | -0.032221 | -0.031935 | -0.031808 | -0.031315 | -0.030558 | -0.030242 | -0.030033 | -0.030219 | -0.029876 | -0.029457 | -0.029538 | -0.0292 | -0.028506 | -0.028106 | -0.028344 | -0.028122 | -0.027248 | -0.027143 | -0.027209 | -0.026897 | -0.026474 | -0.025801 | -0.026011 | -0.025941 | -0.025456 | -0.025068 | -0.024712 | -0.024451 | -0.023945 | -0.023255 | -0.022757 | -0.022701 | -0.022948 | -0.022854 | -0.022385 | -0.021845 | -0.021845 | -0.021564 | -0.021401 | -0.021107 | -0.020633 | -0.020216 | -0.019768 | -0.019405 | -0.019291 | -0.019142 | -0.018809 | -0.018062 | -0.017688 | -0.017334 | -0.016939 | -0.016806 | -0.016835 | -0.016258 | -0.01607 | -0.016095 | -0.015101 | -0.014231 | -0.014181 | -0.014025 | -0.014015 | -0.013705 | -0.012912 | -0.012417 | -0.012217 | -0.011922 | -0.011569 | -0.011173 | -0.010914 | -0.010897 | -0.010719 | -0.010882 | -0.011018 | -0.01034 | -0.009084 | -0.008539 | -0.008936 | -0.008921 | -0.008881 | -0.008242 | -0.007208 | -0.00679 | -0.006354 | -0.006345 | -0.006331 | -0.006147 | -0.006388 | -0.005846 | -0.005204 | -0.004959 | -0.005163 | -0.004717 | -0.004285 | -0.004225 | -0.00387 | -0.003638 | -0.003488 | -0.003147 | -0.002954 | -0.002868 | -0.002694 | -0.002453 | -0.002496 | -0.002265 | -0.00173 | -0.002053 | -0.002131 | -0.002102 | -0.002636 | -0.002551 | -0.001768 | -0.001718 | -0.002378 | -0.002429 | -0.002294 | -0.00275 | -0.0027 | -0.002013 | -0.001713 | -0.002214 | -0.002308 | -0.002569 | -0.002821 | -0.003175 | -0.003103 | -0.002834 | -0.003521 | -0.003877 | -0.003187 | -0.00311 | -0.003308 | -0.003546 | -0.003917 | -0.003744 | -0.00351 | -0.003111 | -0.003482 | -0.004097 | -0.004253 | -0.004674 | -0.005309 | -0.005654 | -0.006486 | -0.007207 | -0.007964 | -0.008211 | -0.008666 | -0.009407 | -0.009397 | -0.009535 | -0.010006 | -0.010438 | -0.010931 | -0.011423 | -0.012175 | -0.01274 | -0.012988 | -0.01315 | -0.013997 | -0.015147 | -0.015505 | -0.015892 | -0.01668 | -0.016946 | -0.017227 | -0.016973 | -0.017486 | -0.01845 | -0.019264 | -0.019428 | -0.019686 | -0.020474 | -0.021285 | -0.02185 | -0.0224 | -0.022514 | -0.02353 | -0.024162 | -0.02445 | -0.024948 | -0.025986 | -0.026365 | -0.027316 | -0.028257 | -0.028755 | -0.029507 | -0.030424 | -0.031152 | -0.032211 | -0.032704 | -0.03229 | -0.032724 | -0.033507 | -0.034042 | -0.035038 | -0.03518 | -0.036065 | -0.037879 | -0.038938 | -0.039336 | -0.040089 | -0.040471 | -0.040727 | -0.041692 | -0.043118 | -0.043653 | -0.044554 | -0.045826 | -0.047148 | -0.047358 | -0.047176 | -0.047877 | -0.048651 | -0.048885 | -0.050519 | -0.052415 | -0.052711 | -0.052777 | -0.054092 | -0.055593 | -0.056383 | -0.056816 | -0.057401 | -0.056952 | -0.056954 | -0.058375 | -0.059421 | -0.059213 | -0.060049 | -0.062149 | -0.06383 | -0.064409 | -0.064889 | -0.065289 | -0.064376 | -0.063783 | -0.065972 | -0.066831 | -0.067669 | -0.069919 | -0.071556 | -0.070983 | -0.071073 | -0.072802 | -0.073514 | -0.072949 | -0.07088 | -0.070829 | -0.074406 | -0.076058 | -0.076349 | -0.077629 | -0.079137 | -0.080022 | -0.079754 | -0.079417 | -0.077841 | -0.073401 | -0.073928 | -0.07959 | -0.082752 | -0.084258 | -0.085577 | -0.085304 | -0.084629 | -0.085633 | -0.087473 | -0.08509 | -0.080545 | -0.082797 | -0.085876 | -0.085241 | -0.084628 | -0.08649 | -0.088213 | -0.088439 | -0.089765 | -0.091327 | -0.089617 | -0.088255 | -0.09066 | -0.090204 | -0.089895 | -0.091106 | -0.090796 | -0.090753 | -0.092486 | -0.093552 | -0.093541 | -0.08878 | -0.087134 | -0.092404 | -0.093823 | -0.09589 | -0.098283 | -0.099648 | -0.09996 | -0.100488 | -0.100035 | -0.09505 | -0.090586 | -0.092979 | -0.099108 | -0.098718 | -0.097664 | -0.101118 | -0.102816 | -0.10342 | -0.105499 | -0.107067 | -0.103137 | -0.097916 | -0.101445 | -0.100094 | -0.095711 | -0.099181 | -0.101047 | -0.102403 | -0.103169 | -0.10422 | -0.102303 | -0.097325 | -0.097484 | -0.100529 | -0.101081 | -0.101535 | -0.103011 | -0.101934 | -0.101165 | -0.101878 | -0.10268 | -0.101952 | -0.099894 | -0.100102 | -0.102958 | -0.10432 | -0.103395 | -0.102033 | -0.100699 | -0.099963 | -0.098594 | -0.100358 | -0.102791 | -0.102783 | -0.099385 | -0.094906 | -0.09952 | -0.10404 | -0.107403 | -0.103905 | -0.102467 | -0.106868 | -0.105936 | -0.102029 | -0.103975 | -0.108072 | -0.108101 | -0.106382 | -0.107983 | -0.109488 | -0.107976 | -0.108614 | -0.109236 | -0.107934 | -0.108986 | -0.11025 | -0.111485 | -0.109883 | -0.10874 | -0.110379 | -0.109346 | -0.109596 | -0.111574 | -0.112562 | -0.11339 | -0.113724 | -0.112214 | -0.112301 | -0.111728 | -0.107998 | -0.110837 | -0.112043 | -0.110694 | -0.112847 | -0.114746 | -0.115249 | -0.112806 | -0.110889 | -0.111858 | -0.108369 | -0.109871 | -0.112684 | -0.113148 | -0.114755 | -0.114625 | -0.113531 | -0.114447 | -0.112985 | -0.109116 | -0.108496 | -0.111304 | -0.112388 | -0.114497 | -0.115752 | -0.117316 | -0.115287 | -0.10657 | -0.108056 | -0.112424 | -0.115877 | -0.116243 | -0.113829 | -0.112256 | -0.114869 | -0.112338 | -0.110261 | -0.112562 | -0.113523 | -0.117014 | -0.116568 | -0.112925 | -0.114669 | -0.113832 | -0.11289 | -0.117435 | -0.116685 | -0.115399 | -0.117941 | -0.119602 | -0.116689 | -0.113439 | -0.112149 | -0.111206 | -0.113472 | -0.117321 | -0.118755 | -0.119339 | -0.119819 | -0.118111 | -0.115988 | -0.117045 | -0.118743 | -0.118715 | -0.116861 | -0.11894 | -0.119791 | -0.117566 | -0.116293 | -0.118914 | -0.120239 | -0.120634 | -0.120437 | -0.118988 | -0.119059 | -0.119988 | -0.118587 | -0.119135 | -0.121397 | -0.122662 | -0.122037 | -0.121992 | -0.122161 | -0.121925 | -0.122109 | -0.122962 | -0.12288 | -0.12285 | -0.123049 | -0.123953 | -0.123549 | -0.123515 | -0.124521 | -0.124815 | -0.124362 | -0.124816 | -0.125022 | -0.125061 | -0.124293 | -0.124209 | -0.12472 | -0.125263 | -0.126073 | -0.12664
0.164 | 14 | Mixture_5_Xyl | 0.104536 | 0.099128 | 0.094653 | 0.090257 | 0.092201 | 0.087531 | 0.088074 | 0.086561 | 0.085385 | 0.090927 | 0.085115 | 0.081494 | 0.092487 | 0.100251 | 0.101446 | 0.102204 | 0.103774 | 0.104177 | 0.1026 | 0.103275 | 0.105452 | 0.104428 | 0.106158 | 0.111178 | 0.112891 | 0.109703 | 0.110029 | 0.108765 | 0.106582 | 0.106699 | 0.106741 | 0.107095 | 0.10537 | 0.103128 | 0.104249 | 0.100481 | 0.094694 | 0.098215 | 0.099194 | 0.096671 | 0.093366 | 0.093143 | 0.092133 | 0.09035 | 0.088889 | 0.087349 | 0.087316 | 0.089251 | 0.089232 | 0.088339 | 0.089098 | 0.088222 | 0.087208 | 0.086875 | 0.086138 | 0.084656 | 0.083114 | 0.082619 | 0.08255 | 0.081893 | 0.080728 | 0.079321 | 0.078696 | 0.078814 | 0.078142 | 0.076394 | 0.074838 | 0.073368 | 0.073164 | 0.072599 | 0.071916 | 0.07162 | 0.070255 | 0.070387 | 0.071186 | 0.071018 | 0.070874 | 0.071902 | 0.073404 | 0.073222 | 0.073564 | 0.07355 | 0.074058 | 0.074839 | 0.073216 | 0.071413 | 0.070085 | 0.068554 | 0.067204 | 0.065745 | 0.065119 | 0.064372 | 0.061709 | 0.061101 | 0.061698 | 0.061713 | 0.061485 | 0.059956 | 0.058885 | 0.059492 | 0.059683 | 0.059208 | 0.059988 | 0.060718 | 0.060322 | 0.060376 | 0.060991 | 0.060597 | 0.06123 | 0.062705 | 0.063391 | 0.063178 | 0.062375 | 0.061835 | 0.062113 | 0.062414 | 0.061354 | 0.060926 | 0.060928 | 0.060252 | 0.060897 | 0.060914 | 0.062153 | 0.064674 | 0.065437 | 0.064917 | 0.064985 | 0.06641 | 0.066716 | 0.066491 | 0.067267 | 0.068297 | 0.068755 | 0.069202 | 0.07038 | 0.071099 | 0.072806 | 0.075068 | 0.07682 | 0.078657 | 0.07995 | 0.082352 | 0.084011 | 0.085113 | 0.087481 | 0.089926 | 0.09217 | 0.097273 | 0.102671 | 0.106728 | 0.111702 | 0.116688 | 0.12044 | 0.121399 | 0.120208 | 0.117248 | 0.113391 | 0.108644 | 0.104145 | 0.100157 | 0.096936 | 0.095001 | 0.094152 | 0.094863 | 0.096353 | 0.098021 | 0.100792 | 0.103949 | 0.106781 | 0.110349 | 0.11458 | 0.116805 | 0.1187 | 0.120717 | 0.122916 | 0.124885 | 0.12642 | 0.12751 | 0.129412 | 0.132301 | 0.135791 | 0.138572 | 0.141884 | 0.146882 | 0.151784 | 0.156565 | 0.161426 | 0.166502 | 0.171488 | 0.175195 | 0.17908 | 0.18347 | 0.187019 | 0.189936 | 0.192579 | 0.195146 | 0.197409 | 0.198558 | 0.198882 | 0.199042 | 0.198579 | 0.197428 | 0.196771 | 0.195789 | 0.195023 | 0.194732 | 0.195313 | 0.19657 | 0.198196 | 0.200335 | 0.204025 | 0.208493 | 0.213272 | 0.218124 | 0.222686 | 0.226731 | 0.230208 | 0.23278 | 0.235298 | 0.237587 | 0.23991 | 0.242035 | 0.243755 | 0.244891 | 0.244937 | 0.243397 | 0.240421 | 0.236341 | 0.23201 | 0.226822 | 0.221449 | 0.215833 | 0.2103 | 0.204612 | 0.1992 | 0.193957 | 0.188728 | 0.184239 | 0.180868 | 0.177501 | 0.174274 | 0.171274 | 0.168242 | 0.165179 | 0.161923 | 0.158636 | 0.155918 | 0.152949 | 0.1489 | 0.144557 | 0.14113 | 0.138054 | 0.135721 | 0.133293 | 0.130836 | 0.128585 | 0.126177 | 0.123937 | 0.121656 | 0.119788 | 0.118658 | 0.11737 | 0.116194 | 0.115601 | 0.114608 | 0.112517 | 0.109899 | 0.106631 | 0.102857 | 0.099057 | 0.095062 | 0.090952 | 0.087237 | 0.083191 | 0.078754 | 0.074693 | 0.071519 | 0.069246 | 0.067371 | 0.066424 | 0.066452 | 0.067212 | 0.068453 | 0.06973 | 0.071148 | 0.072918 | 0.075254 | 0.077372 | 0.079049 | 0.080003 | 0.080054 | 0.079247 | 0.077203 | 0.07373 | 0.068959 | 0.06312 | 0.057247 | 0.051289 | 0.045583 | 0.040311 | 0.035725 | 0.031937 | 0.029139 | 0.026974 | 0.025611 | 0.025269 | 0.025568 | 0.026279 | 0.027491 | 0.029168 | 0.030841 | 0.032455 | 0.034001 | 0.034964 | 0.035267 | 0.035314 | 0.035203 | 0.034843 | 0.035101 | 0.035513 | 0.035797 | 0.036394 | 0.037631 | 0.039367 | 0.041518 | 0.043891 | 0.046754 | 0.049765 | 0.05276 | 0.05539 | 0.057507 | 0.058811 | 0.059753 | 0.060438 | 0.060713 | 0.060654 | 0.060203 | 0.0592 | 0.058292 | 0.057534 | 0.056177 | 0.054651 | 0.053236 | 0.052127 | 0.050903 | 0.049636 | 0.048496 | 0.046958 | 0.045614 | 0.044784 | 0.044121 | 0.043415 | 0.042829 | 0.042617 | 0.042265 | 0.041702 | 0.041573 | 0.041781 | 0.042247 | 0.042827 | 0.043584 | 0.044573 | 0.04571 | 0.046724 | 0.047741 | 0.049069 | 0.050464 | 0.051511 | 0.052547 | 0.053192 | 0.053632 | 0.054258 | 0.054191 | 0.053477 | 0.053246 | 0.052954 | 0.052522 | 0.052552 | 0.052669 | 0.052771 | 0.053244 | 0.053445 | 0.053442 | 0.052928 | 0.052822 | 0.053724 | 0.054003 | 0.054143 | 0.054369 | 0.054193 | 0.054517 | 0.054952 | 0.055372 | 0.055815 | 0.056103 | 0.055419 | 0.05548 | 0.056437 | 0.056166 | 0.055725 | 0.056013 | 0.054658 | 0.053095 | 0.052856 | 0.051631 | 0.050182 | 0.048469 | 0.046638 | 0.043775 | 0.041876 | 0.041476 | 0.040869 | 0.038781 | 0.037601 | 0.037399 | 0.037452 | 0.038399 | 0.038688 | 0.039058 | 0.039726 | 0.039806 | 0.04003 | 0.040776 | 0.041134 | 0.040205 | 0.039407 | 0.04105 | 0.04105 | 0.041075 | 0.041511 | 0.04073 | 0.039849 | 0.039733 | 0.038912 | 0.03599 | 0.035669 | 0.035889 | 0.035362 | 0.034755 | 0.033289 | 0.032135 | 0.032385 | 0.032238 | 0.031641 | 0.028862 | 0.026972 | 0.0294 | 0.030717 | 0.029465 | 0.02766 | 0.027258 | 0.026132 | 0.022445 | 0.018634 | 0.018201 | 0.017417 | 0.016244 | 0.014523 | 0.013426 | 0.012209 | 0.01053 | 0.008304 | 0.00804 | 0.008974 | 0.008221 | 0.00672 | 0.006743 | 0.006999 | 0.007139 | 0.006302 | 0.002313 | 0.002646 | 0.005193 | 0.006185 | 0.006037 | 0.004537 | 0.004095 | 0.003885 | 0.00307 | 0.004651 | 0.004738 | 0.004853 | 0.006055 | 0.006126 | 0.004771 | 0.005576 | 0.005731 | 0.002682 | 0.001424 | 0.003766 | 0.004805 | 0.005887 | 0.006009 | 0.00607 | 0.006178 | 0.00529 | 0.004494 | 0.001203 | 0.003871 | 0.006641 | 0.007178 | 0.007561 | 0.006849 | 0.006234 | 0.007743 | 0.008012 | 0.006776 | 0.007439 | 0.00875 | 0.009192 | 0.009143 | 0.009283 | 0.009535 | 0.009634 | 0.009799 | 0.009937 | 0.010195 | 0.010578 | 0.010926 | 0.011234 | 0.011424 | 0.01169 | 0.012034 | 0.01223 | 0.012832 | 0.013497 | 0.01342 | 0.012598 | 0.013827 | 0.01509 | 0.014751 | 0.014825 | 0.01594 | 0.016055 | 0.016647 | 0.017159 | 0.016473 | 0.014552 | 0.015569 | 0.016742 | 0.017043 | 0.017222 | 0.015999 | 0.014061 | 0.015562 | 0.015895 | 0.011744 | 0.012895 | 0.014992 | 0.015559 | 0.015101 | 0.01365 | 0.014099 | 0.014423 | 0.012878 | 0.011555 | 0.012228 | 0.011874 | 0.011214 | 0.011622 | 0.011485 | 0.010685 | 0.008098 | 0.009188 | 0.010442 | 0.010605 | 0.011271 | 0.011409 | 0.009865 | 0.010196 | 0.01112 | 0.011804 | 0.013179 | 0.013202 | 0.014497 | 0.016491 | 0.01765 | 0.018322 | 0.018005 | 0.017122 | 0.018271 | 0.020959 | 0.022034 | 0.022581 | 0.022726 | 0.022132 | 0.020905 | 0.019937 | 0.017867 | 0.018231 | 0.018232 | 0.016738 | 0.015798 | 0.014416 | 0.01356 | 0.012475 | 0.011257 | 0.010631 | 0.010709 | 0.01049 | 0.009406 | 0.008917 | 0.008068 | 0.007892 | 0.008669 | 0.008231 | 0.007724 | 0.006576 | 0.005299 | 0.006549 | 0.00748 | 0.007484 | 0.007051 | 0.00727 | 0.007614 | 0.007844 | 0.008249 | 0.007419 | 0.005894 | 0.00617 | 0.006992 | 0.007421 | 0.007388 | 0.007437 | 0.008031 | 0.008273 | 0.0077 | 0.007312 | 0.006875 | 0.007258 | 0.008019 | 0.008103 | 0.008017 | 0.008263 | 0.008224 | 0.007514 | 0.007133 | 0.006188 | 0.005724 | 0.006958 | 0.007607 | 0.007996 | 0.007895 | 0.007859 | 0.00719 | 0.006572 | 0.007263 | 0.007768 | 0.008519 | 0.008944 | 0.009073 | 0.009113 | 0.008503 | 0.008017 | 0.007824 | 0.007391 | 0.006789 | 0.006436 | 0.007219 | 0.008524 | 0.00814 | 0.00777 | 0.008439 | 0.008563 | 0.008439 | 0.008319 | 0.00798 | 0.008245 | 0.007942 | 0.006845 | 0.007203 | 0.007216 | 0.007427 | 0.007673 | 0.007862 | 0.00864 | 0.00876 | 0.007928 | 0.008229 | 0.008516 | 0.008346 | 0.007974 | 0.008139 | 0.007841 | 0.008009 | 0.008257 | 0.007437 | 0.007188 | 0.007737 | 0.008388 | 0.008118 | 0.007795 | 0.008416 | 0.00846 | 0.008152 | 0.00804 | 0.007912 | 0.008951 | 0.008701 | 0.008257 | 0.008024 | 0.007419 | 0.007607 | 0.007363 | 0.007494 | 0.007718 | 0.007753 | 0.007732 | 0.007746 | 0.007562 | 0.007245 | 0.006972 | 0.006561 | 0.006411 | 0.007016 | 0.008336 | 0.009092 | 0.008506 | 0.008601 | 0.009035 | 0.009518 | 0.009155 | 0.008189 | 0.008436 | 0.008898 | 0.00762 | 0.008287 | 0.009139 | 0.008124 | 0.007674 | 0.007808 | 0.008607 | 0.009184 | 0.007917 | 0.007611 | 0.007594 | 0.008318 | 0.009427 | 0.009122 | 0.008822 | 0.009461 | 0.00945 | 0.008598 | 0.00765 | 0.007876 | 0.008398 | 0.008962 | 0.008759 | 0.008931 | 0.009826 | 0.009736 | 0.009463 | 0.008997 | 0.008912 | 0.009287 | 0.010089 | 0.010542 | 0.011137 | 0.011223 | 0.010765 | 0.010667 | 0.010946 | 0.010607 | 0.00952 | 0.009819 | 0.011223 | 0.011388 | 0.011344 | 0.011332 | 0.01102 | 0.01074 | 0.010886 | 0.011167 | 0.010644 | 0.010557 | 0.011082 | 0.011482 | 0.011243 | 0.011356 | 0.011506 | 0.011314 | 0.011758 | 0.011374 | 0.010746 | 0.011306 | 0.011975 | 0.011468 | 0.011402 | 0.011598 | 0.011582 | 0.011561 | 0.011769 | 0.01203 | 0.011552 | 0.01183 | 0.012561 | 0.011848 | 0.010667 | 0.010131 | 0.01077 | 0.011184 | 0.010573 | 0.01044 | 0.010435 | 0.010332 | 0.010292 | 0.010064 | 0.009404 | 0.008208 | 0.008085 | 0.009247 | 0.010072 | 0.010053 | 0.010037 | 0.009904 | 0.010054 | 0.010552 | 0.010534 | 0.010277 | 0.009429 | 0.009606 | 0.010183 | 0.010948 | 0.011726 | 0.010961 | 0.010112 | 0.010158 | 0.0102 | 0.010295 | 0.009728 | 0.010195 | 0.010848 | 0.010777 | 0.010761 | 0.011122 | 0.011069 | 0.010811 | 0.010823 | 0.01066 | 0.011141 | 0.011125 | 0.010586 | 0.010985 | 0.011801 | 0.012226 | 0.012278 | 0.011564 | 0.011152 | 0.011388 | 0.011471 | 0.011523 | 0.01102 | 0.011295 | 0.011917 | 0.012259 | 0.012369 | 0.012104 | 0.011682 | 0.011383 | 0.012016 | 0.01242 | 0.012107 | 0.011909 | 0.012241 | 0.012524 | 0.012522 | 0.012999 | 0.012736 | 0.011577 | 0.011937 | 0.012674 | 0.01286 | 0.013169 | 0.013201 | 0.012946 | 0.012614 | 0.012719 | 0.01346 | 0.013861 | 0.013984 | 0.013247 | 0.013551 | 0.014331 | 0.014337 | 0.013597 | 0.013281 | 0.01366 | 0.013794 | 0.014044 | 0.014499 | 0.014015 | 0.013992 | 0.014346 | 0.014444 | 0.013694 | 0.012996 | 0.013392 | 0.012763 | 0.013061 | 0.015307 | 0.015367 | 0.014008 | 0.014344 | 0.014974 | 0.015038 | 0.014732 | 0.015074 | 0.015383 | 0.015186 | 0.015909 | 0.015524 | 0.01361 | 0.0122 | 0.01233 | 0.012532 | 0.014194 | 0.015616 | 0.013954 | 0.013244 | 0.014686 | 0.014913 | 0.014581 | 0.014927 | 0.015025 | 0.014948 | 0.014961 | 0.01508 | 0.015221 | 0.015316 | 0.015195 | 0.015096 | 0.015585 | 0.015758 | 0.015312 | 0.015153 | 0.01549 | 0.015343 | 0.01534 | 0.015822 | 0.015814 | 0.0153 | 0.015221 | 0.01593 | 0.016678 | 0.01645 | 0.016036 | 0.015745 | 0.015442 | 0.01575 | 0.016157 | 0.015904 | 0.015747 | 0.015866 | 0.015812 | 0.016062 | 0.016538 | 0.016533 | 0.016413 | 0.01645 | 0.016375 | 0.016543 | 0.016641 | 0.016226 | 0.01613 | 0.016537 | 0.016756 | 0.01676 | 0.017327 | 0.017761 | 0.01752 | 0.017124 | 0.017308 | 0.01763 | 0.017542 | 0.017356 | 0.01732 | 0.017459 | 0.017523 | 0.017623 | 0.018051 | 0.018417 | 0.018047 | 0.017889 | 0.017634 | 0.017288 | 0.017361 | 0.0179 | 0.018286 | 0.018193 | 0.018053 | 0.017701 | 0.017908 | 0.01814 | 0.017962 | 0.018138 | 0.018568 | 0.018795 | 0.018815 | 0.018435 | 0.01818 | 0.018275 | 0.018253 | 0.018479 | 0.018621 | 0.018743 | 0.01893 | 0.018726 | 0.018675 | 0.018902 | 0.018971 | 0.018822 | 0.019161 | 0.01936 | 0.019274 | 0.018838 | 0.018953 | 0.019066 | 0.018864 | 0.019177 | 0.019667 | 0.019755 | 0.01941 | 0.019041 | 0.019061 | 0.019315 | 0.019565 | 0.0199 | 0.019866 | 0.019818 | 0.019757 | 0.019789 | 0.019897 | 0.020349 | 0.02055 | 0.020583 | 0.020304 | 0.020235 | 0.020235 | 0.020356 | 0.020467 | 0.020589 | 0.020695 | 0.020541 | 0.020692 | 0.021025 | 0.02127 | 0.021338 | 0.021326 | 0.021564 | 0.021739 | 0.021522 | 0.021274 | 0.021614 | 0.022079 | 0.022214 | 0.022409 | 0.022632 | 0.022596 | 0.022531 | 0.022558 | 0.022836 | 0.023008 | 0.022625 | 0.02252 | 0.022543 | 0.02297 | 0.02336 | 0.023261 | 0.023489 | 0.023725 | 0.023865 | 0.024034 | 0.024055 | 0.02425 | 0.024315 | 0.024133 | 0.024299 | 0.02456 | 0.024461 | 0.024369 | 0.024457 | 0.024482 | 0.024687 | 0.024998 | 0.025162 | 0.025204 | 0.025252 | 0.025501 | 0.025637 | 0.025572 | 0.025695 | 0.025912 | 0.025828 | 0.025714 | 0.026046 | 0.026155 | 0.026146 | 0.026332 | 0.026411 | 0.026445 | 0.026637 | 0.026762 | 0.026384 | 0.026407 | 0.026638 | 0.026466 | 0.026746 | 0.026986 | 0.027063 | 0.027359 | 0.027321 | 0.026946 | 0.02664 | 0.026792 | 0.027304 | 0.027353 | 0.027423 | 0.027787 | 0.027681 | 0.027438 | 0.027669 | 0.028133 | 0.028342 | 0.028444 | 0.028784 | 0.02885 | 0.028859 | 0.029048 | 0.029242 | 0.029574 | 0.029978 | 0.030105 | 0.029945 | 0.030226 | 0.030518 | 0.030373 | 0.030501 | 0.030631 | 0.030737 | 0.030933 | 0.031201 | 0.031352 | 0.031671 | 0.031851 | 0.032107 | 0.032498 | 0.032767 | 0.032987 | 0.033398 | 0.033972 | 0.034244 | 0.034062 | 0.034355 | 0.034853 | 0.035433 | 0.036017 | 0.036506 | 0.036899 | 0.037343 | 0.037933 | 0.038315 | 0.03883 | 0.039611 | 0.040018 | 0.040938 | 0.041868 | 0.042782 | 0.043809 | 0.044332 | 0.044922 | 0.045919 | 0.046549 | 0.047215 | 0.047915 | 0.048531 | 0.049222 | 0.049542 | 0.049925 | 0.050396 | 0.05041 | 0.050396 | 0.050302 | 0.050027 | 0.049919 | 0.050278 | 0.05074 | 0.050589 | 0.050265 | 0.050285 | 0.050442 | 0.050329 | 0.049842 | 0.049609 | 0.049699 | 0.049532 | 0.049 | 0.04853 | 0.048095 | 0.047514 | 0.047439 | 0.046723 | 0.045962 | 0.045195 | 0.044973 | 0.04488 | 0.044317 | 0.043194 | 0.042398 | 0.041977 | 0.041396 | 0.040863 | 0.040641 | 0.040032 | 0.039116 | 0.038491 | 0.037241 | 0.03605 | 0.035375 | 0.034979 | 0.034268 | 0.033635 | 0.033329 | 0.032784 | 0.032093 | 0.031585 | 0.03135 | 0.03134 | 0.030923 | 0.030709 | 0.030927 | 0.030894 | 0.030673 | 0.030446 | 0.029949 | 0.02994 | 0.029949 | 0.029815 | 0.029789 | 0.029908 | 0.029946 | 0.029631 | 0.029412 | 0.029199 | 0.029316 | 0.029207 | 0.029218 | 0.029276 | 0.029308 | 0.029381 | 0.029538 | 0.029554 | 0.029424 | 0.029862 | 0.030771 | 0.031197 | 0.031158 | 0.031369 | 0.031862 | 0.032402 | 0.032595 | 0.032814 | 0.033153 | 0.033258 | 0.033656 | 0.033946 | 0.034048 | 0.034322 | 0.034574 | 0.035007 | 0.035496 | 0.035793 | 0.03619 | 0.036499 | 0.03652 | 0.037183 | 0.038036 | 0.038469 | 0.038926 | 0.039183 | 0.039564 | 0.039986 | 0.040363 | 0.040647 | 0.041024 | 0.041159 | 0.041804 | 0.042422 | 0.042866 | 0.043371 | 0.044007 | 0.044231 | 0.044487 | 0.044971 | 0.045644 | 0.046511 | 0.047617 | 0.048193 | 0.048318 | 0.048379 | 0.048865 | 0.049819 | 0.050342 | 0.050415 | 0.050589 | 0.050947 | 0.051745 | 0.052795 | 0.05331 | 0.053784 | 0.054731 | 0.055042 | 0.05493 | 0.055463 | 0.056542 | 0.057313 | 0.057731 | 0.058027 | 0.058839 | 0.059685 | 0.060619 | 0.060561 | 0.06103 | 0.06187 | 0.062367 | 0.062852 | 0.063596 | 0.064757 | 0.065399 | 0.066032 | 0.066712 | 0.066882 | 0.067622 | 0.068193 | 0.0689 | 0.069405 | 0.069731 | 0.070454 | 0.071061 | 0.071522 | 0.072256 | 0.072837 | 0.073522 | 0.074296 | 0.075095 | 0.075802 | 0.076535 | 0.077087 | 0.077403 | 0.077798 | 0.078941 | 0.079682 | 0.0798 | 0.080318 | 0.081006 | 0.081563 | 0.082366 | 0.082608 | 0.082611 | 0.083009 | 0.08398 | 0.084792 | 0.08512 | 0.085685 | 0.086232 | 0.0863 | 0.086441 | 0.087545 | 0.088268 | 0.088559 | 0.088859 | 0.089119 | 0.090048 | 0.090544 | 0.090657 | 0.091156 | 0.091917 | 0.092661 | 0.093074 | 0.093386 | 0.093841 | 0.094198 | 0.094672 | 0.094967 | 0.094828 | 0.095071 | 0.095461 | 0.095587 | 0.096002 | 0.096798 | 0.096952 | 0.09643 | 0.096056 | 0.09608 | 0.096882 | 0.097291 | 0.097305 | 0.097354 | 0.097106 | 0.097783 | 0.098759 | 0.098288 | 0.097554 | 0.097663 | 0.098518 | 0.098646 | 0.097959 | 0.098198 | 0.098829 | 0.098997 | 0.099012 | 0.098817 | 0.098453 | 0.098187 | 0.098309 | 0.098514 | 0.098136 | 0.098553 | 0.099091 | 0.099156 | 0.098589 | 0.097822 | 0.097989 | 0.09747 | 0.09681 | 0.096806 | 0.09718 | 0.09734 | 0.097083 | 0.096422 | 0.095376 | 0.094938 | 0.095328 | 0.095651 | 0.094897 | 0.094056 | 0.094006 | 0.093249 | 0.092181 | 0.091897 | 0.091974 | 0.091493 | 0.090953 | 0.091165 | 0.090807 | 0.089913 | 0.089391 | 0.088298 | 0.087577 | 0.088004 | 0.08776 | 0.086977 | 0.086255 | 0.085699 | 0.086519 | 0.086708 | 0.0853 | 0.084517 | 0.083712 | 0.082755 | 0.08192 | 0.081626 | 0.081499 | 0.080995 | 0.080356 | 0.079652 | 0.078904 | 0.078031 | 0.077622 | 0.076677 | 0.075946 | 0.075625 | 0.075029 | 0.074232 | 0.073234 | 0.072305 | 0.071514 | 0.070246 | 0.069621 | 0.069417 | 0.068549 | 0.06755 | 0.066965 | 0.06624 | 0.065385 | 0.064201 | 0.063155 | 0.061893 | 0.061549 | 0.061753 | 0.061381 | 0.060527 | 0.059151 | 0.057819 | 0.056684 | 0.055432 | 0.054641 | 0.053814 | 0.052795 | 0.051752 | 0.051117 | 0.050653 | 0.050006 | 0.049432 | 0.049133 | 0.047797 | 0.046258 | 0.045673 | 0.04491 | 0.043819 | 0.042978 | 0.042389 | 0.041171 | 0.040315 | 0.040106 | 0.038853 | 0.037137 | 0.035932 | 0.035249 | 0.034472 | 0.034757 | 0.034596 | 0.033608 | 0.032631 | 0.03147 | 0.030905 | 0.0301 | 0.029145 | 0.028079 | 0.027172 | 0.026984 | 0.026355 | 0.025209 | 0.024738 | 0.024401 | 0.024647 | 0.023924 | 0.022282 | 0.021148 | 0.01965 | 0.018867 | 0.019535 | 0.019421 | 0.018 | 0.017386 | 0.017566 | 0.017202 | 0.016682 | 0.015645 | 0.014224 | 0.014064 | 0.014531 | 0.014587 | 0.013871 | 0.012471 | 0.012173 | 0.011385 | 0.010939 | 0.011629 | 0.011382 | 0.010195 | 0.009741 | 0.009079 | 0.008607 | 0.008413 | 0.00811 | 0.007648 | 0.007366 | 0.008023 | 0.008471 | 0.007661 | 0.006211 | 0.00607 | 0.006984 | 0.006886 | 0.006539 | 0.006329 | 0.006018 | 0.005314 | 0.004842 | 0.005023 | 0.004406 | 0.002939 | 0.003942 | 0.00478 | 0.004218 | 0.004476 | 0.005699 | 0.005984 | 0.005699 | 0.005081 | 0.004167 | 0.003633 | 0.004091 | 0.003477 | 0.00202 | 0.001138 | 0.002716 | 0.004287 | 0.005216 | 0.004728 | 0.003246 | 0.001631 | 0.001896 | 0.003313 | 0.004256 | 0.004939 | 0.004766 | 0.003874 | 0.004426 | 0.005264 | 0.004525 | 0.00358 | 0.003243 | 0.002392 | 0.003252 | 0.00368 | 0.003634 | 0.004298 | 0.005146 | 0.004997 | 0.004775 | 0.004887 | 0.004906 | 0.004314 | 0.00308 | 0.00337 | 0.004277 | 0.003962 | 0.003792 | 0.003975 | 0.003982 | 0.003339 | 0.002699 | 0.001396 | 0.002207 | 0.003913 | 0.004765 | 0.004999 | 0.004957 | 0.005299 | 0.005684 | 0.005337 | 0.005385 | 0.005652 | 0.005752 | 0.005666 | 0.006199 | 0.006109 | 0.004742 | 0.004749 | 0.005148 | 0.004655 | 0.004944 | 0.005919 | 0.006331 | 0.006158 | 0.0061 | 0.005412 | 0.005406 | 0.005735 | 0.004887 | 0.00552 | 0.005657 | 0.005655 | 0.006744 | 0.007378 | 0.007052 | 0.005834 | 0.005002 | 0.004013 | 0.00294 | 0.005097 | 0.006623 | 0.005996 | 0.005612 | 0.005934 | 0.005515 | 0.004917 | 0.00487 | 0.004902 | 0.005181 | 0.005521 | 0.005692 | 0.006413 | 0.007045 | 0.00684 | 0.005114 | 0.003863 | 0.005591 | 0.006216 | 0.006618 | 0.006353 | 0.005346 | 0.005427 | 0.00624 | 0.00659 | 0.006985 | 0.006204 | 0.006395 | 0.007107 | 0.006538 | 0.006574 | 0.006337 | 0.005701 | 0.006073 | 0.006716 | 0.006311 | 0.00626 | 0.007012 | 0.007574 | 0.007558 | 0.007629 | 0.007043 | 0.006209 | 0.007528 | 0.008469 | 0.008318 | 0.008034 | 0.008238 | 0.007897 | 0.007448 | 0.007448 | 0.00771 | 0.008125 | 0.008098 | 0.008354 | 0.008609 | 0.008364 | 0.00808 | 0.00824 | 0.008421 | 0.008338 | 0.00778 | 0.007597 | 0.008003 | 0.007749 | 0.007769 | 0.008548 | 0.008277 | 0.008455 | 0.008871 | 0.008425 | 0.00808 | 0.008511 | 0.00901 | 0.009175 | 0.008876 | 0.008354 | 0.008285 | 0.008607 | 0.008965 | 0.008663 | 0.008683 | 0.008895 | 0.00928 | 0.009254 | 0.008763 | 0.008908 | 0.00908 | 0.009292 | 0.00896 | 0.008859 | 0.008632 | 0.0083
0.164 | 14 | Mixture_5_Xyl | 0.131194 | 0.128586 | 0.126176 | 0.124272 | 0.122552 | 0.122893 | 0.12347 | 0.123138 | 0.121337 | 0.119175 | 0.118687 | 0.120631 | 0.123503 | 0.126647 | 0.129871 | 0.133672 | 0.138089 | 0.141961 | 0.143551 | 0.144101 | 0.144292 | 0.145259 | 0.146505 | 0.147099 | 0.147311 | 0.147016 | 0.146724 | 0.146765 | 0.146105 | 0.145646 | 0.145564 | 0.144829 | 0.144065 | 0.143067 | 0.141478 | 0.139333 | 0.137065 | 0.134953 | 0.133162 | 0.131423 | 0.129483 | 0.128095 | 0.126828 | 0.125255 | 0.124495 | 0.124076 | 0.123722 | 0.123328 | 0.123135 | 0.123223 | 0.123208 | 0.122932 | 0.122322 | 0.121406 | 0.120583 | 0.119737 | 0.118602 | 0.117221 | 0.115644 | 0.114062 | 0.112695 | 0.111246 | 0.109598 | 0.108124 | 0.106612 | 0.105033 | 0.103726 | 0.10248 | 0.101281 | 0.100408 | 0.099777 | 0.09936 | 0.099018 | 0.098831 | 0.098959 | 0.099513 | 0.100159 | 0.100845 | 0.101761 | 0.102723 | 0.103512 | 0.104114 | 0.104065 | 0.103358 | 0.102019 | 0.100292 | 0.09833 | 0.096168 | 0.093842 | 0.091651 | 0.089867 | 0.088501 | 0.08733 | 0.086192 | 0.085269 | 0.084666 | 0.084083 | 0.083638 | 0.083405 | 0.083287 | 0.083216 | 0.083323 | 0.083636 | 0.084074 | 0.084638 | 0.085297 | 0.086094 | 0.086894 | 0.087418 | 0.087774 | 0.088064 | 0.088177 | 0.087912 | 0.087441 | 0.086833 | 0.08616 | 0.085689 | 0.085545 | 0.085687 | 0.085976 | 0.086443 | 0.087142 | 0.088076 | 0.089068 | 0.09003 | 0.090939 | 0.09179 | 0.092499 | 0.09316 | 0.093869 | 0.094551 | 0.095332 | 0.096442 | 0.097711 | 0.099239 | 0.101087 | 0.103243 | 0.105594 | 0.107989 | 0.110207 | 0.112354 | 0.114492 | 0.116904 | 0.119903 | 0.123438 | 0.127666 | 0.132999 | 0.13934 | 0.146374 | 0.153488 | 0.159899 | 0.1649 | 0.167931 | 0.168719 | 0.167219 | 0.163574 | 0.158285 | 0.152265 | 0.146388 | 0.141256 | 0.137356 | 0.134936 | 0.13415 | 0.134851 | 0.136809 | 0.139835 | 0.143605 | 0.147856 | 0.152315 | 0.15685 | 0.161163 | 0.165145 | 0.168634 | 0.171646 | 0.174414 | 0.176854 | 0.179111 | 0.181489 | 0.184228 | 0.187443 | 0.191272 | 0.195964 | 0.20133 | 0.207248 | 0.213639 | 0.220399 | 0.227213 | 0.233809 | 0.240065 | 0.245889 | 0.251139 | 0.255801 | 0.259972 | 0.263732 | 0.266979 | 0.269643 | 0.27173 | 0.273204 | 0.273967 | 0.274128 | 0.273732 | 0.272942 | 0.271895 | 0.270867 | 0.270254 | 0.2703 | 0.271112 | 0.272833 | 0.275509 | 0.279195 | 0.283712 | 0.288773 | 0.2941 | 0.299499 | 0.304587 | 0.309126 | 0.31323 | 0.316814 | 0.31977 | 0.322233 | 0.324207 | 0.325608 | 0.326118 | 0.325454 | 0.323528 | 0.320367 | 0.315998 | 0.310698 | 0.304733 | 0.298164 | 0.291157 | 0.28411 | 0.277275 | 0.270763 | 0.2645 | 0.258522 | 0.252863 | 0.247552 | 0.242635 | 0.238084 | 0.233693 | 0.229405 | 0.225156 | 0.220973 | 0.216825 | 0.212617 | 0.208259 | 0.20377 | 0.199253 | 0.194799 | 0.190485 | 0.186374 | 0.18251 | 0.178991 | 0.175736 | 0.172742 | 0.170002 | 0.167461 | 0.165131 | 0.163091 | 0.161366 | 0.159832 | 0.158336 | 0.15668 | 0.154649 | 0.152066 | 0.148822 | 0.144964 | 0.140534 | 0.135595 | 0.13024 | 0.124652 | 0.119047 | 0.113598 | 0.108466 | 0.103795 | 0.099772 | 0.096512 | 0.094186 | 0.092853 | 0.092444 | 0.092928 | 0.094152 | 0.095983 | 0.098283 | 0.100847 | 0.10347 | 0.105938 | 0.107938 | 0.109106 | 0.109168 | 0.107868 | 0.105036 | 0.100721 | 0.095007 | 0.08822 | 0.080746 | 0.07303 | 0.065513 | 0.058568 | 0.052459 | 0.047357 | 0.043336 | 0.040441 | 0.038638 | 0.037874 | 0.03802 | 0.038979 | 0.040562 | 0.042509 | 0.044557 | 0.046486 | 0.0481 | 0.049263 | 0.049979 | 0.050319 | 0.050354 | 0.050235 | 0.050149 | 0.050269 | 0.050791 | 0.051822 | 0.053431 | 0.055665 | 0.058469 | 0.061759 | 0.065413 | 0.069207 | 0.072837 | 0.076108 | 0.078891 | 0.081072 | 0.082582 | 0.083421 | 0.083674 | 0.08343 | 0.082767 | 0.081797 | 0.080558 | 0.079161 | 0.077621 | 0.076016 | 0.074393 | 0.072715 | 0.07095 | 0.069191 | 0.067499 | 0.065861 | 0.064323 | 0.062963 | 0.061751 | 0.060726 | 0.059854 | 0.059164 | 0.058688 | 0.058397 | 0.058301 | 0.058486 | 0.058963 | 0.059694 | 0.06068 | 0.061911 | 0.063288 | 0.064821 | 0.06647 | 0.068142 | 0.069797 | 0.071365 | 0.072696 | 0.073764 | 0.074499 | 0.074831 | 0.074792 | 0.07449 | 0.074023 | 0.07357 | 0.073233 | 0.0731 | 0.073202 | 0.073367 | 0.073566 | 0.073851 | 0.074104 | 0.074268 | 0.074354 | 0.074444 | 0.074556 | 0.074686 | 0.074928 | 0.075395 | 0.075853 | 0.076091 | 0.076393 | 0.076772 | 0.07704 | 0.077327 | 0.077605 | 0.077707 | 0.077649 | 0.077347 | 0.07684 | 0.076122 | 0.075057 | 0.073494 | 0.071517 | 0.069253 | 0.066945 | 0.064725 | 0.062504 | 0.060282 | 0.05824 | 0.056579 | 0.055365 | 0.054575 | 0.054195 | 0.053983 | 0.053868 | 0.054042 | 0.054615 | 0.055321 | 0.055769 | 0.056143 | 0.056451 | 0.05677 | 0.057139 | 0.057464 | 0.057641 | 0.057725 | 0.057862 | 0.057666 | 0.057183 | 0.056414 | 0.055197 | 0.053983 | 0.052767 | 0.051416 | 0.050145 | 0.048954 | 0.048047 | 0.047527 | 0.04689 | 0.045899 | 0.045111 | 0.044634 | 0.044127 | 0.043608 | 0.043119 | 0.042508 | 0.041458 | 0.040042 | 0.038304 | 0.036168 | 0.033424 | 0.030615 | 0.028062 | 0.02576 | 0.023434 | 0.021225 | 0.019476 | 0.018098 | 0.016661 | 0.01537 | 0.014213 | 0.013321 | 0.01278 | 0.012293 | 0.011642 | 0.011021 | 0.010391 | 0.009873 | 0.009549 | 0.009315 | 0.009176 | 0.008959 | 0.008796 | 0.008809 | 0.008926 | 0.008832 | 0.008645 | 0.008523 | 0.00853 | 0.008828 | 0.009025 | 0.008918 | 0.008781 | 0.008436 | 0.008191 | 0.008068 | 0.007992 | 0.008126 | 0.008339 | 0.008599 | 0.008847 | 0.008994 | 0.008921 | 0.008692 | 0.008645 | 0.008706 | 0.008744 | 0.008847 | 0.009144 | 0.009564 | 0.009898 | 0.010299 | 0.010502 | 0.010546 | 0.010682 | 0.0109 | 0.011164 | 0.011378 | 0.011464 | 0.011658 | 0.011951 | 0.012187 | 0.012379 | 0.012646 | 0.012945 | 0.013271 | 0.013609 | 0.013983 | 0.014399 | 0.014942 | 0.015452 | 0.015863 | 0.016299 | 0.016753 | 0.01713 | 0.017573 | 0.018068 | 0.018532 | 0.019013 | 0.019668 | 0.020319 | 0.020875 | 0.021219 | 0.021415 | 0.021694 | 0.022015 | 0.022042 | 0.022009 | 0.022218 | 0.022214 | 0.021953 | 0.021692 | 0.021337 | 0.021003 | 0.020587 | 0.020093 | 0.019787 | 0.019579 | 0.019078 | 0.018658 | 0.01852 | 0.018008 | 0.017338 | 0.016809 | 0.016564 | 0.016371 | 0.015945 | 0.015512 | 0.015187 | 0.014893 | 0.014656 | 0.014457 | 0.014356 | 0.014366 | 0.014446 | 0.014738 | 0.015237 | 0.015708 | 0.016233 | 0.017019 | 0.018122 | 0.019491 | 0.020873 | 0.02197 | 0.023126 | 0.024336 | 0.025379 | 0.026405 | 0.027311 | 0.028052 | 0.028847 | 0.029307 | 0.029468 | 0.029403 | 0.028809 | 0.027842 | 0.026787 | 0.025646 | 0.024457 | 0.023264 | 0.022006 | 0.020684 | 0.019476 | 0.017988 | 0.016627 | 0.015532 | 0.014342 | 0.013292 | 0.012462 | 0.011863 | 0.011466 | 0.011017 | 0.010508 | 0.010074 | 0.009806 | 0.009566 | 0.009415 | 0.009276 | 0.009059 | 0.009028 | 0.009202 | 0.009408 | 0.009551 | 0.009529 | 0.009477 | 0.009433 | 0.009382 | 0.009279 | 0.009176 | 0.009075 | 0.009026 | 0.009062 | 0.00909 | 0.009043 | 0.008949 | 0.008894 | 0.008894 | 0.009026 | 0.009181 | 0.009341 | 0.009529 | 0.009606 | 0.009626 | 0.009582 | 0.009471 | 0.009312 | 0.009197 | 0.009192 | 0.009122 | 0.009106 | 0.009081 | 0.009038 | 0.008959 | 0.008858 | 0.008899 | 0.009005 | 0.009142 | 0.009349 | 0.00959 | 0.009775 | 0.009821 | 0.009801 | 0.009741 | 0.00964 | 0.009531 | 0.009525 | 0.009595 | 0.009631 | 0.009688 | 0.009756 | 0.009841 | 0.010029 | 0.010166 | 0.010116 | 0.010022 | 0.009877 | 0.009727 | 0.009698 | 0.009739 | 0.009799 | 0.009835 | 0.009871 | 0.010056 | 0.010321 | 0.010434 | 0.010451 | 0.010442 | 0.010399 | 0.010416 | 0.010439 | 0.010371 | 0.010257 | 0.010124 | 0.009987 | 0.00979 | 0.009671 | 0.009704 | 0.009879 | 0.010158 | 0.010476 | 0.010768 | 0.010902 | 0.010999 | 0.011068 | 0.011027 | 0.010918 | 0.010686 | 0.01051 | 0.010407 | 0.010251 | 0.010125 | 0.010124 | 0.010166 | 0.010203 | 0.010455 | 0.010712 | 0.010813 | 0.010892 | 0.010833 | 0.010729 | 0.010567 | 0.010366 | 0.010295 | 0.010332 | 0.010366 | 0.01046 | 0.010815 | 0.011284 | 0.011596 | 0.011806 | 0.011903 | 0.011928 | 0.011787 | 0.01156 | 0.011333 | 0.011167 | 0.011063 | 0.011102 | 0.011262 | 0.011499 | 0.011641 | 0.011723 | 0.011693 | 0.011482 | 0.011233 | 0.01119 | 0.011289 | 0.011421 | 0.011504 | 0.011616 | 0.011638 | 0.011608 | 0.011642 | 0.011757 | 0.011863 | 0.012063 | 0.01245 | 0.012896 | 0.01325 | 0.013509 | 0.013728 | 0.013888 | 0.013938 | 0.013974 | 0.01406 | 0.014148 | 0.014104 | 0.013974 | 0.013834 | 0.013661 | 0.013567 | 0.013567 | 0.013615 | 0.013589 | 0.01354 | 0.013602 | 0.013646 | 0.013597 | 0.013484 | 0.013445 | 0.013521 | 0.013654 | 0.013832 | 0.014039 | 0.014227 | 0.014334 | 0.014388 | 0.01443 | 0.014469 | 0.014512 | 0.014601 | 0.014733 | 0.01477 | 0.014774 | 0.014768 | 0.014759 | 0.014696 | 0.014587 | 0.01452 | 0.014521 | 0.014528 | 0.014463 | 0.01432 | 0.014194 | 0.014034 | 0.013872 | 0.013703 | 0.013469 | 0.013203 | 0.013087 | 0.013196 | 0.013148 | 0.012932 | 0.012823 | 0.012749 | 0.012719 | 0.012772 | 0.012873 | 0.013015 | 0.013143 | 0.013366 | 0.013728 | 0.013931 | 0.013854 | 0.013816 | 0.013853 | 0.013769 | 0.013692 | 0.013767 | 0.01384 | 0.01386 | 0.013862 | 0.013881 | 0.013991 | 0.014088 | 0.014195 | 0.014263 | 0.014272 | 0.014184 | 0.014093 | 0.014072 | 0.01391 | 0.013654 | 0.013529 | 0.013517 | 0.01363 | 0.013905 | 0.014191 | 0.014457 | 0.014699 | 0.014823 | 0.014959 | 0.015133 | 0.015168 | 0.015162 | 0.015199 | 0.015216 | 0.015216 | 0.015263 | 0.015322 | 0.015404 | 0.015391 | 0.015366 | 0.015399 | 0.015409 | 0.015308 | 0.015182 | 0.015134 | 0.015109 | 0.015188 | 0.015404 | 0.015599 | 0.015685 | 0.015652 | 0.015636 | 0.015651 | 0.015649 | 0.015652 | 0.01577 | 0.015944 | 0.016058 | 0.01631 | 0.01665 | 0.016741 | 0.016614 | 0.016503 | 0.016496 | 0.016514 | 0.016469 | 0.016508 | 0.016623 | 0.01667 | 0.016731 | 0.01689 | 0.017068 | 0.01713 | 0.017169 | 0.017274 | 0.017263 | 0.017044 | 0.016775 | 0.01652 | 0.016364 | 0.016412 | 0.016551 | 0.016594 | 0.016632 | 0.016784 | 0.016877 | 0.016861 | 0.01681 | 0.016798 | 0.016873 | 0.016941 | 0.017021 | 0.016941 | 0.016469 | 0.015747 | 0.015252 | 0.014975 | 0.014699 | 0.014612 | 0.014877 | 0.015378 | 0.015942 | 0.01653 | 0.017023 | 0.017247 | 0.017314 | 0.017434 | 0.017712 | 0.017946 | 0.018091 | 0.018204 | 0.018374 | 0.018558 | 0.01864 | 0.018656 | 0.018692 | 0.018712 | 0.018713 | 0.018789 | 0.0189 | 0.018983 | 0.019048 | 0.019119 | 0.019287 | 0.019495 | 0.019669 | 0.01979 | 0.019886 | 0.019937 | 0.019915 | 0.019906 | 0.01991 | 0.019861 | 0.019809 | 0.019818 | 0.019931 | 0.020134 | 0.02034 | 0.020446 | 0.020442 | 0.02041 | 0.020434 | 0.020526 | 0.020643 | 0.020724 | 0.020803 | 0.020887 | 0.020965 | 0.021068 | 0.021138 | 0.021137 | 0.021144 | 0.021226 | 0.021374 | 0.021559 | 0.021694 | 0.021789 | 0.021864 | 0.021861 | 0.021802 | 0.021846 | 0.02195 | 0.021992 | 0.022042 | 0.022108 | 0.022135 | 0.022193 | 0.022256 | 0.022342 | 0.022448 | 0.022511 | 0.022548 | 0.022678 | 0.022798 | 0.022881 | 0.023008 | 0.023111 | 0.02319 | 0.023291 | 0.023337 | 0.023365 | 0.023375 | 0.023354 | 0.0233 | 0.023263 | 0.023301 | 0.0234 | 0.023509 | 0.023646 | 0.023803 | 0.023894 | 0.023902 | 0.02392 | 0.023958 | 0.023982 | 0.023959 | 0.023911 | 0.023879 | 0.02384 | 0.023844 | 0.023965 | 0.024119 | 0.024207 | 0.024276 | 0.024334 | 0.024406 | 0.024499 | 0.024579 | 0.024634 | 0.024687 | 0.024774 | 0.02487 | 0.024945 | 0.02499 | 0.025053 | 0.025145 | 0.025221 | 0.025304 | 0.025411 | 0.025548 | 0.025747 | 0.025971 | 0.026099 | 0.026094 | 0.026074 | 0.026176 | 0.026408 | 0.026665 | 0.026866 | 0.027001 | 0.027142 | 0.027324 | 0.027506 | 0.02761 | 0.027637 | 0.027646 | 0.027715 | 0.027886 | 0.02806 | 0.028211 | 0.028381 | 0.028579 | 0.028775 | 0.028977 | 0.029117 | 0.029173 | 0.029236 | 0.029289 | 0.02935 | 0.029451 | 0.029557 | 0.029705 | 0.029949 | 0.030252 | 0.030528 | 0.030742 | 0.030869 | 0.030943 | 0.031015 | 0.031054 | 0.031095 | 0.031116 | 0.031133 | 0.031224 | 0.031372 | 0.031538 | 0.031709 | 0.031876 | 0.032085 | 0.032302 | 0.032521 | 0.032702 | 0.032802 | 0.032808 | 0.032834 | 0.032922 | 0.033014 | 0.033106 | 0.033234 | 0.0334 | 0.033574 | 0.033766 | 0.033977 | 0.034128 | 0.034234 | 0.03431 | 0.034371 | 0.034421 | 0.034466 | 0.034512 | 0.03459 | 0.03468 | 0.034726 | 0.034764 | 0.034794 | 0.034843 | 0.034915 | 0.034987 | 0.035076 | 0.035194 | 0.035342 | 0.035547 | 0.035775 | 0.035953 | 0.036119 | 0.03629 | 0.036474 | 0.036641 | 0.036765 | 0.03692 | 0.037121 | 0.03733 | 0.03753 | 0.037756 | 0.038025 | 0.038308 | 0.038648 | 0.038989 | 0.039314 | 0.039578 | 0.039796 | 0.040013 | 0.040231 | 0.040423 | 0.040598 | 0.040841 | 0.041127 | 0.041356 | 0.04159 | 0.041913 | 0.042346 | 0.042768 | 0.043155 | 0.043515 | 0.043897 | 0.044348 | 0.044863 | 0.045417 | 0.045928 | 0.046426 | 0.04701 | 0.047714 | 0.048489 | 0.049217 | 0.049937 | 0.050718 | 0.051591 | 0.052587 | 0.053641 | 0.054695 | 0.055802 | 0.056961 | 0.058127 | 0.059277 | 0.060397 | 0.061452 | 0.06245 | 0.063403 | 0.064312 | 0.06519 | 0.065998 | 0.066645 | 0.067182 | 0.067573 | 0.067784 | 0.067907 | 0.067986 | 0.068007 | 0.067991 | 0.067998 | 0.06808 | 0.068192 | 0.068265 | 0.068234 | 0.068188 | 0.068097 | 0.067914 | 0.06764 | 0.067227 | 0.066754 | 0.066224 | 0.065692 | 0.065111 | 0.064441 | 0.063731 | 0.063053 | 0.062425 | 0.061809 | 0.061143 | 0.06038 | 0.059566 | 0.058828 | 0.058044 | 0.057199 | 0.056273 | 0.055319 | 0.054384 | 0.053433 | 0.052393 | 0.051313 | 0.050167 | 0.049038 | 0.048025 | 0.04706 | 0.046041 | 0.045028 | 0.044133 | 0.043374 | 0.042723 | 0.042148 | 0.041664 | 0.041289 | 0.04099 | 0.040774 | 0.040573 | 0.040274 | 0.039926 | 0.03962 | 0.039406 | 0.039231 | 0.039047 | 0.03888 | 0.038735 | 0.038593 | 0.038458 | 0.038303 | 0.038084 | 0.037863 | 0.037684 | 0.037604 | 0.037583 | 0.037558 | 0.037554 | 0.037636 | 0.037806 | 0.038058 | 0.03842 | 0.038852 | 0.039295 | 0.03975 | 0.040187 | 0.040619 | 0.040979 | 0.041294 | 0.041651 | 0.042018 | 0.042404 | 0.042816 | 0.043241 | 0.043669 | 0.044075 | 0.044463 | 0.044867 | 0.045258 | 0.045663 | 0.046095 | 0.046573 | 0.047089 | 0.047677 | 0.048297 | 0.048909 | 0.049528 | 0.050119 | 0.050691 | 0.05124 | 0.051732 | 0.052205 | 0.052648 | 0.053126 | 0.053714 | 0.054347 | 0.054968 | 0.055635 | 0.056368 | 0.057103 | 0.057871 | 0.058655 | 0.05943 | 0.060199 | 0.060921 | 0.061572 | 0.062237 | 0.06287 | 0.06343 | 0.063975 | 0.06457 | 0.065207 | 0.065919 | 0.066712 | 0.067555 | 0.068443 | 0.069274 | 0.070005 | 0.07075 | 0.071475 | 0.072185 | 0.072934 | 0.073767 | 0.074595 | 0.075431 | 0.0763 | 0.077188 | 0.078062 | 0.078862 | 0.079591 | 0.080279 | 0.080946 | 0.081639 | 0.08246 | 0.083363 | 0.084223 | 0.085128 | 0.086056 | 0.08696 | 0.087856 | 0.088787 | 0.08966 | 0.090438 | 0.091214 | 0.092041 | 0.092932 | 0.093847 | 0.094698 | 0.095493 | 0.09625 | 0.097021 | 0.097869 | 0.098704 | 0.099384 | 0.10005 | 0.100827 | 0.101685 | 0.102512 | 0.103342 | 0.104146 | 0.104942 | 0.105815 | 0.106792 | 0.107675 | 0.108382 | 0.109074 | 0.109772 | 0.110418 | 0.11107 | 0.11166 | 0.112166 | 0.112756 | 0.113458 | 0.114181 | 0.114972 | 0.115699 | 0.116435 | 0.117278 | 0.118028 | 0.118671 | 0.119332 | 0.119938 | 0.120492 | 0.121142 | 0.121869 | 0.122545 | 0.123266 | 0.124004 | 0.124733 | 0.1255 | 0.126139 | 0.126591 | 0.126993 | 0.127329 | 0.12764 | 0.127972 | 0.128349 | 0.128672 | 0.129075 | 0.129476 | 0.129841 | 0.130186 | 0.130366 | 0.130401 | 0.130509 | 0.130666 | 0.130865 | 0.131091 | 0.13132 | 0.131518 | 0.131745 | 0.131851 | 0.131906 | 0.131908 | 0.131886 | 0.131987 | 0.132241 | 0.132539 | 0.132771 | 0.132985 | 0.133175 | 0.13325 | 0.133258 | 0.133209 | 0.133123 | 0.13297 | 0.132891 | 0.132897 | 0.132856 | 0.132715 | 0.132459 | 0.132202 | 0.131906 | 0.131481 | 0.131061 | 0.130662 | 0.130169 | 0.129666 | 0.129246 | 0.128775 | 0.128319 | 0.12786 | 0.12736 | 0.126838 | 0.126301 | 0.125701 | 0.125058 | 0.124463 | 0.123931 | 0.123489 | 0.12316 | 0.122774 | 0.122306 | 0.121723 | 0.121062 | 0.120327 | 0.119534 | 0.118631 | 0.117714 | 0.116971 | 0.116398 | 0.115899 | 0.115463 | 0.114981 | 0.114338 | 0.113644 | 0.113056 | 0.112361 | 0.111456 | 0.110456 | 0.109493 | 0.108612 | 0.107775 | 0.106895 | 0.10599 | 0.105099 | 0.104134 | 0.103319 | 0.102653 | 0.101834 | 0.100917 | 0.09999 | 0.099045 | 0.098155 | 0.097267 | 0.096251 | 0.095153 | 0.093998 | 0.092808 | 0.091686 | 0.090593 | 0.089435 | 0.088259 | 0.087131 | 0.086145 | 0.085195 | 0.084203 | 0.08317 | 0.08207 | 0.080906 | 0.07968 | 0.07838 | 0.077052 | 0.07571 | 0.074391 | 0.073186 | 0.072094 | 0.070991 | 0.069936 | 0.068987 | 0.068041 | 0.067058 | 0.066042 | 0.064941 | 0.063749 | 0.06253 | 0.061258 | 0.059983 | 0.058809 | 0.05776 | 0.056748 | 0.055661 | 0.0545 | 0.053236 | 0.051932 | 0.050636 | 0.049413 | 0.048251 | 0.047121 | 0.046097 | 0.045255 | 0.044458 | 0.043465 | 0.042236 | 0.04103 | 0.039855 | 0.038745 | 0.03769 | 0.036647 | 0.035625 | 0.034657 | 0.033812 | 0.033077 | 0.032299 | 0.031289 | 0.03024 | 0.029396 | 0.028579 | 0.027701 | 0.026785 | 0.025867 | 0.025028 | 0.0243 | 0.023634 | 0.022992 | 0.022362 | 0.021686 | 0.021146 | 0.020616 | 0.019906 | 0.019124 | 0.018379 | 0.017748 | 0.0172 | 0.016624 | 0.015981 | 0.015359 | 0.014843 | 0.014383 | 0.013975 | 0.013504 | 0.012981 | 0.012533 | 0.01225 | 0.012193 | 0.012088 | 0.011741 | 0.011319 | 0.010959 | 0.0106 | 0.010133 | 0.009662 | 0.00922 | 0.008789 | 0.008523 | 0.008478 | 0.008247 | 0.007874 | 0.007531 | 0.007222 | 0.006929 | 0.006683 | 0.006493 | 0.006411 | 0.006369 | 0.006392 | 0.00644 | 0.006488 | 0.006379 | 0.006288 | 0.005996 | 0.005601 | 0.005209 | 0.005013 | 0.00502 | 0.005166 | 0.005279 | 0.005405 | 0.005509 | 0.005671 | 0.005863 | 0.005908 | 0.005771 | 0.005742 | 0.00579 | 0.005924 | 0.006113 | 0.006295 | 0.006234 | 0.006144 | 0.005991 | 0.005779 | 0.005589 | 0.005438 | 0.005276 | 0.005203 | 0.005339 | 0.005571 | 0.0059 | 0.006214 | 0.006302 | 0.006493 | 0.006645 | 0.006694 | 0.006693 | 0.006633 | 0.006361 | 0.006097 | 0.00594 | 0.00587 | 0.005837 | 0.005814 | 0.00579 | 0.005868 | 0.005959 | 0.006154 | 0.006398 | 0.006529 | 0.006522 | 0.006556 | 0.00658 | 0.006668 | 0.006781 | 0.006826 | 0.006787 | 0.006737 | 0.00673 | 0.00679 | 0.006779 | 0.006735 | 0.006747 | 0.006819 | 0.00688 | 0.007019 | 0.007148 | 0.006975 | 0.006864 | 0.00686 | 0.006774 | 0.00667 | 0.006645 | 0.006841 | 0.00713 | 0.007382 | 0.007575 | 0.007563 | 0.007394 | 0.007189 | 0.007151 | 0.007064 | 0.00694 | 0.006921 | 0.006968 | 0.007146 | 0.007429 | 0.007644 | 0.00771 | 0.007538 | 0.007425 | 0.007495 | 0.007631 | 0.007638 | 0.007547 | 0.007468 | 0.007321 | 0.007278 | 0.007426 | 0.007552 | 0.007557 | 0.007536 | 0.007577 | 0.007804 | 0.008108 | 0.008215 | 0.008302 | 0.008483 | 0.008601 | 0.008679 | 0.008683 | 0.008597 | 0.008499 | 0.008368 | 0.008149 | 0.008035 | 0.008056 | 0.008113 | 0.008204 | 0.008352 | 0.008397 | 0.008453 | 0.008566 | 0.008749 | 0.00894 | 0.009058 | 0.009089 | 0.009207 | 0.009349 | 0.009353 | 0.009249 | 0.009163 | 0.00903 | 0.009027 | 0.009107 | 0.009235 | 0.009331 | 0.009476 | 0.009646 | 0.0097 | 0.009581 | 0.009421 | 0.00929 | 0.009171 | 0.009127 | 0.009117 | 0.009118 | 0.009245 | 0.009435 | 0.009633 | 0.009749 | 0.009691 | 0.009673 | 0.009727 | 0.00978 | 0.009821 | 0.009855 | 0.009839 | 0.009823 | 0.00988 | 0.009927 | 0.009941 | 0.009898 | 0.009835 | 0.009904 | 0.009959 | 0.009964 | 0.009954 | 0.009926 | 0.009892 | 0.009826 | 0.009737 | 0.009649 | 0.009593 | 0.009522 | 0.009448
0.164 | 14 | Mixture_5_Xyl | 0.124406 | 0.117615 | 0.11467 | 0.118113 | 0.127667 | 0.123738 | 0.120867 | 0.121551 | 0.120521 | 0.119818 | 0.117771 | 0.11073 | 0.109883 | 0.116725 | 0.129818 | 0.136993 | 0.136606 | 0.133201 | 0.129626 | 0.13206 | 0.135282 | 0.135505 | 0.140258 | 0.143321 | 0.143777 | 0.144026 | 0.14268 | 0.140026 | 0.138902 | 0.14166 | 0.141626 | 0.1386 | 0.137453 | 0.135408 | 0.135982 | 0.133938 | 0.128362 | 0.127431 | 0.126063 | 0.124512 | 0.122069 | 0.121077 | 0.120513 | 0.119205 | 0.118774 | 0.117759 | 0.115635 | 0.115796 | 0.116198 | 0.116322 | 0.116264 | 0.115555 | 0.114755 | 0.114388 | 0.113102 | 0.111727 | 0.111145 | 0.110749 | 0.109311 | 0.107786 | 0.106894 | 0.106099 | 0.104762 | 0.103875 | 0.10337 | 0.101796 | 0.09989 | 0.097592 | 0.096406 | 0.096128 | 0.095324 | 0.094843 | 0.094005 | 0.092966 | 0.093906 | 0.094036 | 0.093766 | 0.095374 | 0.097899 | 0.097661 | 0.09793 | 0.098245 | 0.098828 | 0.099026 | 0.097783 | 0.095676 | 0.093281 | 0.090887 | 0.089897 | 0.087358 | 0.085383 | 0.083839 | 0.081969 | 0.081744 | 0.08147 | 0.080685 | 0.080496 | 0.080385 | 0.079776 | 0.079876 | 0.080405 | 0.081033 | 0.081359 | 0.08101 | 0.080736 | 0.081589 | 0.083233 | 0.083555 | 0.084104 | 0.084892 | 0.0843 | 0.083604 | 0.084097 | 0.084086 | 0.083376 | 0.083436 | 0.083321 | 0.083199 | 0.084015 | 0.084182 | 0.08407 | 0.084591 | 0.085739 | 0.087249 | 0.08844 | 0.088762 | 0.088993 | 0.090107 | 0.090922 | 0.091328 | 0.091592 | 0.092199 | 0.093845 | 0.096093 | 0.098298 | 0.09878 | 0.099901 | 0.102862 | 0.1058 | 0.107508 | 0.109207 | 0.111801 | 0.113875 | 0.115727 | 0.118496 | 0.122393 | 0.127549 | 0.133837 | 0.139869 | 0.145356 | 0.151718 | 0.157623 | 0.160986 | 0.160819 | 0.159207 | 0.155639 | 0.149593 | 0.142883 | 0.137727 | 0.133898 | 0.13042 | 0.127522 | 0.126827 | 0.128136 | 0.130964 | 0.133633 | 0.136437 | 0.141108 | 0.146059 | 0.150471 | 0.154161 | 0.157332 | 0.160488 | 0.163368 | 0.165659 | 0.167851 | 0.170588 | 0.172394 | 0.175251 | 0.178929 | 0.182557 | 0.186713 | 0.19155 | 0.197358 | 0.20382 | 0.210706 | 0.217444 | 0.223181 | 0.228668 | 0.234137 | 0.239247 | 0.244094 | 0.247795 | 0.250097 | 0.252935 | 0.255597 | 0.258136 | 0.259844 | 0.260438 | 0.260479 | 0.259582 | 0.258112 | 0.257275 | 0.256711 | 0.256026 | 0.256413 | 0.257771 | 0.259048 | 0.261216 | 0.264044 | 0.268474 | 0.274178 | 0.28028 | 0.286108 | 0.291183 | 0.295204 | 0.298711 | 0.301843 | 0.304422 | 0.306092 | 0.308019 | 0.31 | 0.311014 | 0.311061 | 0.309843 | 0.306413 | 0.301042 | 0.294427 | 0.287902 | 0.280987 | 0.273866 | 0.267128 | 0.260632 | 0.254211 | 0.247752 | 0.241327 | 0.23587 | 0.23147 | 0.226954 | 0.221654 | 0.217191 | 0.213132 | 0.209047 | 0.204998 | 0.201402 | 0.197658 | 0.194038 | 0.189425 | 0.184393 | 0.179318 | 0.175163 | 0.171756 | 0.168824 | 0.165613 | 0.162457 | 0.159514 | 0.156584 | 0.153737 | 0.1513 | 0.149463 | 0.14798 | 0.146665 | 0.145627 | 0.144578 | 0.143054 | 0.140571 | 0.13734 | 0.133436 | 0.128573 | 0.123536 | 0.11886 | 0.114238 | 0.109325 | 0.104419 | 0.099566 | 0.094669 | 0.090557 | 0.087737 | 0.085819 | 0.084637 | 0.084245 | 0.084834 | 0.086284 | 0.088003 | 0.089647 | 0.091615 | 0.09411 | 0.096561 | 0.098519 | 0.099744 | 0.100271 | 0.099511 | 0.097066 | 0.09294 | 0.087454 | 0.080666 | 0.073556 | 0.066499 | 0.059557 | 0.053169 | 0.047653 | 0.04286 | 0.039363 | 0.037089 | 0.035386 | 0.034674 | 0.035161 | 0.036247 | 0.037877 | 0.040019 | 0.042169 | 0.044133 | 0.04571 | 0.046855 | 0.047472 | 0.047655 | 0.047264 | 0.046918 | 0.047235 | 0.047748 | 0.048067 | 0.048903 | 0.050529 | 0.052632 | 0.055361 | 0.058565 | 0.061857 | 0.065419 | 0.068944 | 0.07191 | 0.074217 | 0.076 | 0.077238 | 0.077723 | 0.077762 | 0.077533 | 0.076954 | 0.075716 | 0.074413 | 0.073164 | 0.071567 | 0.069832 | 0.068405 | 0.067084 | 0.065619 | 0.063969 | 0.062622 | 0.0614 | 0.059877 | 0.0585 | 0.057655 | 0.056915 | 0.056095 | 0.05538 | 0.05491 | 0.054663 | 0.054732 | 0.054679 | 0.055099 | 0.056024 | 0.056955 | 0.057898 | 0.059285 | 0.060555 | 0.06193 | 0.063521 | 0.065147 | 0.066701 | 0.068238 | 0.069246 | 0.069808 | 0.070313 | 0.070178 | 0.069361 | 0.068821 | 0.068314 | 0.067953 | 0.067703 | 0.067682 | 0.067895 | 0.068555 | 0.069254 | 0.069688 | 0.069327 | 0.068639 | 0.069047 | 0.06916 | 0.069211 | 0.06976 | 0.069931 | 0.070351 | 0.070639 | 0.070807 | 0.071456 | 0.072274 | 0.07184 | 0.071248 | 0.072069 | 0.072356 | 0.071876 | 0.071785 | 0.070784 | 0.068785 | 0.067738 | 0.066083 | 0.064355 | 0.062466 | 0.060593 | 0.057522 | 0.054907 | 0.054229 | 0.053706 | 0.052122 | 0.051112 | 0.050659 | 0.050281 | 0.051054 | 0.051318 | 0.0513 | 0.051732 | 0.05207 | 0.052279 | 0.052912 | 0.053839 | 0.053973 | 0.052833 | 0.053919 | 0.054328 | 0.053917 | 0.054049 | 0.053309 | 0.052321 | 0.052082 | 0.051158 | 0.047841 | 0.04722 | 0.046988 | 0.046144 | 0.045594 | 0.044411 | 0.042881 | 0.042856 | 0.043121 | 0.04343 | 0.042398 | 0.039622 | 0.040061 | 0.040998 | 0.03994 | 0.03733 | 0.036395 | 0.035748 | 0.033206 | 0.028651 | 0.026727 | 0.024802 | 0.023279 | 0.02126 | 0.019832 | 0.018812 | 0.01776 | 0.015804 | 0.014602 | 0.015 | 0.014735 | 0.013631 | 0.013326 | 0.013405 | 0.013507 | 0.013685 | 0.012559 | 0.01154 | 0.012453 | 0.012859 | 0.012842 | 0.012204 | 0.012109 | 0.012264 | 0.01138 | 0.011955 | 0.012222 | 0.011811 | 0.012361 | 0.012766 | 0.01186 | 0.012098 | 0.012572 | 0.011327 | 0.010843 | 0.011723 | 0.011836 | 0.012341 | 0.012695 | 0.012701 | 0.012685 | 0.012137 | 0.012356 | 0.01097 | 0.010996 | 0.012502 | 0.012925 | 0.012944 | 0.012673 | 0.012456 | 0.01326 | 0.013745 | 0.013428 | 0.013537 | 0.013875 | 0.01371 | 0.013767 | 0.014092 | 0.014462 | 0.014698 | 0.014865 | 0.015073 | 0.015267 | 0.015397 | 0.015803 | 0.016332 | 0.016598 | 0.016956 | 0.017541 | 0.017958 | 0.018494 | 0.019026 | 0.01951 | 0.019206 | 0.019518 | 0.020572 | 0.021003 | 0.021411 | 0.022211 | 0.022366 | 0.022685 | 0.02355 | 0.024044 | 0.02252 | 0.022438 | 0.023247 | 0.023885 | 0.024685 | 0.024771 | 0.023464 | 0.023461 | 0.024162 | 0.021815 | 0.020853 | 0.021601 | 0.02174 | 0.021494 | 0.020276 | 0.020261 | 0.020646 | 0.020055 | 0.019161 | 0.019049 | 0.018805 | 0.018018 | 0.018319 | 0.01842 | 0.018729 | 0.017132 | 0.016366 | 0.017357 | 0.017399 | 0.017674 | 0.018458 | 0.018305 | 0.018675 | 0.019527 | 0.019704 | 0.020877 | 0.021485 | 0.022367 | 0.023852 | 0.02531 | 0.026517 | 0.026833 | 0.02667 | 0.026748 | 0.028784 | 0.029736 | 0.030017 | 0.030358 | 0.030303 | 0.029595 | 0.028842 | 0.026278 | 0.025925 | 0.025961 | 0.02463 | 0.02357 | 0.022064 | 0.020957 | 0.020025 | 0.018538 | 0.016778 | 0.015962 | 0.015752 | 0.015112 | 0.014609 | 0.013837 | 0.013106 | 0.013217 | 0.01314 | 0.013147 | 0.012826 | 0.011523 | 0.011817 | 0.012538 | 0.01246 | 0.012078 | 0.012041 | 0.011976 | 0.012117 | 0.012415 | 0.012616 | 0.012216 | 0.0117 | 0.011902 | 0.012241 | 0.012168 | 0.012106 | 0.012168 | 0.012069 | 0.01193 | 0.011645 | 0.01137 | 0.011396 | 0.011727 | 0.012025 | 0.012207 | 0.012355 | 0.012612 | 0.012256 | 0.012307 | 0.012095 | 0.011709 | 0.011927 | 0.011981 | 0.01196 | 0.012038 | 0.012364 | 0.012053 | 0.011229 | 0.011512 | 0.01183 | 0.011758 | 0.012068 | 0.012185 | 0.012247 | 0.012111 | 0.012257 | 0.012624 | 0.012321 | 0.011975 | 0.012031 | 0.011791 | 0.012098 | 0.012746 | 0.012844 | 0.012798 | 0.012749 | 0.012585 | 0.012387 | 0.012442 | 0.012509 | 0.012643 | 0.011869 | 0.011698 | 0.012145 | 0.012165 | 0.011926 | 0.011968 | 0.012337 | 0.012631 | 0.012128 | 0.012031 | 0.012461 | 0.012586 | 0.012521 | 0.012729 | 0.012254 | 0.011901 | 0.0117 | 0.010883 | 0.010799 | 0.011428 | 0.012064 | 0.01232 | 0.011924 | 0.012343 | 0.012975 | 0.013076 | 0.012852 | 0.012281 | 0.012343 | 0.011857 | 0.011745 | 0.011633 | 0.011469 | 0.011278 | 0.011025 | 0.011451 | 0.010953 | 0.010809 | 0.011648 | 0.012184 | 0.011531 | 0.01096 | 0.011042 | 0.010462 | 0.010491 | 0.011557 | 0.011386 | 0.011175 | 0.01157 | 0.012404 | 0.012622 | 0.012986 | 0.013377 | 0.012674 | 0.012904 | 0.012568 | 0.010976 | 0.01114 | 0.011879 | 0.010977 | 0.010928 | 0.011809 | 0.012797 | 0.013009 | 0.011816 | 0.01191 | 0.012364 | 0.012248 | 0.012912 | 0.013247 | 0.012353 | 0.012206 | 0.012415 | 0.011876 | 0.011506 | 0.012035 | 0.012049 | 0.012324 | 0.012589 | 0.013228 | 0.014057 | 0.013912 | 0.013346 | 0.013587 | 0.013531 | 0.012932 | 0.01362 | 0.014594 | 0.014874 | 0.014845 | 0.014615 | 0.014723 | 0.01508 | 0.014926 | 0.014243 | 0.014723 | 0.01581 | 0.015911 | 0.015263 | 0.014439 | 0.014585 | 0.01491 | 0.015004 | 0.015022 | 0.01497 | 0.015313 | 0.015634 | 0.015476 | 0.015622 | 0.016107 | 0.015794 | 0.015425 | 0.015324 | 0.015476 | 0.015525 | 0.01546 | 0.015774 | 0.016014 | 0.016334 | 0.016405 | 0.01573 | 0.015327 | 0.015399 | 0.015679 | 0.015279 | 0.015318 | 0.015813 | 0.015178 | 0.014106 | 0.014195 | 0.014576 | 0.01481 | 0.014243 | 0.013659 | 0.013407 | 0.013048 | 0.013453 | 0.013357 | 0.0132 | 0.012372 | 0.011641 | 0.012362 | 0.0131 | 0.013905 | 0.013713 | 0.013319 | 0.013342 | 0.013287 | 0.01355 | 0.014015 | 0.013957 | 0.014143 | 0.014312 | 0.014424 | 0.015231 | 0.015123 | 0.014125 | 0.014011 | 0.013551 | 0.014017 | 0.014271 | 0.014391 | 0.01446 | 0.013973 | 0.014061 | 0.014162 | 0.013917 | 0.013955 | 0.014441 | 0.01423 | 0.014246 | 0.014673 | 0.015172 | 0.015961 | 0.016382 | 0.016251 | 0.015933 | 0.015422 | 0.015491 | 0.015951 | 0.016057 | 0.015848 | 0.016236 | 0.016536 | 0.01618 | 0.015875 | 0.016062 | 0.016201 | 0.016269 | 0.016009 | 0.016256 | 0.016364 | 0.01636 | 0.016331 | 0.017196 | 0.017388 | 0.016878 | 0.017229 | 0.0173 | 0.016254 | 0.016226 | 0.016933 | 0.017477 | 0.018008 | 0.0179 | 0.017726 | 0.018018 | 0.018392 | 0.018587 | 0.018895 | 0.018802 | 0.017937 | 0.017823 | 0.018342 | 0.018769 | 0.018414 | 0.018071 | 0.018597 | 0.019212 | 0.018917 | 0.018732 | 0.018556 | 0.01862 | 0.018171 | 0.017673 | 0.017113 | 0.016567 | 0.017198 | 0.017756 | 0.017401 | 0.018455 | 0.019023 | 0.017491 | 0.017072 | 0.019075 | 0.019159 | 0.017841 | 0.018786 | 0.019704 | 0.019451 | 0.018419 | 0.017707 | 0.017576 | 0.016069 | 0.016287 | 0.016704 | 0.018147 | 0.018961 | 0.017832 | 0.017942 | 0.018566 | 0.018622 | 0.019021 | 0.019416 | 0.01953 | 0.020159 | 0.020581 | 0.020239 | 0.020175 | 0.020481 | 0.020393 | 0.020342 | 0.020643 | 0.020525 | 0.020198 | 0.019951 | 0.019833 | 0.020063 | 0.020388 | 0.020766 | 0.020993 | 0.020614 | 0.020315 | 0.02078 | 0.021401 | 0.021348 | 0.020921 | 0.020713 | 0.020481 | 0.020756 | 0.021037 | 0.020992 | 0.021151 | 0.021687 | 0.022142 | 0.022001 | 0.021744 | 0.021482 | 0.021297 | 0.021089 | 0.021297 | 0.021909 | 0.021996 | 0.021937 | 0.022217 | 0.022297 | 0.021716 | 0.021382 | 0.021928 | 0.02264 | 0.022954 | 0.022822 | 0.022918 | 0.022866 | 0.022476 | 0.022281 | 0.022489 | 0.022894 | 0.022977 | 0.023133 | 0.023341 | 0.02343 | 0.023085 | 0.022744 | 0.022685 | 0.022786 | 0.023181 | 0.023402 | 0.023697 | 0.024089 | 0.023999 | 0.023306 | 0.023258 | 0.023706 | 0.023725 | 0.023702 | 0.023791 | 0.023917 | 0.024104 | 0.023946 | 0.023496 | 0.023553 | 0.023899 | 0.02445 | 0.02433 | 0.023942 | 0.0241 | 0.024299 | 0.024419 | 0.02441 | 0.024464 | 0.024693 | 0.024958 | 0.024585 | 0.024357 | 0.024136 | 0.024117 | 0.024615 | 0.02459 | 0.024374 | 0.024874 | 0.02527 | 0.024741 | 0.024262 | 0.024114 | 0.024585 | 0.025217 | 0.025324 | 0.025168 | 0.025169 | 0.025267 | 0.025156 | 0.025176 | 0.025803 | 0.026371 | 0.026323 | 0.026028 | 0.026051 | 0.026146 | 0.026125 | 0.026483 | 0.026741 | 0.026844 | 0.026702 | 0.026739 | 0.027021 | 0.027316 | 0.027519 | 0.027546 | 0.027738 | 0.027837 | 0.02747 | 0.027745 | 0.028208 | 0.028093 | 0.02822 | 0.028509 | 0.028634 | 0.028771 | 0.028836 | 0.029156 | 0.029734 | 0.029907 | 0.029409 | 0.029375 | 0.029284 | 0.029583 | 0.030107 | 0.030064 | 0.030171 | 0.030289 | 0.030558 | 0.030819 | 0.030976 | 0.031203 | 0.031152 | 0.03092 | 0.030981 | 0.031188 | 0.031319 | 0.031281 | 0.031374 | 0.031396 | 0.031598 | 0.031801 | 0.031935 | 0.032022 | 0.032316 | 0.032668 | 0.03263 | 0.032601 | 0.032966 | 0.032913 | 0.032883 | 0.033059 | 0.033004 | 0.032811 | 0.032958 | 0.033138 | 0.033217 | 0.033358 | 0.033649 | 0.033953 | 0.033854 | 0.033804 | 0.033972 | 0.033902 | 0.033793 | 0.034034 | 0.03412 | 0.034207 | 0.034339 | 0.034087 | 0.033865 | 0.033936 | 0.034314 | 0.034536 | 0.034655 | 0.035183 | 0.035227 | 0.034813 | 0.034761 | 0.035126 | 0.035672 | 0.036085 | 0.036155 | 0.036024 | 0.035885 | 0.036207 | 0.036658 | 0.037127 | 0.037596 | 0.037768 | 0.037542 | 0.037591 | 0.038039 | 0.03827 | 0.03851 | 0.03885 | 0.038954 | 0.038974 | 0.039141 | 0.039265 | 0.039603 | 0.040073 | 0.040704 | 0.040787 | 0.040778 | 0.040991 | 0.041523 | 0.042207 | 0.042292 | 0.042152 | 0.042613 | 0.043272 | 0.044243 | 0.045016 | 0.045483 | 0.046144 | 0.04652 | 0.047167 | 0.048021 | 0.048529 | 0.049325 | 0.050184 | 0.051333 | 0.052219 | 0.053138 | 0.054489 | 0.055482 | 0.056351 | 0.057179 | 0.057838 | 0.058455 | 0.059118 | 0.059938 | 0.060846 | 0.06132 | 0.061339 | 0.061721 | 0.062307 | 0.062544 | 0.062349 | 0.062139 | 0.061976 | 0.062021 | 0.062349 | 0.062604 | 0.062594 | 0.062519 | 0.062448 | 0.062039 | 0.061574 | 0.061339 | 0.061235 | 0.06111 | 0.060813 | 0.060193 | 0.059661 | 0.059046 | 0.058559 | 0.05779 | 0.05697 | 0.05643 | 0.056031 | 0.055367 | 0.054571 | 0.053506 | 0.052746 | 0.052171 | 0.051612 | 0.051121 | 0.050406 | 0.049361 | 0.048548 | 0.047756 | 0.04649 | 0.045021 | 0.043948 | 0.043506 | 0.04285 | 0.041884 | 0.041046 | 0.040567 | 0.039862 | 0.039406 | 0.039294 | 0.039221 | 0.038898 | 0.038419 | 0.038513 | 0.038632 | 0.03839 | 0.037761 | 0.037078 | 0.036883 | 0.036941 | 0.036995 | 0.036811 | 0.036597 | 0.036563 | 0.036331 | 0.036035 | 0.035658 | 0.035727 | 0.036104 | 0.035915 | 0.03584 | 0.035883 | 0.035847 | 0.036104 | 0.03616 | 0.036067 | 0.036186 | 0.036724 | 0.037331 | 0.037533 | 0.037736 | 0.038271 | 0.038871 | 0.038976 | 0.039246 | 0.039741 | 0.039926 | 0.040376 | 0.04102 | 0.041283 | 0.041578 | 0.041969 | 0.041969 | 0.042426 | 0.043374 | 0.043786 | 0.043861 | 0.044268 | 0.044945 | 0.045408 | 0.045991 | 0.046533 | 0.046763 | 0.046792 | 0.047054 | 0.047806 | 0.048373 | 0.048702 | 0.048945 | 0.049885 | 0.050607 | 0.051007 | 0.051693 | 0.052501 | 0.053043 | 0.053687 | 0.054437 | 0.054897 | 0.055506 | 0.056444 | 0.056978 | 0.057272 | 0.057754 | 0.058282 | 0.058712 | 0.059219 | 0.060095 | 0.060758 | 0.061396 | 0.061995 | 0.062749 | 0.063499 | 0.064036 | 0.064594 | 0.064934 | 0.065113 | 0.066077 | 0.066964 | 0.067644 | 0.068382 | 0.06927 | 0.070029 | 0.070431 | 0.071212 | 0.072013 | 0.072598 | 0.073383 | 0.074094 | 0.074601 | 0.075107 | 0.07584 | 0.076833 | 0.078451 | 0.078802 | 0.078284 | 0.078974 | 0.07987 | 0.080624 | 0.081758 | 0.082746 | 0.083344 | 0.083844 | 0.08443 | 0.08527 | 0.086357 | 0.087484 | 0.087805 | 0.088427 | 0.089656 | 0.090277 | 0.090021 | 0.090358 | 0.09146 | 0.092659 | 0.093516 | 0.093848 | 0.094193 | 0.09514 | 0.096175 | 0.096774 | 0.097442 | 0.097938 | 0.09833 | 0.099311 | 0.100459 | 0.100706 | 0.100549 | 0.100968 | 0.101554 | 0.102325 | 0.103327 | 0.104536 | 0.104961 | 0.10509 | 0.105728 | 0.106118 | 0.106567 | 0.106866 | 0.107502 | 0.108855 | 0.109531 | 0.109855 | 0.110424 | 0.111284 | 0.111609 | 0.111623 | 0.111813 | 0.11212 | 0.112808 | 0.113366 | 0.113145 | 0.113594 | 0.114795 | 0.115205 | 0.114549 | 0.114165 | 0.114798 | 0.115418 | 0.11523 | 0.114882 | 0.115262 | 0.115495 | 0.115772 | 0.116304 | 0.11587 | 0.115048 | 0.115475 | 0.116426 | 0.116349 | 0.115904 | 0.116248 | 0.116495 | 0.116547 | 0.117004 | 0.117431 | 0.116736 | 0.116579 | 0.116235 | 0.116485 | 0.11687 | 0.117202 | 0.117213 | 0.116894 | 0.116438 | 0.116186 | 0.116288 | 0.11583 | 0.115303 | 0.114553 | 0.114355 | 0.114113 | 0.113773 | 0.113177 | 0.112314 | 0.111475 | 0.111525 | 0.111912 | 0.111906 | 0.111168 | 0.110264 | 0.109175 | 0.10816 | 0.107789 | 0.107825 | 0.107153 | 0.107042 | 0.107366 | 0.106891 | 0.105908 | 0.105654 | 0.104951 | 0.103828 | 0.103341 | 0.10254 | 0.101423 | 0.10126 | 0.100982 | 0.100617 | 0.100641 | 0.099773 | 0.098882 | 0.097997 | 0.097009 | 0.095954 | 0.09532 | 0.095093 | 0.093914 | 0.09278 | 0.09243 | 0.091972 | 0.090817 | 0.089974 | 0.089495 | 0.08877 | 0.087761 | 0.087115 | 0.086575 | 0.08537 | 0.08387 | 0.08294 | 0.082233 | 0.081357 | 0.080387 | 0.079248 | 0.078149 | 0.077233 | 0.076628 | 0.076221 | 0.075102 | 0.073384 | 0.072053 | 0.071658 | 0.071157 | 0.070192 | 0.06891 | 0.067869 | 0.066949 | 0.065788 | 0.06413 | 0.062823 | 0.061531 | 0.060676 | 0.059874 | 0.058819 | 0.058174 | 0.057434 | 0.05654 | 0.055698 | 0.054923 | 0.053277 | 0.051866 | 0.051092 | 0.050107 | 0.048876 | 0.047812 | 0.04703 | 0.046549 | 0.04567 | 0.044612 | 0.043286 | 0.041627 | 0.040543 | 0.039523 | 0.039004 | 0.038901 | 0.038028 | 0.037166 | 0.036246 | 0.034861 | 0.033492 | 0.032569 | 0.031521 | 0.030794 | 0.029797 | 0.028936 | 0.027874 | 0.027043 | 0.026816 | 0.026604 | 0.026025 | 0.025299 | 0.023532 | 0.022157 | 0.021699 | 0.022026 | 0.021965 | 0.020393 | 0.019119 | 0.01834 | 0.01791 | 0.017949 | 0.017301 | 0.015925 | 0.015443 | 0.015928 | 0.0162 | 0.015654 | 0.014488 | 0.014407 | 0.014101 | 0.013171 | 0.012483 | 0.011442 | 0.010633 | 0.010819 | 0.010942 | 0.010477 | 0.01008 | 0.009784 | 0.009877 | 0.010179 | 0.010323 | 0.01014 | 0.009186 | 0.007766 | 0.006907 | 0.00757 | 0.008126 | 0.007766 | 0.007054 | 0.006856 | 0.00721 | 0.007464 | 0.007481 | 0.006805 | 0.005745 | 0.006691 | 0.006759 | 0.005674 | 0.005489 | 0.006138 | 0.006191 | 0.006 | 0.005666 | 0.006219 | 0.006604 | 0.006236 | 0.005316 | 0.004686 | 0.004292 | 0.005282 | 0.005833 | 0.006177 | 0.006328 | 0.006071 | 0.005132 | 0.00493 | 0.004878 | 0.005511 | 0.006122 | 0.00602 | 0.005893 | 0.006437 | 0.006805 | 0.005922 | 0.005733 | 0.006212 | 0.005666 | 0.005966 | 0.005744 | 0.00522 | 0.0055 | 0.005808 | 0.005616 | 0.006211 | 0.006646 | 0.007046 | 0.006946 | 0.006299 | 0.006336 | 0.007237 | 0.006747 | 0.006346 | 0.005979 | 0.005024 | 0.005031 | 0.005793 | 0.005362 | 0.005457 | 0.006518 | 0.006626 | 0.006594 | 0.006659 | 0.00709 | 0.007643 | 0.007424 | 0.006982 | 0.006916 | 0.006802 | 0.006499 | 0.007151 | 0.00695 | 0.005951 | 0.005976 | 0.006487 | 0.006377 | 0.006562 | 0.007147 | 0.007284 | 0.007166 | 0.007431 | 0.007681 | 0.008083 | 0.007652 | 0.006902 | 0.007561 | 0.008026 | 0.00744 | 0.007362 | 0.007713 | 0.00764 | 0.007328 | 0.007381 | 0.006899 | 0.006198 | 0.007048 | 0.007887 | 0.008143 | 0.008371 | 0.008544 | 0.008499 | 0.008397 | 0.008479 | 0.009426 | 0.009673 | 0.008478 | 0.007889 | 0.007794 | 0.00792 | 0.008468 | 0.008897 | 0.008069 | 0.008718 | 0.00894 | 0.00904 | 0.009095 | 0.008114 | 0.007616 | 0.008248 | 0.008931 | 0.009546 | 0.008995 | 0.008914 | 0.009103 | 0.008601 | 0.008259 | 0.008114 | 0.007668 | 0.008091 | 0.008891 | 0.008497 | 0.008072 | 0.008763 | 0.009533 | 0.009472 | 0.009428 | 0.009461 | 0.008697 | 0.009288 | 0.009662 | 0.009524 | 0.009315 | 0.009609 | 0.00949 | 0.009038 | 0.008804 | 0.008932 | 0.00927 | 0.009531 | 0.009588 | 0.009537 | 0.009684 | 0.010094 | 0.010411 | 0.010066 | 0.009589 | 0.008959 | 0.009142 | 0.009629 | 0.00924 | 0.009007 | 0.00971 | 0.009953 | 0.009991 | 0.009847 | 0.009754 | 0.009513 | 0.009479 | 0.009737 | 0.010441 | 0.010174 | 0.00987 | 0.009621 | 0.009678 | 0.010021 | 0.009845 | 0.009955 | 0.010465 | 0.010369 | 0.01005 | 0.009847 | 0.009851 | 0.00995 | 0.009884 | 0.009936 | 0.010176 | 0.009762 | 0.009451
0.164 | 14 | Mixture_5_Xyl | 0.204568 | 0.198968 | 0.196367 | 0.190058 | 0.185573 | 0.183516 | 0.181054 | 0.179741 | 0.174544 | 0.174319 | 0.179273 | 0.182402 | 0.185035 | 0.187032 | 0.188078 | 0.196702 | 0.209401 | 0.215603 | 0.212873 | 0.208772 | 0.213104 | 0.215605 | 0.219588 | 0.223992 | 0.224298 | 0.226144 | 0.226072 | 0.228079 | 0.226943 | 0.221119 | 0.21673 | 0.216065 | 0.213644 | 0.211623 | 0.216267 | 0.234451 | 0.229702 | 0.212142 | 0.207126 | 0.204686 | 0.201117 | 0.198368 | 0.197721 | 0.194851 | 0.192618 | 0.193984 | 0.193687 | 0.190921 | 0.188291 | 0.187548 | 0.18682 | 0.184983 | 0.18161 | 0.17766 | 0.176802 | 0.175751 | 0.17526 | 0.173013 | 0.170173 | 0.168055 | 0.166862 | 0.166738 | 0.167078 | 0.163639 | 0.160011 | 0.159032 | 0.157814 | 0.156589 | 0.153773 | 0.151698 | 0.150638 | 0.151077 | 0.151202 | 0.151474 | 0.150963 | 0.150435 | 0.151435 | 0.153024 | 0.15372 | 0.15561 | 0.158831 | 0.160826 | 0.159354 | 0.156886 | 0.154058 | 0.150342 | 0.146001 | 0.141809 | 0.138867 | 0.136732 | 0.134842 | 0.131762 | 0.129108 | 0.128644 | 0.12836 | 0.126767 | 0.125493 | 0.12561 | 0.125367 | 0.124864 | 0.125325 | 0.12636 | 0.125961 | 0.126491 | 0.126905 | 0.126171 | 0.126522 | 0.126603 | 0.126677 | 0.127693 | 0.128499 | 0.128598 | 0.12818 | 0.126578 | 0.125437 | 0.125523 | 0.126543 | 0.126937 | 0.127313 | 0.127192 | 0.127433 | 0.128499 | 0.129263 | 0.13057 | 0.132382 | 0.133594 | 0.134035 | 0.13385 | 0.134323 | 0.135622 | 0.136882 | 0.138147 | 0.140096 | 0.142158 | 0.143357 | 0.145592 | 0.148603 | 0.151392 | 0.15536 | 0.158262 | 0.160612 | 0.164047 | 0.167471 | 0.171459 | 0.176189 | 0.182457 | 0.19002 | 0.198417 | 0.208523 | 0.220118 | 0.230433 | 0.238944 | 0.24367 | 0.244491 | 0.241128 | 0.233633 | 0.224404 | 0.21514 | 0.206192 | 0.198618 | 0.19335 | 0.189864 | 0.189139 | 0.190379 | 0.192811 | 0.197665 | 0.204065 | 0.210763 | 0.217197 | 0.223415 | 0.229946 | 0.235187 | 0.24038 | 0.24495 | 0.248332 | 0.250923 | 0.253798 | 0.256826 | 0.260254 | 0.264004 | 0.269784 | 0.276642 | 0.283631 | 0.292418 | 0.302664 | 0.313177 | 0.323455 | 0.33315 | 0.34233 | 0.351391 | 0.359243 | 0.365759 | 0.371684 | 0.375717 | 0.37876 | 0.381233 | 0.383157 | 0.384505 | 0.384844 | 0.384142 | 0.381917 | 0.378852 | 0.376509 | 0.374399 | 0.372502 | 0.371845 | 0.372647 | 0.374863 | 0.37913 | 0.385022 | 0.392703 | 0.402084 | 0.41207 | 0.421529 | 0.430842 | 0.438412 | 0.444117 | 0.447602 | 0.451232 | 0.455558 | 0.459126 | 0.461696 | 0.463392 | 0.462944 | 0.460553 | 0.455672 | 0.448768 | 0.439454 | 0.428275 | 0.416393 | 0.404282 | 0.392006 | 0.379218 | 0.366877 | 0.355665 | 0.345031 | 0.337235 | 0.330678 | 0.32498 | 0.319552 | 0.314939 | 0.310873 | 0.306943 | 0.302913 | 0.299099 | 0.294807 | 0.289343 | 0.282612 | 0.275502 | 0.268785 | 0.262743 | 0.25688 | 0.251754 | 0.246782 | 0.241586 | 0.236679 | 0.232394 | 0.227437 | 0.2226 | 0.218748 | 0.216483 | 0.214773 | 0.212804 | 0.210951 | 0.208954 | 0.206403 | 0.202921 | 0.19822 | 0.19243 | 0.18623 | 0.180028 | 0.17344 | 0.166516 | 0.159748 | 0.153347 | 0.147109 | 0.141348 | 0.136677 | 0.133624 | 0.131837 | 0.131312 | 0.131935 | 0.13325 | 0.134954 | 0.137167 | 0.140168 | 0.143487 | 0.146342 | 0.148564 | 0.149905 | 0.150373 | 0.149623 | 0.146446 | 0.140721 | 0.133421 | 0.124764 | 0.115152 | 0.10552 | 0.09609 | 0.08704 | 0.079145 | 0.072148 | 0.066549 | 0.06269 | 0.060089 | 0.058615 | 0.058427 | 0.059559 | 0.061535 | 0.064243 | 0.067267 | 0.070115 | 0.07249 | 0.074451 | 0.075847 | 0.076718 | 0.077035 | 0.07726 | 0.077368 | 0.077429 | 0.078016 | 0.079364 | 0.081436 | 0.084244 | 0.088086 | 0.092759 | 0.098263 | 0.103872 | 0.109228 | 0.114072 | 0.117929 | 0.120834 | 0.123012 | 0.124321 | 0.124581 | 0.123637 | 0.122528 | 0.12092 | 0.118773 | 0.116395 | 0.114068 | 0.11164 | 0.109048 | 0.105897 | 0.102967 | 0.100538 | 0.098261 | 0.096139 | 0.093654 | 0.090854 | 0.088617 | 0.086668 | 0.085466 | 0.084564 | 0.083329 | 0.082681 | 0.083415 | 0.084065 | 0.08414 | 0.084773 | 0.085761 | 0.086901 | 0.087887 | 0.08906 | 0.090768 | 0.092791 | 0.094696 | 0.096651 | 0.098218 | 0.100121 | 0.101943 | 0.102785 | 0.103545 | 0.102789 | 0.100952 | 0.099757 | 0.099149 | 0.098801 | 0.099015 | 0.099633 | 0.1002 | 0.101779 | 0.105432 | 0.109345 | 0.10804 | 0.1042 | 0.103471 | 0.103968 | 0.10441 | 0.104566 | 0.105034 | 0.106139 | 0.106561 | 0.107045 | 0.109683 | 0.113019 | 0.111297 | 0.108334 | 0.108796 | 0.109018 | 0.109346 | 0.110671 | 0.108514 | 0.105417 | 0.102866 | 0.099341 | 0.095965 | 0.094316 | 0.093381 | 0.087798 | 0.083815 | 0.083963 | 0.085464 | 0.08434 | 0.082585 | 0.079468 | 0.078502 | 0.079847 | 0.079215 | 0.078461 | 0.079443 | 0.079925 | 0.080379 | 0.084169 | 0.088679 | 0.085991 | 0.08286 | 0.083375 | 0.081766 | 0.080693 | 0.080793 | 0.079469 | 0.078895 | 0.080011 | 0.07767 | 0.072248 | 0.069687 | 0.068369 | 0.06785 | 0.068198 | 0.067167 | 0.06581 | 0.066715 | 0.069642 | 0.07432 | 0.071453 | 0.065704 | 0.063246 | 0.063246 | 0.060186 | 0.056588 | 0.055673 | 0.056858 | 0.0529 | 0.047287 | 0.040803 | 0.036604 | 0.034079 | 0.03081 | 0.030177 | 0.0324 | 0.034867 | 0.029928 | 0.024061 | 0.024134 | 0.025414 | 0.024052 | 0.022231 | 0.02108 | 0.023071 | 0.035012 | 0.03627 | 0.028714 | 0.024233 | 0.024144 | 0.027335 | 0.026444 | 0.026584 | 0.028068 | 0.024932 | 0.024745 | 0.022736 | 0.019616 | 0.020482 | 0.02268 | 0.020347 | 0.019697 | 0.024293 | 0.027503 | 0.026792 | 0.024099 | 0.019076 | 0.019871 | 0.020248 | 0.01876 | 0.020787 | 0.022329 | 0.026859 | 0.0216 | 0.017414 | 0.016786 | 0.01649 | 0.017384 | 0.018048 | 0.016343 | 0.01645 | 0.018111 | 0.017396 | 0.01532 | 0.015167 | 0.015477 | 0.015269 | 0.015399 | 0.016192 | 0.016708 | 0.016974 | 0.017454 | 0.017341 | 0.017534 | 0.018638 | 0.019571 | 0.02013 | 0.020964 | 0.02164 | 0.021404 | 0.021458 | 0.022507 | 0.02426 | 0.024635 | 0.025158 | 0.027164 | 0.028379 | 0.027625 | 0.027354 | 0.027228 | 0.027977 | 0.030107 | 0.033699 | 0.032598 | 0.030133 | 0.029529 | 0.030246 | 0.032832 | 0.03467 | 0.031653 | 0.03086 | 0.033981 | 0.031024 | 0.026954 | 0.025608 | 0.026114 | 0.025666 | 0.023719 | 0.024004 | 0.026445 | 0.026375 | 0.024057 | 0.022759 | 0.021896 | 0.021366 | 0.023776 | 0.025363 | 0.027687 | 0.023651 | 0.021885 | 0.021297 | 0.019292 | 0.019468 | 0.023266 | 0.026926 | 0.02738 | 0.027818 | 0.027363 | 0.028573 | 0.028554 | 0.028693 | 0.03048 | 0.034364 | 0.040163 | 0.043415 | 0.041806 | 0.03922 | 0.039074 | 0.038523 | 0.037354 | 0.038847 | 0.041257 | 0.042137 | 0.040705 | 0.035894 | 0.033403 | 0.031387 | 0.029982 | 0.029899 | 0.02778 | 0.0271 | 0.026373 | 0.022218 | 0.016411 | 0.014293 | 0.014361 | 0.012879 | 0.012218 | 0.010475 | 0.00826 | 0.009278 | 0.010725 | 0.010577 | 0.010301 | 0.008954 | 0.007963 | 0.007737 | 0.008524 | 0.00744 | 0.006937 | 0.006144 | 0.005531 | 0.008064 | 0.010301 | 0.008743 | 0.007499 | 0.006648 | 0.007125 | 0.007951 | 0.005862 | 0.004048 | 0.004628 | 0.005511 | 0.005715 | 0.00431 | 0.003554 | 0.00386 | 0.002829 | 0.002424 | 0.003591 | 0.005059 | 0.004505 | 0.00474 | 0.005317 | 0.003232 | 0.002156 | 0.002146 | 0.001822 | 0.001937 | 0.003783 | 0.005982 | 0.005635 | 0.004091 | 0.002097 | 0.000663 | 0.000411 | 0.000185 | 0.000895 | 0.001561 | 0.001051 | 0.000121 | 0.001231 | 0.0042 | 0.005086 | 0.002264 | 0.000329 | -0.000199 | -0.000351 | -0.00037 | -0.0006 | -0.00075 | -0.000638 | -0.000645 | 0.00013 | -0.000466 | -0.001429 | -0.00024 | -0.000158 | -0.001364 | -0.001619 | -0.001522 | -0.000937 | -0.00054 | -0.000432 | -0.000673 | -0.001531 | -0.001808 | -0.001787 | -0.00119 | -0.001202 | -0.001129 | -0.00018 | -0.001755 | -0.002732 | -0.002817 | -0.002723 | -0.00314 | -0.004194 | -0.004459 | -0.003602 | -0.002677 | -0.001411 | -0.00196 | -0.002948 | -0.004318 | -0.004561 | -0.00486 | -0.005595 | -0.006358 | -0.006496 | -0.006377 | -0.006275 | -0.006876 | -0.005902 | -0.005413 | -0.006709 | -0.007423 | -0.008185 | -0.008135 | -0.007049 | -0.005893 | -0.005615 | -0.005745 | -0.00597 | -0.005946 | -0.005732 | -0.004806 | -0.004031 | -0.005432 | -0.006349 | -0.006236 | -0.006332 | -0.006788 | -0.00681 | -0.006777 | -0.006487 | -0.007077 | -0.007448 | -0.007731 | -0.006568 | -0.00526 | -0.006316 | -0.007832 | -0.008012 | -0.008265 | -0.008434 | -0.008038 | -0.007652 | -0.007871 | -0.007809 | -0.007409 | -0.005934 | -0.005305 | -0.005132 | -0.005696 | -0.006437 | -0.006883 | -0.006308 | -0.005663 | -0.005951 | -0.005238 | -0.005489 | -0.006462 | -0.006049 | -0.005325 | -0.004472 | -0.004736 | -0.00522 | -0.005619 | -0.005368 | -0.005223 | -0.004999 | -0.00498 | -0.005311 | -0.005025 | -0.004343 | -0.004711 | -0.005102 | -0.004854 | -0.004595 | -0.005277 | -0.005874 | -0.005366 | -0.005393 | -0.005534 | -0.005382 | -0.005907 | -0.006178 | -0.00562 | -0.005394 | -0.005407 | -0.005501 | -0.005497 | -0.00557 | -0.005805 | -0.006288 | -0.006426 | -0.006077 | -0.00662 | -0.007144 | -0.00782 | -0.008512 | -0.008356 | -0.008766 | -0.009061 | -0.009063 | -0.009843 | -0.010401 | -0.01098 | -0.010962 | -0.010551 | -0.010745 | -0.011777 | -0.012945 | -0.012944 | -0.012247 | -0.011451 | -0.010495 | -0.0104 | -0.011778 | -0.012241 | -0.012275 | -0.011027 | -0.010658 | -0.012293 | -0.012332 | -0.011457 | -0.011222 | -0.012128 | -0.012247 | -0.01178 | -0.011893 | -0.01229 | -0.011588 | -0.011373 | -0.011987 | -0.011868 | -0.011742 | -0.011325 | -0.011202 | -0.01158 | -0.011722 | -0.011524 | -0.011549 | -0.011057 | -0.011331 | -0.011724 | -0.011578 | -0.011536 | -0.010872 | -0.010674 | -0.011176 | -0.010841 | -0.010243 | -0.010101 | -0.010128 | -0.010234 | -0.010463 | -0.010071 | -0.009522 | -0.009009 | -0.008956 | -0.00891 | -0.008733 | -0.00862 | -0.008512 | -0.007781 | -0.007296 | -0.007442 | -0.00709 | -0.0068 | -0.006546 | -0.006739 | -0.0068 | -0.006473 | -0.006604 | -0.006863 | -0.007222 | -0.006889 | -0.005132 | -0.0036 | -0.001653 | 0.000313 | 0.002017 | 0.004113 | 0.00642 | 0.008795 | 0.01082 | 0.012888 | 0.016426 | 0.021253 | 0.025654 | 0.028683 | 0.030624 | 0.032124 | 0.03463 | 0.03992 | 0.046234 | 0.051399 | 0.053663 | 0.054518 | 0.056259 | 0.057864 | 0.058724 | 0.05778 | 0.058361 | 0.060062 | 0.062682 | 0.064817 | 0.064071 | 0.058546 | 0.048951 | 0.047101 | 0.055649 | 0.067583 | 0.078467 | 0.086619 | 0.090155 | 0.091662 | 0.088406 | 0.083634 | 0.076152 | 0.066334 | 0.058125 | 0.049536 | 0.04041 | 0.032384 | 0.023833 | 0.01519 | 0.007603 | 0.000798 | -0.004548 | -0.007522 | -0.008749 | -0.009463 | -0.009729 | -0.00957 | -0.009342 | -0.00917 | -0.008902 | -0.009014 | -0.009429 | -0.009701 | -0.009596 | -0.009475 | -0.00964 | -0.009534 | -0.009452 | -0.009406 | -0.009389 | -0.009782 | -0.009717 | -0.009576 | -0.009877 | -0.01018 | -0.01051 | -0.010623 | -0.010127 | -0.009823 | -0.009975 | -0.010093 | -0.009888 | -0.009391 | -0.00924 | -0.009572 | -0.009717 | -0.009716 | -0.009651 | -0.009726 | -0.009593 | -0.0097 | -0.009758 | -0.009496 | -0.009268 | -0.009365 | -0.009816 | -0.01013 | -0.010181 | -0.009929 | -0.009391 | -0.009271 | -0.009508 | -0.009925 | -0.010012 | -0.009813 | -0.009342 | -0.009457 | -0.009709 | -0.009991 | -0.010111 | -0.010423 | -0.010854 | -0.010505 | -0.010313 | -0.010282 | -0.009987 | -0.009995 | -0.01045 | -0.010439 | -0.009767 | -0.009526 | -0.010003 | -0.010297 | -0.010509 | -0.010578 | -0.010422 | -0.010394 | -0.01028 | -0.010158 | -0.010484 | -0.010576 | -0.010398 | -0.010961 | -0.010799 | -0.010359 | -0.010158 | -0.010222 | -0.010545 | -0.010836 | -0.010566 | -0.010523 | -0.010709 | -0.010722 | -0.010505 | -0.010112 | -0.00979 | -0.00984 | -0.010104 | -0.010236 | -0.009792 | -0.009887 | -0.010007 | -0.00985 | -0.010057 | -0.010242 | -0.010085 | -0.009949 | -0.009786 | -0.009507 | -0.009454 | -0.009742 | -0.009658 | -0.009181 | -0.009094 | -0.008939 | -0.008838 | -0.009004 | -0.00853 | -0.008137 | -0.008268 | -0.008615 | -0.008312 | -0.007682 | -0.007336 | -0.007195 | -0.007385 | -0.007021 | -0.006649 | -0.006388 | -0.006096 | -0.005782 | -0.005661 | -0.005862 | -0.005843 | -0.005652 | -0.005412 | -0.00513 | -0.004831 | -0.004761 | -0.004754 | -0.004564 | -0.004342 | -0.004129 | -0.004111 | -0.004219 | -0.004025 | -0.003707 | -0.003554 | -0.003586 | -0.003597 | -0.003308 | -0.003044 | -0.002993 | -0.003251 | -0.003152 | -0.002976 | -0.003081 | -0.003092 | -0.002816 | -0.002608 | -0.002481 | -0.002414 | -0.002395 | -0.002555 | -0.002703 | -0.002767 | -0.002652 | -0.002422 | -0.002314 | -0.002349 | -0.002153 | -0.002239 | -0.002715 | -0.002334 | -0.001791 | -0.002214 | -0.002207 | -0.001904 | -0.001899 | -0.00218 | -0.002561 | -0.002476 | -0.002153 | -0.002008 | -0.001919 | -0.001728 | -0.001811 | -0.001862 | -0.001977 | -0.001805 | -0.001234 | -0.001299 | -0.001643 | -0.00138 | -0.001231 | -0.001372 | -0.001552 | -0.001287 | -0.000983 | -0.000755 | -0.000488 | -0.000281 | 5e-05 | 8.1e-05 | -2.6e-05 | 0.000106 | 0.000251 | 0.000395 | 0.000982 | 0.001139 | 0.001042 | 0.001389 | 0.001815 | 0.002089 | 0.00226 | 0.002341 | 0.002624 | 0.00302 | 0.003165 | 0.003524 | 0.004179 | 0.004728 | 0.005098 | 0.005317 | 0.005595 | 0.005878 | 0.006179 | 0.007022 | 0.007661 | 0.008119 | 0.009079 | 0.009905 | 0.010535 | 0.011717 | 0.012532 | 0.013004 | 0.014132 | 0.015396 | 0.016597 | 0.018027 | 0.019585 | 0.020698 | 0.022246 | 0.023964 | 0.024693 | 0.025988 | 0.028017 | 0.029324 | 0.030132 | 0.030924 | 0.031232 | 0.031667 | 0.032366 | 0.032935 | 0.033297 | 0.033477 | 0.033762 | 0.033683 | 0.033453 | 0.033485 | 0.033031 | 0.032931 | 0.033211 | 0.033032 | 0.03225 | 0.031373 | 0.030902 | 0.031083 | 0.031102 | 0.030714 | 0.03007 | 0.029173 | 0.028342 | 0.027541 | 0.026571 | 0.025718 | 0.024882 | 0.024062 | 0.023196 | 0.022117 | 0.02126 | 0.020725 | 0.019722 | 0.018355 | 0.016821 | 0.015857 | 0.014905 | 0.013274 | 0.011706 | 0.01052 | 0.008977 | 0.007184 | 0.00546 | 0.003813 | 0.002245 | 0.000691 | -0.000371 | -0.001278 | -0.002438 | -0.003091 | -0.003755 | -0.004073 | -0.004264 | -0.00428 | -0.004565 | -0.005018 | -0.005764 | -0.006069 | -0.006386 | -0.006819 | -0.007389 | -0.008082 | -0.008482 | -0.008479 | -0.00906 | -0.009528 | -0.010024 | -0.010618 | -0.011011 | -0.011245 | -0.011474 | -0.011184 | -0.011332 | -0.011622 | -0.011584 | -0.011206 | -0.011149 | -0.011172 | -0.011496 | -0.011439 | -0.010696 | -0.009878 | -0.009606 | -0.009038 | -0.008492 | -0.008138 | -0.008135 | -0.008085 | -0.007664 | -0.007381 | -0.007214 | -0.006858 | -0.006241 | -0.005595 | -0.005368 | -0.00501 | -0.004575 | -0.003645 | -0.003048 | -0.002703 | -0.001855 | -0.00091 | -0.000421 | 0.000202 | 0.000896 | 0.00062 | 0.001033 | 0.00228 | 0.0028 | 0.003507 | 0.005035 | 0.006192 | 0.007018 | 0.007191 | 0.00737 | 0.007763 | 0.008803 | 0.009892 | 0.010925 | 0.011727 | 0.012327 | 0.01297 | 0.014286 | 0.014854 | 0.014919 | 0.015617 | 0.016776 | 0.017937 | 0.018722 | 0.020052 | 0.021093 | 0.021278 | 0.022064 | 0.02275 | 0.023909 | 0.025574 | 0.026161 | 0.026496 | 0.027077 | 0.028285 | 0.02941 | 0.02985 | 0.030531 | 0.031687 | 0.032855 | 0.033749 | 0.034511 | 0.035388 | 0.03616 | 0.037072 | 0.038294 | 0.039146 | 0.039712 | 0.040753 | 0.041795 | 0.042928 | 0.043914 | 0.044371 | 0.045153 | 0.046626 | 0.04749 | 0.048368 | 0.050186 | 0.051244 | 0.051436 | 0.052598 | 0.053392 | 0.054493 | 0.055682 | 0.05645 | 0.056659 | 0.057842 | 0.059553 | 0.060217 | 0.060473 | 0.061291 | 0.061979 | 0.062392 | 0.063378 | 0.064469 | 0.065368 | 0.066178 | 0.066447 | 0.067682 | 0.068558 | 0.068729 | 0.069415 | 0.070648 | 0.07174 | 0.072362 | 0.073097 | 0.073839 | 0.074471 | 0.074679 | 0.075202 | 0.076357 | 0.076602 | 0.076763 | 0.077428 | 0.078779 | 0.079535 | 0.079507 | 0.07976 | 0.080216 | 0.0811 | 0.081992 | 0.082219 | 0.082498 | 0.082546 | 0.082622 | 0.083187 | 0.083845 | 0.084552 | 0.084953 | 0.084736 | 0.085153 | 0.085501 | 0.085511 | 0.085381 | 0.085304 | 0.085371 | 0.085815 | 0.086205 | 0.086509 | 0.086979 | 0.087307 | 0.087234 | 0.086954 | 0.087013 | 0.086671 | 0.086412 | 0.086416 | 0.085751 | 0.085846 | 0.086325 | 0.086042 | 0.085865 | 0.085846 | 0.085367 | 0.085355 | 0.085705 | 0.085613 | 0.085503 | 0.085317 | 0.084658 | 0.084278 | 0.083674 | 0.083175 | 0.082705 | 0.08169 | 0.08072 | 0.080492 | 0.080015 | 0.079441 | 0.079131 | 0.078919 | 0.077936 | 0.077198 | 0.076399 | 0.075014 | 0.073297 | 0.072695 | 0.072756 | 0.072083 | 0.07102 | 0.070152 | 0.069381 | 0.068508 | 0.067324 | 0.066967 | 0.06627 | 0.065681 | 0.06482 | 0.063921 | 0.062912 | 0.061806 | 0.060504 | 0.059712 | 0.058551 | 0.056969 | 0.055672 | 0.054884 | 0.053651 | 0.052674 | 0.052023 | 0.050972 | 0.049499 | 0.04925 | 0.047879 | 0.046031 | 0.043993 | 0.042135 | 0.041396 | 0.040515 | 0.038987 | 0.037751 | 0.036617 | 0.035699 | 0.034122 | 0.033138 | 0.032375 | 0.031489 | 0.029093 | 0.026264 | 0.024513 | 0.024059 | 0.022976 | 0.021449 | 0.020081 | 0.018401 | 0.016102 | 0.014338 | 0.012677 | 0.011706 | 0.010119 | 0.008478 | 0.007237 | 0.005545 | 0.004519 | 0.003963 | 0.001464 | -0.001266 | -0.002664 | -0.004164 | -0.006022 | -0.007741 | -0.009285 | -0.010773 | -0.012241 | -0.012548 | -0.013314 | -0.015743 | -0.018003 | -0.018679 | -0.020415 | -0.023456 | -0.02631 | -0.027362 | -0.02793 | -0.028926 | -0.029042 | -0.028833 | -0.031023 | -0.032797 | -0.034881 | -0.038093 | -0.040407 | -0.040974 | -0.042979 | -0.046166 | -0.0473 | -0.045742 | -0.044542 | -0.046024 | -0.049917 | -0.05141 | -0.051864 | -0.0546 | -0.057314 | -0.058477 | -0.05851 | -0.058582 | -0.057242 | -0.052682 | -0.054261 | -0.061754 | -0.066223 | -0.068203 | -0.069863 | -0.070453 | -0.070371 | -0.071394 | -0.072499 | -0.068824 | -0.06486 | -0.069519 | -0.073519 | -0.072745 | -0.072512 | -0.075236 | -0.077361 | -0.078131 | -0.080764 | -0.082381 | -0.079397 | -0.078254 | -0.081556 | -0.080614 | -0.080406 | -0.081839 | -0.081025 | -0.082033 | -0.084982 | -0.086376 | -0.085807 | -0.079599 | -0.078439 | -0.085461 | -0.087774 | -0.090974 | -0.09392 | -0.095148 | -0.095201 | -0.095423 | -0.0944 | -0.087482 | -0.081414 | -0.08537 | -0.093909 | -0.094392 | -0.094355 | -0.098016 | -0.09985 | -0.100365 | -0.102134 | -0.102804 | -0.097102 | -0.091345 | -0.096182 | -0.094383 | -0.089362 | -0.094653 | -0.098109 | -0.10028 | -0.100855 | -0.101117 | -0.097207 | -0.09129 | -0.093302 | -0.097635 | -0.098264 | -0.098774 | -0.100137 | -0.098722 | -0.09843 | -0.099202 | -0.099503 | -0.097303 | -0.094243 | -0.095496 | -0.099877 | -0.101517 | -0.099752 | -0.097831 | -0.095991 | -0.09456 | -0.093751 | -0.097106 | -0.099709 | -0.09765 | -0.092244 | -0.087372 | -0.094507 | -0.100278 | -0.102912 | -0.097892 | -0.096276 | -0.101409 | -0.099732 | -0.094797 | -0.098671 | -0.104439 | -0.104424 | -0.10274 | -0.10535 | -0.1072 | -0.104893 | -0.105216 | -0.106247 | -0.105201 | -0.106958 | -0.108712 | -0.109492 | -0.10703 | -0.105966 | -0.107701 | -0.106514 | -0.107325 | -0.109758 | -0.110597 | -0.111287 | -0.11095 | -0.10838 | -0.108166 | -0.107202 | -0.101729 | -0.105563 | -0.108162 | -0.107345 | -0.110244 | -0.112825 | -0.113053 | -0.108712 | -0.106524 | -0.10817 | -0.103381 | -0.105114 | -0.109334 | -0.11013 | -0.111998 | -0.112125 | -0.110693 | -0.110987 | -0.108685 | -0.104547 | -0.103699 | -0.107055 | -0.108699 | -0.11139 | -0.11269 | -0.113132 | -0.109754 | -0.10073 | -0.103912 | -0.108721 | -0.112043 | -0.112185 | -0.108894 | -0.107361 | -0.110613 | -0.107398 | -0.105383 | -0.108452 | -0.109386 | -0.113543 | -0.112321 | -0.107777 | -0.110047 | -0.109433 | -0.108991 | -0.11438 | -0.113039 | -0.111153 | -0.114304 | -0.116315 | -0.112988 | -0.108675 | -0.106796 | -0.106287 | -0.109833 | -0.114916 | -0.11691 | -0.117781 | -0.117966 | -0.115479 | -0.113152 | -0.114026 | -0.115592 | -0.115524 | -0.113777 | -0.116247 | -0.117097 | -0.114721 | -0.11351 | -0.116613 | -0.118722 | -0.119267 | -0.118649 | -0.116264 | -0.116353 | -0.117661 | -0.116135 | -0.116211 | -0.118543 | -0.120376 | -0.119991 | -0.119913 | -0.120257 | -0.120215 | -0.120216 | -0.12101 | -0.120962 | -0.120541 | -0.120479 | -0.121448 | -0.121245 | -0.121515 | -0.122126 | -0.122479 | -0.122491 | -0.122764 | -0.122876 | -0.123087 | -0.122342 | -0.122765 | -0.123338 | -0.123584 | -0.123896 | -0.124109
0.164 | 14 | Mixture_5_Xyl | 0.181963 | 0.174826 | 0.169546 | 0.16487 | 0.160579 | 0.164385 | 0.162097 | 0.156595 | 0.157437 | 0.15743 | 0.149407 | 0.148967 | 0.157972 | 0.162748 | 0.163563 | 0.168573 | 0.17254 | 0.177228 | 0.181275 | 0.178401 | 0.179737 | 0.182619 | 0.188194 | 0.191438 | 0.189716 | 0.19034 | 0.190966 | 0.191926 | 0.190768 | 0.185514 | 0.181191 | 0.178018 | 0.175502 | 0.17471 | 0.179036 | 0.197452 | 0.193194 | 0.17608 | 0.170068 | 0.167936 | 0.16725 | 0.16596 | 0.164699 | 0.163247 | 0.161509 | 0.161429 | 0.161025 | 0.158816 | 0.157527 | 0.155752 | 0.153105 | 0.152278 | 0.149711 | 0.14628 | 0.144449 | 0.14369 | 0.141945 | 0.139436 | 0.137161 | 0.136086 | 0.135802 | 0.136647 | 0.137325 | 0.134432 | 0.130492 | 0.12816 | 0.127508 | 0.126212 | 0.124654 | 0.12416 | 0.123419 | 0.123592 | 0.123353 | 0.122229 | 0.121383 | 0.121185 | 0.122262 | 0.124011 | 0.124934 | 0.125911 | 0.128237 | 0.129893 | 0.129257 | 0.127636 | 0.125248 | 0.121944 | 0.119563 | 0.116498 | 0.113634 | 0.112168 | 0.110327 | 0.10776 | 0.105551 | 0.104498 | 0.103786 | 0.10369 | 0.103344 | 0.103441 | 0.103416 | 0.102705 | 0.102617 | 0.102621 | 0.102109 | 0.102424 | 0.10374 | 0.104084 | 0.104926 | 0.105348 | 0.104888 | 0.104352 | 0.105014 | 0.10559 | 0.105009 | 0.103768 | 0.102902 | 0.102418 | 0.10311 | 0.10429 | 0.104157 | 0.103619 | 0.104454 | 0.105794 | 0.106805 | 0.107675 | 0.108506 | 0.10928 | 0.110041 | 0.110191 | 0.110774 | 0.111739 | 0.113688 | 0.114813 | 0.115513 | 0.116355 | 0.117472 | 0.119508 | 0.121977 | 0.124874 | 0.127864 | 0.130369 | 0.132044 | 0.134157 | 0.136707 | 0.140207 | 0.143722 | 0.148247 | 0.154943 | 0.162175 | 0.170306 | 0.180005 | 0.187443 | 0.193465 | 0.198833 | 0.200162 | 0.197003 | 0.190485 | 0.182498 | 0.174859 | 0.167963 | 0.161893 | 0.1571 | 0.154388 | 0.154326 | 0.155661 | 0.157417 | 0.160925 | 0.165982 | 0.171346 | 0.176988 | 0.181961 | 0.186651 | 0.191581 | 0.195482 | 0.19861 | 0.201287 | 0.203656 | 0.20621 | 0.209175 | 0.212211 | 0.215476 | 0.21989 | 0.224652 | 0.230476 | 0.238166 | 0.246858 | 0.255409 | 0.263529 | 0.27165 | 0.279796 | 0.28664 | 0.292559 | 0.29803 | 0.302626 | 0.306849 | 0.310325 | 0.312355 | 0.313452 | 0.3143 | 0.314224 | 0.313403 | 0.312122 | 0.309947 | 0.308293 | 0.306641 | 0.305437 | 0.304684 | 0.30464 | 0.3066 | 0.310476 | 0.315362 | 0.321857 | 0.330079 | 0.338588 | 0.346381 | 0.353647 | 0.360086 | 0.36474 | 0.368321 | 0.371703 | 0.374952 | 0.377967 | 0.380948 | 0.383808 | 0.383807 | 0.381482 | 0.377563 | 0.371945 | 0.364276 | 0.355107 | 0.345947 | 0.336622 | 0.326345 | 0.315772 | 0.305731 | 0.296731 | 0.288311 | 0.281181 | 0.275582 | 0.270896 | 0.266573 | 0.262687 | 0.259026 | 0.255675 | 0.252231 | 0.248517 | 0.244041 | 0.239802 | 0.235081 | 0.229419 | 0.223641 | 0.21853 | 0.213595 | 0.209041 | 0.204589 | 0.200246 | 0.19609 | 0.192115 | 0.187821 | 0.183657 | 0.180316 | 0.17804 | 0.176442 | 0.175293 | 0.174022 | 0.1723 | 0.169851 | 0.166592 | 0.162478 | 0.157677 | 0.152467 | 0.147025 | 0.141837 | 0.136557 | 0.130934 | 0.125196 | 0.119839 | 0.115356 | 0.11171 | 0.109103 | 0.107454 | 0.107077 | 0.10756 | 0.108763 | 0.110153 | 0.112098 | 0.114513 | 0.117103 | 0.119398 | 0.121088 | 0.122166 | 0.122449 | 0.121514 | 0.119013 | 0.114798 | 0.108862 | 0.101434 | 0.093804 | 0.086032 | 0.07836 | 0.071018 | 0.064692 | 0.059149 | 0.054713 | 0.051677 | 0.049531 | 0.048427 | 0.048394 | 0.049653 | 0.051332 | 0.053645 | 0.056202 | 0.058506 | 0.060384 | 0.061792 | 0.062879 | 0.063569 | 0.063614 | 0.063677 | 0.063872 | 0.06416 | 0.064837 | 0.066144 | 0.067811 | 0.070041 | 0.07333 | 0.076952 | 0.081127 | 0.08568 | 0.089792 | 0.093354 | 0.096317 | 0.098602 | 0.100097 | 0.10078 | 0.100978 | 0.10037 | 0.099348 | 0.097867 | 0.096109 | 0.094293 | 0.092445 | 0.090559 | 0.088827 | 0.08635 | 0.083742 | 0.081607 | 0.079756 | 0.078169 | 0.076274 | 0.074038 | 0.072418 | 0.070945 | 0.069816 | 0.069145 | 0.068401 | 0.068132 | 0.068473 | 0.068916 | 0.068994 | 0.069651 | 0.07038 | 0.071173 | 0.072152 | 0.073306 | 0.074581 | 0.076241 | 0.077869 | 0.079281 | 0.080498 | 0.082447 | 0.083842 | 0.084066 | 0.084628 | 0.083992 | 0.082361 | 0.081491 | 0.080961 | 0.080603 | 0.080683 | 0.081036 | 0.081536 | 0.083169 | 0.086551 | 0.089849 | 0.088442 | 0.084794 | 0.083753 | 0.083951 | 0.084206 | 0.084471 | 0.085034 | 0.085893 | 0.086208 | 0.08653 | 0.088713 | 0.091795 | 0.090344 | 0.087324 | 0.08745 | 0.087791 | 0.088288 | 0.089852 | 0.088042 | 0.085178 | 0.082878 | 0.079687 | 0.07695 | 0.076199 | 0.075809 | 0.071221 | 0.068134 | 0.068836 | 0.070713 | 0.069921 | 0.068317 | 0.065396 | 0.06426 | 0.065517 | 0.064996 | 0.064197 | 0.064909 | 0.065101 | 0.065395 | 0.068761 | 0.072573 | 0.070076 | 0.067457 | 0.067932 | 0.066236 | 0.065312 | 0.065355 | 0.064174 | 0.06391 | 0.065066 | 0.063121 | 0.058261 | 0.056135 | 0.054984 | 0.054798 | 0.055461 | 0.054501 | 0.053324 | 0.05418 | 0.056582 | 0.060696 | 0.058218 | 0.05297 | 0.050608 | 0.050745 | 0.048597 | 0.045665 | 0.04493 | 0.046233 | 0.043528 | 0.038928 | 0.033496 | 0.029937 | 0.027895 | 0.025318 | 0.024967 | 0.027254 | 0.029946 | 0.025652 | 0.020193 | 0.02044 | 0.022009 | 0.021104 | 0.019553 | 0.018437 | 0.020156 | 0.031125 | 0.032715 | 0.025936 | 0.02184 | 0.021685 | 0.024418 | 0.023464 | 0.023449 | 0.024313 | 0.022201 | 0.022519 | 0.021022 | 0.018452 | 0.01906 | 0.020767 | 0.018607 | 0.018123 | 0.022079 | 0.024866 | 0.024745 | 0.022491 | 0.017726 | 0.018465 | 0.018889 | 0.017469 | 0.01915 | 0.020636 | 0.024526 | 0.020107 | 0.016322 | 0.01569 | 0.015535 | 0.016337 | 0.016457 | 0.014843 | 0.014919 | 0.016333 | 0.01583 | 0.01438 | 0.014479 | 0.014416 | 0.014015 | 0.0144 | 0.015252 | 0.015528 | 0.015752 | 0.016141 | 0.015998 | 0.015996 | 0.016707 | 0.017411 | 0.017945 | 0.018563 | 0.018896 | 0.018617 | 0.018746 | 0.019568 | 0.020562 | 0.020827 | 0.021226 | 0.022942 | 0.023686 | 0.022612 | 0.02236 | 0.022267 | 0.022601 | 0.024306 | 0.027267 | 0.026175 | 0.024225 | 0.023799 | 0.024412 | 0.026734 | 0.028418 | 0.025576 | 0.025014 | 0.027608 | 0.025179 | 0.021989 | 0.021175 | 0.021724 | 0.021068 | 0.019511 | 0.020047 | 0.022321 | 0.022095 | 0.020279 | 0.019493 | 0.018971 | 0.018876 | 0.021354 | 0.022718 | 0.024052 | 0.020858 | 0.019645 | 0.019016 | 0.017433 | 0.017779 | 0.0208 | 0.023356 | 0.023289 | 0.024267 | 0.024276 | 0.025159 | 0.025045 | 0.024849 | 0.025984 | 0.028977 | 0.033992 | 0.036863 | 0.034746 | 0.031958 | 0.032095 | 0.031861 | 0.030625 | 0.031863 | 0.034088 | 0.035071 | 0.034101 | 0.029796 | 0.027637 | 0.026204 | 0.025332 | 0.02524 | 0.023259 | 0.023097 | 0.023137 | 0.019503 | 0.014127 | 0.012478 | 0.013054 | 0.012073 | 0.011668 | 0.010372 | 0.008255 | 0.009172 | 0.010761 | 0.010801 | 0.010586 | 0.009245 | 0.008046 | 0.00785 | 0.008882 | 0.008034 | 0.007551 | 0.006725 | 0.006127 | 0.008401 | 0.010028 | 0.008691 | 0.008033 | 0.006941 | 0.007147 | 0.008227 | 0.0067 | 0.005091 | 0.005521 | 0.006395 | 0.006544 | 0.005067 | 0.004145 | 0.004532 | 0.003793 | 0.003621 | 0.004537 | 0.005746 | 0.005409 | 0.005576 | 0.005616 | 0.003624 | 0.002833 | 0.00303 | 0.002415 | 0.002088 | 0.004175 | 0.006843 | 0.006047 | 0.004269 | 0.002382 | 0.000926 | 0.000936 | 0.000871 | 0.001529 | 0.002166 | 0.001614 | 0.001205 | 0.002468 | 0.004953 | 0.005336 | 0.002641 | 0.000778 | 6.6e-05 | -0.000245 | -0.000112 | -0.000276 | -0.00053 | -0.000573 | -0.000266 | 0.000933 | 0.000798 | -0.000355 | 0.000224 | 0.000275 | -0.000983 | -0.001634 | -0.00186 | -0.001513 | -0.000989 | -0.000514 | -0.000283 | -0.000973 | -0.001713 | -0.002512 | -0.002247 | -0.001843 | -0.001128 | -0.000152 | -0.002002 | -0.003195 | -0.003195 | -0.002964 | -0.003486 | -0.004428 | -0.005118 | -0.004427 | -0.003554 | -0.002467 | -0.003538 | -0.004415 | -0.005189 | -0.005628 | -0.005463 | -0.005761 | -0.00661 | -0.006812 | -0.007236 | -0.007649 | -0.007745 | -0.006562 | -0.006749 | -0.008233 | -0.008531 | -0.009457 | -0.009634 | -0.008942 | -0.007947 | -0.00707 | -0.006716 | -0.006921 | -0.006391 | -0.006261 | -0.0062 | -0.00547 | -0.007113 | -0.007636 | -0.007402 | -0.007544 | -0.007963 | -0.007942 | -0.007913 | -0.008781 | -0.00934 | -0.009279 | -0.00902 | -0.008514 | -0.007287 | -0.00765 | -0.009061 | -0.009203 | -0.00924 | -0.009636 | -0.00994 | -0.010555 | -0.010874 | -0.011106 | -0.010811 | -0.009218 | -0.008142 | -0.008281 | -0.008593 | -0.00875 | -0.008945 | -0.008344 | -0.007802 | -0.007564 | -0.006938 | -0.007715 | -0.008347 | -0.007312 | -0.006454 | -0.006225 | -0.0069 | -0.007194 | -0.006796 | -0.006546 | -0.006999 | -0.006972 | -0.006307 | -0.006079 | -0.006183 | -0.005857 | -0.005889 | -0.006176 | -0.006472 | -0.006568 | -0.00693 | -0.007001 | -0.006776 | -0.007136 | -0.00738 | -0.007127 | -0.006926 | -0.006889 | -0.006936 | -0.006789 | -0.00701 | -0.00717 | -0.006705 | -0.006551 | -0.006642 | -0.007426 | -0.008063 | -0.007723 | -0.008365 | -0.009494 | -0.009947 | -0.009868 | -0.010112 | -0.010767 | -0.011662 | -0.012183 | -0.012065 | -0.012625 | -0.013459 | -0.013026 | -0.01263 | -0.013651 | -0.014834 | -0.015892 | -0.01559 | -0.014746 | -0.01425 | -0.013841 | -0.01435 | -0.014833 | -0.01469 | -0.014534 | -0.013846 | -0.013583 | -0.014277 | -0.014052 | -0.013706 | -0.014909 | -0.01528 | -0.013957 | -0.013162 | -0.013828 | -0.014309 | -0.01424 | -0.013991 | -0.014161 | -0.014423 | -0.014274 | -0.013714 | -0.01369 | -0.01382 | -0.013889 | -0.014224 | -0.014149 | -0.013202 | -0.013449 | -0.013536 | -0.013113 | -0.012875 | -0.012367 | -0.012251 | -0.01277 | -0.012532 | -0.012347 | -0.012273 | -0.011798 | -0.011999 | -0.012462 | -0.012534 | -0.012101 | -0.011751 | -0.011628 | -0.011066 | -0.010278 | -0.010231 | -0.010462 | -0.00979 | -0.009597 | -0.009818 | -0.009327 | -0.008744 | -0.008238 | -0.008676 | -0.009032 | -0.008531 | -0.008275 | -0.008234 | -0.008634 | -0.008521 | -0.007088 | -0.00568 | -0.003771 | -0.001711 | -0.000173 | 0.002087 | 0.005147 | 0.007725 | 0.009434 | 0.011617 | 0.015687 | 0.020584 | 0.024138 | 0.026774 | 0.029139 | 0.030926 | 0.033509 | 0.038716 | 0.045122 | 0.050407 | 0.053152 | 0.054274 | 0.056374 | 0.058342 | 0.059109 | 0.057907 | 0.058015 | 0.05892 | 0.060841 | 0.062902 | 0.06278 | 0.057204 | 0.047348 | 0.045979 | 0.054604 | 0.065769 | 0.07657 | 0.085386 | 0.089568 | 0.090846 | 0.086825 | 0.081701 | 0.074779 | 0.065444 | 0.057202 | 0.048168 | 0.038908 | 0.030192 | 0.022028 | 0.013904 | 0.006081 | -0.000835 | -0.005931 | -0.008906 | -0.01029 | -0.010989 | -0.010941 | -0.010911 | -0.010771 | -0.010741 | -0.010878 | -0.011046 | -0.011524 | -0.011647 | -0.011458 | -0.011375 | -0.01162 | -0.011683 | -0.011595 | -0.011678 | -0.011776 | -0.011945 | -0.012097 | -0.012199 | -0.012444 | -0.012418 | -0.012102 | -0.012123 | -0.01206 | -0.011862 | -0.012127 | -0.012278 | -0.012007 | -0.011949 | -0.012257 | -0.012427 | -0.012154 | -0.011977 | -0.012039 | -0.012581 | -0.012606 | -0.012563 | -0.01245 | -0.012077 | -0.01198 | -0.01217 | -0.012727 | -0.012783 | -0.012535 | -0.012413 | -0.0123 | -0.012329 | -0.01218 | -0.012514 | -0.012973 | -0.012786 | -0.012338 | -0.012535 | -0.012654 | -0.012657 | -0.012786 | -0.013155 | -0.013399 | -0.013131 | -0.013246 | -0.013278 | -0.01319 | -0.013176 | -0.013486 | -0.013423 | -0.013206 | -0.013475 | -0.013942 | -0.013912 | -0.013735 | -0.013725 | -0.013519 | -0.013908 | -0.014198 | -0.013532 | -0.013934 | -0.014501 | -0.014311 | -0.014645 | -0.014822 | -0.014731 | -0.014401 | -0.014374 | -0.014447 | -0.014346 | -0.014142 | -0.014015 | -0.01414 | -0.014192 | -0.014147 | -0.013734 | -0.01348 | -0.013684 | -0.01401 | -0.014198 | -0.014036 | -0.014342 | -0.01472 | -0.01426 | -0.013842 | -0.013813 | -0.014013 | -0.014332 | -0.014137 | -0.01361 | -0.013782 | -0.013628 | -0.013099 | -0.012981 | -0.013214 | -0.01309 | -0.013089 | -0.013162 | -0.012841 | -0.012604 | -0.012349 | -0.01237 | -0.012427 | -0.012293 | -0.01223 | -0.011995 | -0.011765 | -0.011484 | -0.01132 | -0.011378 | -0.011335 | -0.011174 | -0.010954 | -0.010753 | -0.01043 | -0.010298 | -0.010031 | -0.009843 | -0.009853 | -0.009885 | -0.009784 | -0.009536 | -0.009305 | -0.009153 | -0.009324 | -0.009461 | -0.009225 | -0.009035 | -0.009009 | -0.009114 | -0.009027 | -0.008955 | -0.008962 | -0.008938 | -0.008875 | -0.008702 | -0.008702 | -0.009018 | -0.008877 | -0.008727 | -0.008771 | -0.008575 | -0.008711 | -0.00878 | -0.008693 | -0.008727 | -0.008748 | -0.008633 | -0.008538 | -0.008487 | -0.008783 | -0.008778 | -0.008619 | -0.008942 | -0.008742 | -0.008501 | -0.008646 | -0.008634 | -0.008485 | -0.008539 | -0.008723 | -0.009062 | -0.009263 | -0.009129 | -0.009058 | -0.009149 | -0.009475 | -0.009459 | -0.009115 | -0.009076 | -0.009032 | -0.008991 | -0.009129 | -0.009155 | -0.008831 | -0.008948 | -0.009053 | -0.008861 | -0.008565 | -0.008476 | -0.008602 | -0.008698 | -0.008439 | -0.007952 | -0.008128 | -0.008413 | -0.008308 | -0.008096 | -0.007788 | -0.007388 | -0.007415 | -0.007489 | -0.00724 | -0.007047 | -0.007096 | -0.007121 | -0.00683 | -0.006473 | -0.006208 | -0.005996 | -0.005746 | -0.005573 | -0.005367 | -0.005043 | -0.004678 | -0.004602 | -0.004782 | -0.004336 | -0.003618 | -0.003385 | -0.003044 | -0.002363 | -0.001659 | -0.001348 | -0.000831 | -0.00014 | 0.000835 | 0.001605 | 0.0022 | 0.00334 | 0.004536 | 0.005406 | 0.006016 | 0.006865 | 0.008057 | 0.009028 | 0.010018 | 0.011235 | 0.012017 | 0.013052 | 0.013882 | 0.0138 | 0.014127 | 0.014577 | 0.014517 | 0.014725 | 0.01501 | 0.015316 | 0.015233 | 0.01489 | 0.01511 | 0.014965 | 0.014705 | 0.015042 | 0.015063 | 0.014494 | 0.013592 | 0.012796 | 0.012841 | 0.0126 | 0.012294 | 0.011974 | 0.011131 | 0.010413 | 0.009475 | 0.008582 | 0.007836 | 0.007324 | 0.00712 | 0.00639 | 0.005411 | 0.004735 | 0.004407 | 0.003729 | 0.002875 | 0.001535 | 0.000582 | -0.000566 | -0.001786 | -0.00289 | -0.003641 | -0.004712 | -0.006273 | -0.007587 | -0.008773 | -0.010159 | -0.011434 | -0.012016 | -0.012518 | -0.013466 | -0.014036 | -0.014377 | -0.014297 | -0.014772 | -0.01502 | -0.014995 | -0.015116 | -0.015725 | -0.016097 | -0.016174 | -0.016599 | -0.017378 | -0.018033 | -0.018464 | -0.018735 | -0.019127 | -0.019753 | -0.020313 | -0.020719 | -0.020945 | -0.021005 | -0.02091 | -0.020819 | -0.020914 | -0.021187 | -0.021167 | -0.020756 | -0.020812 | -0.021107 | -0.021562 | -0.021695 | -0.021289 | -0.020814 | -0.020734 | -0.020236 | -0.019876 | -0.019836 | -0.0198 | -0.019558 | -0.019201 | -0.019139 | -0.018947 | -0.018733 | -0.018588 | -0.018248 | -0.018185 | -0.018089 | -0.017891 | -0.016983 | -0.016381 | -0.016216 | -0.015959 | -0.015159 | -0.014548 | -0.014283 | -0.013828 | -0.013749 | -0.013625 | -0.013373 | -0.01314 | -0.012285 | -0.010997 | -0.010125 | -0.009947 | -0.01031 | -0.009986 | -0.0092 | -0.008844 | -0.008194 | -0.007492 | -0.007232 | -0.006859 | -0.005943 | -0.004998 | -0.004769 | -0.004341 | -0.003926 | -0.003577 | -0.002813 | -0.002638 | -0.001548 | -0.00074 | -0.000422 | 0.000251 | 0.000798 | 0.001572 | 0.002534 | 0.002678 | 0.002919 | 0.003432 | 0.004312 | 0.005001 | 0.005234 | 0.005472 | 0.006142 | 0.007091 | 0.007667 | 0.008098 | 0.009143 | 0.009803 | 0.010165 | 0.010767 | 0.011548 | 0.012392 | 0.013327 | 0.013622 | 0.014105 | 0.014481 | 0.014805 | 0.015955 | 0.017047 | 0.017299 | 0.01804 | 0.019089 | 0.019792 | 0.020295 | 0.021031 | 0.021574 | 0.022257 | 0.022981 | 0.023528 | 0.023984 | 0.024963 | 0.02569 | 0.025969 | 0.026552 | 0.027397 | 0.027842 | 0.028111 | 0.028686 | 0.02927 | 0.029958 | 0.030516 | 0.03044 | 0.031184 | 0.031739 | 0.032339 | 0.033292 | 0.034104 | 0.03465 | 0.034662 | 0.034877 | 0.035296 | 0.035753 | 0.036672 | 0.037224 | 0.037509 | 0.037845 | 0.038508 | 0.038797 | 0.039349 | 0.03991 | 0.039942 | 0.040286 | 0.041209 | 0.041516 | 0.041626 | 0.041278 | 0.041285 | 0.04197 | 0.042957 | 0.043221 | 0.043056 | 0.04322 | 0.043909 | 0.044186 | 0.044059 | 0.044454 | 0.044893 | 0.044625 | 0.044409 | 0.044659 | 0.044867 | 0.045148 | 0.045251 | 0.044894 | 0.044812 | 0.044996 | 0.044777 | 0.044789 | 0.044572 | 0.044915 | 0.045357 | 0.044312 | 0.044237 | 0.044795 | 0.044471 | 0.04434 | 0.044468 | 0.044267 | 0.044112 | 0.044065 | 0.044314 | 0.044456 | 0.04411 | 0.043476 | 0.0433 | 0.042861 | 0.042284 | 0.041414 | 0.040722 | 0.03994 | 0.039266 | 0.038671 | 0.038624 | 0.038634 | 0.038311 | 0.038386 | 0.037772 | 0.036604 | 0.035969 | 0.034973 | 0.033807 | 0.033298 | 0.03331 | 0.032915 | 0.03187 | 0.031344 | 0.031196 | 0.03024 | 0.029032 | 0.028475 | 0.028933 | 0.028348 | 0.027675 | 0.026859 | 0.025596 | 0.024424 | 0.023858 | 0.023016 | 0.022153 | 0.021224 | 0.020165 | 0.019037 | 0.018802 | 0.018254 | 0.017732 | 0.016333 | 0.01534 | 0.014474 | 0.013459 | 0.01163 | 0.010199 | 0.009206 | 0.008179 | 0.007091 | 0.006315 | 0.005974 | 0.005737 | 0.004471 | 0.003169 | 0.002089 | 0.001632 | -0.000457 | -0.002735 | -0.004031 | -0.004841 | -0.005579 | -0.00641 | -0.007537 | -0.00896 | -0.010566 | -0.011497 | -0.013098 | -0.014714 | -0.016278 | -0.016969 | -0.017084 | -0.01808 | -0.019188 | -0.019764 | -0.021984 | -0.024867 | -0.02565 | -0.02615 | -0.027978 | -0.029837 | -0.031103 | -0.032135 | -0.033008 | -0.032965 | -0.033735 | -0.036004 | -0.037202 | -0.037016 | -0.038633 | -0.041667 | -0.044207 | -0.044953 | -0.04545 | -0.046476 | -0.046102 | -0.045507 | -0.047469 | -0.049033 | -0.051096 | -0.053971 | -0.05586 | -0.055368 | -0.056689 | -0.059395 | -0.060653 | -0.059481 | -0.057491 | -0.058651 | -0.062544 | -0.063941 | -0.064436 | -0.066708 | -0.06911 | -0.069642 | -0.069078 | -0.069526 | -0.068429 | -0.063758 | -0.06495 | -0.071544 | -0.07504 | -0.076828 | -0.078651 | -0.079012 | -0.078873 | -0.079473 | -0.080344 | -0.077389 | -0.073798 | -0.07729 | -0.080349 | -0.079297 | -0.079066 | -0.081591 | -0.08363 | -0.084428 | -0.086016 | -0.086926 | -0.084362 | -0.083225 | -0.085636 | -0.084268 | -0.084278 | -0.086327 | -0.085359 | -0.085998 | -0.088617 | -0.0897 | -0.08937 | -0.084296 | -0.08335 | -0.088939 | -0.090717 | -0.093419 | -0.096269 | -0.097114 | -0.097035 | -0.097664 | -0.097263 | -0.091394 | -0.085698 | -0.088549 | -0.095832 | -0.096269 | -0.095921 | -0.09919 | -0.100905 | -0.10164 | -0.103044 | -0.103347 | -0.098384 | -0.093191 | -0.097731 | -0.095956 | -0.091795 | -0.096397 | -0.098729 | -0.100158 | -0.10087 | -0.101144 | -0.098102 | -0.093295 | -0.094297 | -0.098276 | -0.099229 | -0.099811 | -0.100819 | -0.099232 | -0.098604 | -0.09917 | -0.099704 | -0.098341 | -0.09603 | -0.097246 | -0.100624 | -0.101974 | -0.100347 | -0.098058 | -0.096265 | -0.095875 | -0.095375 | -0.097982 | -0.100026 | -0.098148 | -0.092656 | -0.088329 | -0.095041 | -0.100218 | -0.102592 | -0.098121 | -0.097781 | -0.102015 | -0.100076 | -0.096676 | -0.100175 | -0.105114 | -0.105553 | -0.103919 | -0.105561 | -0.107303 | -0.105539 | -0.105618 | -0.105954 | -0.105499 | -0.107657 | -0.10848 | -0.108913 | -0.107405 | -0.106823 | -0.108338 | -0.107065 | -0.107541 | -0.109982 | -0.111039 | -0.111638 | -0.111497 | -0.109441 | -0.109098 | -0.108089 | -0.103921 | -0.107408 | -0.109488 | -0.108491 | -0.110191 | -0.11236 | -0.113222 | -0.109805 | -0.107574 | -0.108809 | -0.104586 | -0.106271 | -0.109868 | -0.110446 | -0.111707 | -0.111811 | -0.110764 | -0.11119 | -0.109201 | -0.105196 | -0.104519 | -0.107856 | -0.109083 | -0.111345 | -0.112839 | -0.113293 | -0.110351 | -0.102079 | -0.10449 | -0.109047 | -0.112484 | -0.11264 | -0.109452 | -0.108506 | -0.111823 | -0.108384 | -0.106092 | -0.109381 | -0.111102 | -0.114597 | -0.112967 | -0.108633 | -0.110743 | -0.110105 | -0.109695 | -0.114776 | -0.113854 | -0.112202 | -0.114826 | -0.116407 | -0.113606 | -0.109844 | -0.107975 | -0.107281 | -0.110515 | -0.115122 | -0.116777 | -0.117486 | -0.118002 | -0.115923 | -0.113323 | -0.114414 | -0.116206 | -0.115757 | -0.11432 | -0.116761 | -0.116908 | -0.114593 | -0.113843 | -0.116598 | -0.118414 | -0.119333 | -0.118698 | -0.116293 | -0.116586 | -0.117825 | -0.116533 | -0.11696 | -0.119068 | -0.120501 | -0.120249 | -0.119982 | -0.120085 | -0.120027 | -0.120334 | -0.12151 | -0.121299 | -0.120605 | -0.120573 | -0.121552 | -0.121384 | -0.121909 | -0.122634 | -0.122942 | -0.122627 | -0.122943 | -0.123723 | -0.123883 | -0.122836 | -0.122803 | -0.123174 | -0.123475 | -0.123706 | -0.124595
0.082 | 15 | Mixture_6_Xyl | 0.140507 | 0.130808 | 0.115876 | 0.116371 | 0.11752 | 0.11399 | 0.108182 | 0.104813 | 0.108796 | 0.106074 | 0.108927 | 0.114237 | 0.11269 | 0.112041 | 0.119026 | 0.121139 | 0.120703 | 0.12818 | 0.134749 | 0.130862 | 0.130917 | 0.136152 | 0.138425 | 0.136689 | 0.13626 | 0.136366 | 0.135752 | 0.136194 | 0.134746 | 0.132868 | 0.132799 | 0.133324 | 0.134337 | 0.133294 | 0.135881 | 0.136029 | 0.126225 | 0.125387 | 0.125656 | 0.123597 | 0.119875 | 0.118201 | 0.118442 | 0.117285 | 0.117282 | 0.118723 | 0.117831 | 0.11541 | 0.116049 | 0.115866 | 0.114468 | 0.114071 | 0.114006 | 0.112715 | 0.112779 | 0.112846 | 0.110202 | 0.108096 | 0.107771 | 0.107905 | 0.107696 | 0.106387 | 0.104554 | 0.102644 | 0.101351 | 0.100872 | 0.100399 | 0.098682 | 0.097457 | 0.098176 | 0.09782 | 0.09609 | 0.095045 | 0.094371 | 0.094771 | 0.094524 | 0.094228 | 0.095155 | 0.096782 | 0.098945 | 0.10124 | 0.101914 | 0.102258 | 0.101696 | 0.09988 | 0.096792 | 0.093561 | 0.091082 | 0.088763 | 0.087314 | 0.085572 | 0.083961 | 0.082786 | 0.081879 | 0.081467 | 0.08173 | 0.081551 | 0.081344 | 0.081093 | 0.080646 | 0.080604 | 0.080746 | 0.080674 | 0.079975 | 0.080459 | 0.081082 | 0.081806 | 0.081817 | 0.081863 | 0.081833 | 0.081195 | 0.081355 | 0.081956 | 0.082484 | 0.082682 | 0.08221 | 0.081749 | 0.081245 | 0.080593 | 0.081561 | 0.083529 | 0.083501 | 0.083768 | 0.084277 | 0.085489 | 0.086076 | 0.086938 | 0.087965 | 0.087486 | 0.088372 | 0.0898 | 0.090262 | 0.090652 | 0.091732 | 0.09397 | 0.096164 | 0.098391 | 0.099635 | 0.101632 | 0.10419 | 0.106628 | 0.108162 | 0.110251 | 0.112588 | 0.115324 | 0.119553 | 0.123838 | 0.128834 | 0.135011 | 0.141304 | 0.147893 | 0.153678 | 0.157464 | 0.158714 | 0.156562 | 0.152518 | 0.147933 | 0.141761 | 0.136063 | 0.132071 | 0.128567 | 0.12661 | 0.125416 | 0.125124 | 0.126892 | 0.130401 | 0.134203 | 0.137084 | 0.141397 | 0.146041 | 0.15023 | 0.154235 | 0.157432 | 0.159422 | 0.161864 | 0.164572 | 0.166704 | 0.168811 | 0.170616 | 0.173382 | 0.177164 | 0.181504 | 0.186192 | 0.190879 | 0.19618 | 0.202238 | 0.208417 | 0.213812 | 0.219363 | 0.224832 | 0.229709 | 0.233072 | 0.235848 | 0.238693 | 0.241655 | 0.243647 | 0.245814 | 0.247699 | 0.248337 | 0.247935 | 0.247039 | 0.245902 | 0.245231 | 0.244936 | 0.244373 | 0.244301 | 0.245057 | 0.245825 | 0.24763 | 0.250723 | 0.254451 | 0.258449 | 0.26349 | 0.268812 | 0.273317 | 0.276982 | 0.279573 | 0.281422 | 0.283574 | 0.285145 | 0.286497 | 0.288323 | 0.289064 | 0.28838 | 0.287132 | 0.284811 | 0.281428 | 0.276676 | 0.270923 | 0.264842 | 0.259127 | 0.253332 | 0.247024 | 0.240791 | 0.234913 | 0.229206 | 0.22445 | 0.220465 | 0.216694 | 0.213135 | 0.210029 | 0.207074 | 0.204395 | 0.201301 | 0.198027 | 0.194718 | 0.191528 | 0.187318 | 0.182637 | 0.1791 | 0.176286 | 0.173204 | 0.169694 | 0.166147 | 0.163328 | 0.160628 | 0.157929 | 0.155232 | 0.152594 | 0.150548 | 0.14886 | 0.147659 | 0.146872 | 0.14571 | 0.144417 | 0.142588 | 0.139978 | 0.13652 | 0.132767 | 0.128754 | 0.124359 | 0.119827 | 0.115189 | 0.110653 | 0.106124 | 0.101642 | 0.097891 | 0.094862 | 0.092438 | 0.091246 | 0.090968 | 0.091061 | 0.092211 | 0.093993 | 0.095953 | 0.097895 | 0.099812 | 0.101854 | 0.103477 | 0.104528 | 0.105074 | 0.10435 | 0.101996 | 0.098205 | 0.093258 | 0.087236 | 0.080357 | 0.073187 | 0.066311 | 0.06024 | 0.054804 | 0.04977 | 0.045467 | 0.042639 | 0.040786 | 0.039791 | 0.03982 | 0.040714 | 0.042547 | 0.04469 | 0.046701 | 0.048794 | 0.050487 | 0.051765 | 0.052725 | 0.052937 | 0.052551 | 0.052466 | 0.052686 | 0.05263 | 0.053152 | 0.054093 | 0.055158 | 0.057024 | 0.059961 | 0.063429 | 0.067214 | 0.071091 | 0.074686 | 0.078167 | 0.080811 | 0.082599 | 0.084044 | 0.084916 | 0.085229 | 0.084918 | 0.084189 | 0.083325 | 0.081881 | 0.08032 | 0.078894 | 0.077305 | 0.075366 | 0.073559 | 0.072095 | 0.070313 | 0.068291 | 0.066417 | 0.06478 | 0.063368 | 0.062272 | 0.061429 | 0.060635 | 0.059837 | 0.059249 | 0.058917 | 0.058685 | 0.05884 | 0.059505 | 0.06049 | 0.061526 | 0.062132 | 0.063039 | 0.064176 | 0.065581 | 0.066888 | 0.068083 | 0.069454 | 0.071112 | 0.072208 | 0.072767 | 0.073485 | 0.073477 | 0.072651 | 0.072428 | 0.072525 | 0.072279 | 0.072025 | 0.071897 | 0.07212 | 0.072714 | 0.073039 | 0.072927 | 0.071978 | 0.071805 | 0.073582 | 0.074305 | 0.07466 | 0.074938 | 0.075045 | 0.075212 | 0.075252 | 0.075767 | 0.076628 | 0.077016 | 0.075446 | 0.074746 | 0.076746 | 0.07716 | 0.076822 | 0.077093 | 0.074886 | 0.072456 | 0.072466 | 0.071669 | 0.070395 | 0.068328 | 0.065914 | 0.061686 | 0.05929 | 0.059243 | 0.058277 | 0.054913 | 0.053698 | 0.053336 | 0.05367 | 0.055602 | 0.055015 | 0.055109 | 0.05638 | 0.056784 | 0.056989 | 0.057861 | 0.05779 | 0.05563 | 0.053901 | 0.05672 | 0.056912 | 0.057549 | 0.058619 | 0.056674 | 0.055242 | 0.055653 | 0.054154 | 0.049481 | 0.05035 | 0.05102 | 0.050063 | 0.049437 | 0.04764 | 0.045659 | 0.046142 | 0.045945 | 0.045144 | 0.039676 | 0.037021 | 0.042463 | 0.044952 | 0.042279 | 0.039578 | 0.040198 | 0.038895 | 0.032407 | 0.026654 | 0.026698 | 0.026182 | 0.025629 | 0.023325 | 0.021986 | 0.020212 | 0.016646 | 0.012559 | 0.012228 | 0.014693 | 0.014108 | 0.010721 | 0.010292 | 0.011425 | 0.01233 | 0.010268 | 0.001076 | 0.001669 | 0.007436 | 0.0093 | 0.009318 | 0.006463 | 0.005699 | 0.005373 | 0.002597 | 0.005612 | 0.006505 | 0.007094 | 0.008828 | 0.008644 | 0.005992 | 0.007953 | 0.008368 | 0.001943 | -0.001571 | 0.002243 | 0.005058 | 0.008504 | 0.009003 | 0.008773 | 0.009011 | 0.007366 | 0.006386 | -0.000715 | 0.002856 | 0.008489 | 0.009371 | 0.009841 | 0.009214 | 0.007577 | 0.010175 | 0.010347 | 0.00729 | 0.00873 | 0.011747 | 0.012485 | 0.01282 | 0.013074 | 0.013252 | 0.013101 | 0.013447 | 0.013629 | 0.01374 | 0.014375 | 0.014798 | 0.014381 | 0.014503 | 0.015441 | 0.015608 | 0.015485 | 0.01633 | 0.017497 | 0.017374 | 0.014885 | 0.016119 | 0.018667 | 0.017774 | 0.017072 | 0.019367 | 0.01981 | 0.020995 | 0.022232 | 0.020987 | 0.01653 | 0.018316 | 0.021385 | 0.022639 | 0.022955 | 0.020025 | 0.015532 | 0.018917 | 0.019929 | 0.011215 | 0.013774 | 0.019208 | 0.020664 | 0.019909 | 0.01766 | 0.018418 | 0.018589 | 0.014812 | 0.012385 | 0.014592 | 0.014316 | 0.013607 | 0.01526 | 0.014532 | 0.012911 | 0.007202 | 0.009628 | 0.013074 | 0.013695 | 0.01476 | 0.015089 | 0.011759 | 0.01102 | 0.011033 | 0.011988 | 0.01625 | 0.016632 | 0.018899 | 0.02224 | 0.024066 | 0.02483 | 0.023641 | 0.022199 | 0.023462 | 0.028263 | 0.029781 | 0.030272 | 0.031337 | 0.030944 | 0.029042 | 0.027058 | 0.021955 | 0.023928 | 0.025193 | 0.022526 | 0.021708 | 0.020018 | 0.018237 | 0.015186 | 0.012829 | 0.012876 | 0.014313 | 0.013779 | 0.011648 | 0.011775 | 0.010729 | 0.009833 | 0.011088 | 0.010374 | 0.008975 | 0.00707 | 0.005181 | 0.007624 | 0.009169 | 0.009449 | 0.008611 | 0.008725 | 0.008968 | 0.009547 | 0.00991 | 0.008207 | 0.005591 | 0.006755 | 0.0085 | 0.008728 | 0.007798 | 0.007447 | 0.008839 | 0.00934 | 0.009187 | 0.008523 | 0.008183 | 0.009106 | 0.009675 | 0.009175 | 0.009334 | 0.00939 | 0.008976 | 0.007299 | 0.007431 | 0.006918 | 0.006264 | 0.008276 | 0.008962 | 0.009041 | 0.009671 | 0.009684 | 0.00811 | 0.005656 | 0.006109 | 0.007413 | 0.008497 | 0.009764 | 0.010002 | 0.009598 | 0.008834 | 0.008832 | 0.009298 | 0.009889 | 0.009295 | 0.007132 | 0.006472 | 0.008639 | 0.01002 | 0.009693 | 0.009195 | 0.009085 | 0.009641 | 0.009791 | 0.009862 | 0.009544 | 0.008785 | 0.00821 | 0.00919 | 0.009165 | 0.008895 | 0.009412 | 0.00961 | 0.009601 | 0.009883 | 0.009678 | 0.009155 | 0.00859 | 0.009163 | 0.010303 | 0.010708 | 0.00927 | 0.008884 | 0.009301 | 0.00868 | 0.009694 | 0.010225 | 0.009579 | 0.009405 | 0.009924 | 0.010443 | 0.01066 | 0.010606 | 0.009397 | 0.007726 | 0.007578 | 0.008785 | 0.009615 | 0.009705 | 0.010394 | 0.010201 | 0.009982 | 0.010388 | 0.010004 | 0.010064 | 0.0106 | 0.009691 | 0.008567 | 0.009207 | 0.009764 | 0.0102 | 0.009894 | 0.010208 | 0.010422 | 0.010299 | 0.010242 | 0.010414 | 0.010061 | 0.009686 | 0.009713 | 0.009851 | 0.010396 | 0.0102 | 0.010428 | 0.011321 | 0.011738 | 0.011489 | 0.009951 | 0.009735 | 0.010175 | 0.010083 | 0.009945 | 0.010171 | 0.009866 | 0.010354 | 0.011183 | 0.011749 | 0.011829 | 0.01166 | 0.01219 | 0.0118 | 0.010647 | 0.010575 | 0.010025 | 0.010139 | 0.011223 | 0.011586 | 0.011197 | 0.011953 | 0.012662 | 0.013282 | 0.012769 | 0.01185 | 0.012109 | 0.012329 | 0.012261 | 0.012168 | 0.012379 | 0.012712 | 0.013116 | 0.013127 | 0.013209 | 0.013617 | 0.013182 | 0.012607 | 0.013383 | 0.013685 | 0.013519 | 0.013179 | 0.01322 | 0.01385 | 0.014184 | 0.014548 | 0.01414 | 0.013489 | 0.013625 | 0.013857 | 0.014191 | 0.014099 | 0.013972 | 0.014231 | 0.014292 | 0.014445 | 0.014903 | 0.014732 | 0.014134 | 0.013935 | 0.013719 | 0.013864 | 0.014032 | 0.014038 | 0.013976 | 0.013594 | 0.013262 | 0.013563 | 0.014383 | 0.013743 | 0.013059 | 0.013282 | 0.012687 | 0.012363 | 0.012276 | 0.011718 | 0.011618 | 0.010971 | 0.010556 | 0.011491 | 0.012568 | 0.01256 | 0.011994 | 0.012659 | 0.013051 | 0.012797 | 0.012109 | 0.011872 | 0.012387 | 0.012729 | 0.01235 | 0.011454 | 0.011314 | 0.012178 | 0.013482 | 0.013314 | 0.012864 | 0.012957 | 0.01304 | 0.013108 | 0.013142 | 0.013303 | 0.013652 | 0.013641 | 0.013207 | 0.012768 | 0.01319 | 0.014166 | 0.014089 | 0.013428 | 0.013771 | 0.014162 | 0.01389 | 0.013417 | 0.013453 | 0.014168 | 0.013989 | 0.013483 | 0.013901 | 0.014558 | 0.014504 | 0.014136 | 0.014111 | 0.014547 | 0.014685 | 0.014802 | 0.014431 | 0.014508 | 0.015399 | 0.01511 | 0.015088 | 0.015312 | 0.01489 | 0.014657 | 0.014933 | 0.015404 | 0.015016 | 0.015174 | 0.015673 | 0.015416 | 0.015241 | 0.015558 | 0.016073 | 0.016323 | 0.01664 | 0.016679 | 0.016793 | 0.017097 | 0.017025 | 0.016412 | 0.016433 | 0.016946 | 0.017484 | 0.017801 | 0.017552 | 0.017234 | 0.016752 | 0.016907 | 0.017234 | 0.017237 | 0.016749 | 0.017021 | 0.01759 | 0.01774 | 0.017809 | 0.017921 | 0.017496 | 0.017155 | 0.016433 | 0.016039 | 0.016315 | 0.016623 | 0.015542 | 0.015506 | 0.015913 | 0.016073 | 0.015744 | 0.015985 | 0.017365 | 0.018056 | 0.01738 | 0.016413 | 0.015692 | 0.01528 | 0.015167 | 0.015118 | 0.015449 | 0.01637 | 0.016649 | 0.016314 | 0.016413 | 0.016748 | 0.017746 | 0.017779 | 0.017523 | 0.018004 | 0.018202 | 0.018347 | 0.018782 | 0.018934 | 0.018643 | 0.018378 | 0.018396 | 0.018341 | 0.018574 | 0.018817 | 0.018676 | 0.018642 | 0.018824 | 0.019215 | 0.01937 | 0.019014 | 0.019022 | 0.019316 | 0.01962 | 0.019949 | 0.020082 | 0.019914 | 0.019724 | 0.019465 | 0.019597 | 0.020375 | 0.020703 | 0.020682 | 0.020396 | 0.020281 | 0.020185 | 0.020223 | 0.020614 | 0.02101 | 0.021088 | 0.021451 | 0.021096 | 0.020613 | 0.020884 | 0.021252 | 0.021215 | 0.021301 | 0.02144 | 0.021543 | 0.021717 | 0.022057 | 0.02184 | 0.021593 | 0.021788 | 0.021954 | 0.02202 | 0.022158 | 0.021859 | 0.022034 | 0.022481 | 0.022634 | 0.022298 | 0.022301 | 0.022285 | 0.022419 | 0.022451 | 0.022269 | 0.022627 | 0.023026 | 0.022757 | 0.02241 | 0.022422 | 0.022486 | 0.022617 | 0.022999 | 0.023229 | 0.023299 | 0.023224 | 0.023036 | 0.023607 | 0.023883 | 0.023761 | 0.02349 | 0.023341 | 0.023213 | 0.023182 | 0.023191 | 0.023134 | 0.023599 | 0.024 | 0.023747 | 0.023732 | 0.024038 | 0.024177 | 0.023946 | 0.024095 | 0.024396 | 0.024725 | 0.024671 | 0.024388 | 0.024379 | 0.024362 | 0.02465 | 0.024901 | 0.024981 | 0.02495 | 0.024933 | 0.025075 | 0.025305 | 0.025341 | 0.025094 | 0.025164 | 0.025011 | 0.025296 | 0.025736 | 0.026019 | 0.026023 | 0.025861 | 0.025961 | 0.026243 | 0.026471 | 0.026786 | 0.027028 | 0.026985 | 0.027315 | 0.027246 | 0.027068 | 0.027474 | 0.027708 | 0.027804 | 0.027932 | 0.028156 | 0.028379 | 0.028467 | 0.028544 | 0.028675 | 0.028992 | 0.029175 | 0.029166 | 0.029585 | 0.029786 | 0.030085 | 0.030339 | 0.030309 | 0.030387 | 0.030892 | 0.030831 | 0.030382 | 0.030298 | 0.030435 | 0.03076 | 0.031252 | 0.031551 | 0.031592 | 0.031493 | 0.031605 | 0.031738 | 0.031667 | 0.031591 | 0.031965 | 0.032502 | 0.032582 | 0.032298 | 0.032516 | 0.032723 | 0.032896 | 0.03328 | 0.033177 | 0.033094 | 0.033256 | 0.033489 | 0.03344 | 0.033234 | 0.033294 | 0.033789 | 0.034092 | 0.034224 | 0.034294 | 0.034492 | 0.034418 | 0.034533 | 0.034589 | 0.034579 | 0.034608 | 0.034917 | 0.034984 | 0.035117 | 0.035197 | 0.035437 | 0.035701 | 0.035376 | 0.035272 | 0.035388 | 0.035484 | 0.035871 | 0.036302 | 0.036446 | 0.036256 | 0.03625 | 0.036429 | 0.036524 | 0.036934 | 0.037483 | 0.037793 | 0.037877 | 0.037791 | 0.037705 | 0.038058 | 0.038397 | 0.038657 | 0.038759 | 0.038959 | 0.03953 | 0.039677 | 0.039518 | 0.039933 | 0.040359 | 0.04068 | 0.041049 | 0.041018 | 0.041048 | 0.041331 | 0.0417 | 0.042348 | 0.042706 | 0.042784 | 0.04337 | 0.043932 | 0.044274 | 0.044275 | 0.044484 | 0.045237 | 0.045863 | 0.046223 | 0.046674 | 0.047219 | 0.047974 | 0.048926 | 0.049622 | 0.050165 | 0.050805 | 0.051339 | 0.051727 | 0.05313 | 0.054826 | 0.055934 | 0.057045 | 0.05826 | 0.059073 | 0.060045 | 0.061132 | 0.062587 | 0.063783 | 0.064346 | 0.065367 | 0.066215 | 0.066651 | 0.067273 | 0.067586 | 0.067744 | 0.0678 | 0.068085 | 0.068373 | 0.068903 | 0.068917 | 0.068545 | 0.068481 | 0.068641 | 0.068533 | 0.068257 | 0.068151 | 0.068029 | 0.067668 | 0.067114 | 0.066361 | 0.065966 | 0.065665 | 0.065295 | 0.064848 | 0.064396 | 0.063687 | 0.062703 | 0.061804 | 0.061236 | 0.060686 | 0.05975 | 0.058823 | 0.058462 | 0.057912 | 0.056936 | 0.056031 | 0.055279 | 0.054146 | 0.053219 | 0.052304 | 0.051509 | 0.050776 | 0.049347 | 0.047753 | 0.046717 | 0.04594 | 0.044716 | 0.043833 | 0.043516 | 0.04277 | 0.042115 | 0.042024 | 0.041875 | 0.04161 | 0.041448 | 0.041105 | 0.040537 | 0.040634 | 0.040823 | 0.040869 | 0.040308 | 0.039834 | 0.039508 | 0.039075 | 0.038957 | 0.038835 | 0.038321 | 0.038236 | 0.038287 | 0.0384 | 0.03855 | 0.038356 | 0.038162 | 0.038565 | 0.038821 | 0.038739 | 0.038687 | 0.039017 | 0.039538 | 0.040174 | 0.040589 | 0.040364 | 0.040368 | 0.040745 | 0.041376 | 0.041736 | 0.041908 | 0.042754 | 0.043553 | 0.043841 | 0.043879 | 0.044369 | 0.045328 | 0.045743 | 0.045707 | 0.046322 | 0.047077 | 0.047673 | 0.048187 | 0.048982 | 0.049676 | 0.049798 | 0.050181 | 0.050673 | 0.051138 | 0.051975 | 0.052711 | 0.052972 | 0.053585 | 0.054736 | 0.055334 | 0.055614 | 0.055925 | 0.056638 | 0.057836 | 0.058429 | 0.058431 | 0.058895 | 0.059903 | 0.060493 | 0.060944 | 0.061329 | 0.062525 | 0.063548 | 0.063966 | 0.06465 | 0.065493 | 0.066215 | 0.067176 | 0.068021 | 0.068238 | 0.068723 | 0.069856 | 0.070777 | 0.071347 | 0.072312 | 0.073434 | 0.073666 | 0.074149 | 0.075471 | 0.076241 | 0.076786 | 0.078079 | 0.078834 | 0.079171 | 0.080132 | 0.081332 | 0.081933 | 0.082743 | 0.083676 | 0.084288 | 0.085365 | 0.086487 | 0.086994 | 0.087778 | 0.088838 | 0.089663 | 0.090364 | 0.091202 | 0.092108 | 0.093253 | 0.093855 | 0.09464 | 0.095456 | 0.095847 | 0.096563 | 0.097477 | 0.09832 | 0.099219 | 0.09996 | 0.101186 | 0.101975 | 0.102667 | 0.103468 | 0.104173 | 0.105076 | 0.105737 | 0.106087 | 0.107161 | 0.108319 | 0.10871 | 0.109457 | 0.11022 | 0.111071 | 0.112008 | 0.112953 | 0.113125 | 0.113235 | 0.113843 | 0.114765 | 0.114834 | 0.115668 | 0.116399 | 0.116855 | 0.117707 | 0.118351 | 0.118915 | 0.119676 | 0.120725 | 0.121245 | 0.121778 | 0.122231 | 0.122738 | 0.123735 | 0.124609 | 0.125481 | 0.126284 | 0.125709 | 0.125184 | 0.125915 | 0.12657 | 0.126617 | 0.12674 | 0.127488 | 0.128752 | 0.1292 | 0.128604 | 0.128658 | 0.129441 | 0.129274 | 0.128844 | 0.129248 | 0.129772 | 0.12988 | 0.130104 | 0.130357 | 0.130915 | 0.131319 | 0.131155 | 0.130931 | 0.131057 | 0.131382 | 0.131965 | 0.132257 | 0.132681 | 0.132651 | 0.132081 | 0.131531 | 0.132052 | 0.132249 | 0.132481 | 0.132219 | 0.131935 | 0.131625 | 0.131468 | 0.130766 | 0.130499 | 0.130855 | 0.130605 | 0.129939 | 0.129441 | 0.129014 | 0.128994 | 0.128956 | 0.128581 | 0.128479 | 0.128171 | 0.127366 | 0.127013 | 0.126741 | 0.125667 | 0.124702 | 0.124824 | 0.124464 | 0.123929 | 0.123827 | 0.123915 | 0.123379 | 0.122236 | 0.121115 | 0.120657 | 0.120254 | 0.119481 | 0.119367 | 0.119431 | 0.118333 | 0.117342 | 0.116327 | 0.115248 | 0.114962 | 0.114657 | 0.113931 | 0.112725 | 0.112079 | 0.111676 | 0.110839 | 0.109831 | 0.108478 | 0.107805 | 0.107031 | 0.106009 | 0.105386 | 0.105265 | 0.104262 | 0.103139 | 0.102565 | 0.10149 | 0.100516 | 0.099149 | 0.098191 | 0.097539 | 0.09578 | 0.094778 | 0.094638 | 0.094127 | 0.092953 | 0.091501 | 0.090313 | 0.088802 | 0.087201 | 0.086532 | 0.085909 | 0.085335 | 0.08419 | 0.082616 | 0.080807 | 0.079775 | 0.079637 | 0.077956 | 0.075593 | 0.074657 | 0.074563 | 0.073549 | 0.072351 | 0.071542 | 0.070346 | 0.068814 | 0.067382 | 0.066607 | 0.065266 | 0.063007 | 0.061809 | 0.061276 | 0.060384 | 0.05902 | 0.058607 | 0.058106 | 0.056769 | 0.055247 | 0.053369 | 0.051761 | 0.049641 | 0.048132 | 0.047914 | 0.047793 | 0.047453 | 0.046665 | 0.044582 | 0.043426 | 0.042896 | 0.041232 | 0.039407 | 0.037195 | 0.036307 | 0.03641 | 0.03533 | 0.033603 | 0.033868 | 0.033304 | 0.03174 | 0.030223 | 0.029663 | 0.028487 | 0.024709 | 0.023951 | 0.025942 | 0.026374 | 0.025886 | 0.02471 | 0.023229 | 0.022137 | 0.021916 | 0.021294 | 0.018532 | 0.015113 | 0.016702 | 0.017484 | 0.015892 | 0.01507 | 0.015696 | 0.015155 | 0.013893 | 0.014139 | 0.01458 | 0.012758 | 0.010847 | 0.01088 | 0.009683 | 0.008821 | 0.009081 | 0.007549 | 0.0075 | 0.009511 | 0.009753 | 0.008162 | 0.005498 | 0.004329 | 0.006459 | 0.006684 | 0.00748 | 0.00817 | 0.008162 | 0.007637 | 0.007145 | 0.005357 | 0.000949 | -0.001079 | 0.00179 | 0.004873 | 0.003922 | 0.003394 | 0.006471 | 0.007536 | 0.006727 | 0.005841 | 0.004733 | 0.00235 | 0.000625 | 0.002308 | 0.000635 | -0.000932 | 0.002171 | 0.0037 | 0.005115 | 0.004994 | 0.003749 | 0.000517 | -0.001164 | 0.001753 | 0.004712 | 0.00551 | 0.005047 | 0.004425 | 0.003155 | 0.003671 | 0.005078 | 0.004937 | 0.002557 | -0.00063 | 0.00079 | 0.00353 | 0.004214 | 0.004101 | 0.003507 | 0.002504 | 0.002658 | 0.002943 | 0.003609 | 0.003576 | 0.001278 | -0.001885 | -0.002694 | 0.000804 | 0.002482 | 0.001733 | -0.000773 | -0.000697 | 0.000547 | -0.001751 | -0.001789 | 0.001025 | 0.003195 | 0.002972 | 0.00199 | 0.003408 | 0.004624 | 0.003539 | 0.003845 | 0.004231 | 0.004164 | 0.00514 | 0.005659 | 0.005949 | 0.004859 | 0.004356 | 0.0052 | 0.00521 | 0.005518 | 0.006075 | 0.006464 | 0.006272 | 0.00549 | 0.003583 | 0.002813 | 0.001747 | -0.000465 | 0.002895 | 0.004265 | 0.002707 | 0.004356 | 0.005994 | 0.005762 | 0.003193 | 0.002056 | 0.002118 | -0.000298 | 0.0018 | 0.003916 | 0.003745 | 0.004774 | 0.004849 | 0.004377 | 0.003957 | 0.001784 | 0.000459 | 0.001784 | 0.003675 | 0.004487 | 0.005784 | 0.006513 | 0.005507 | 0.001505 | -0.00287 | 0.000855 | 0.003974 | 0.005304 | 0.004678 | 0.003175 | 0.002853 | 0.003633 | 0.001365 | 0.001984 | 0.004219 | 0.004735 | 0.006828 | 0.00594 | 0.003687 | 0.004096 | 0.003585 | 0.003769 | 0.005774 | 0.004868 | 0.004305 | 0.005853 | 0.006422 | 0.004971 | 0.003413 | 0.002829 | 0.002838 | 0.004416 | 0.00687 | 0.007908 | 0.007611 | 0.008014 | 0.007544 | 0.006621 | 0.006349 | 0.006226 | 0.006168 | 0.006425 | 0.006442 | 0.006631 | 0.006365 | 0.006106 | 0.007068 | 0.007735 | 0.008174 | 0.00768 | 0.007113 | 0.00742 | 0.007647 | 0.006926 | 0.00684 | 0.007641 | 0.007886 | 0.007522 | 0.007515 | 0.007834 | 0.007452 | 0.007338 | 0.008043 | 0.008129 | 0.008038 | 0.008008 | 0.007718 | 0.007837 | 0.007957 | 0.007879 | 0.00828 | 0.008202 | 0.007981 | 0.008388 | 0.008365 | 0.008391 | 0.008553 | 0.007889 | 0.00859 | 0.009338 | 0.008861
0.082 | 15 | Mixture_6_Xyl | 0.16719 | 0.159376 | 0.152416 | 0.149822 | 0.148578 | 0.147781 | 0.142061 | 0.134282 | 0.136962 | 0.137926 | 0.138398 | 0.137059 | 0.137691 | 0.142043 | 0.143789 | 0.147983 | 0.156491 | 0.162908 | 0.163246 | 0.161185 | 0.165212 | 0.168317 | 0.169358 | 0.169664 | 0.17197 | 0.171541 | 0.169274 | 0.169713 | 0.166354 | 0.163119 | 0.164881 | 0.16413 | 0.162429 | 0.160266 | 0.165353 | 0.167317 | 0.152705 | 0.15227 | 0.152588 | 0.150677 | 0.147696 | 0.145467 | 0.145133 | 0.146056 | 0.145936 | 0.145636 | 0.14527 | 0.142568 | 0.141411 | 0.142485 | 0.141793 | 0.141993 | 0.142077 | 0.139682 | 0.137125 | 0.136013 | 0.134978 | 0.133673 | 0.13349 | 0.132353 | 0.130886 | 0.129307 | 0.126568 | 0.12438 | 0.125001 | 0.12574 | 0.124766 | 0.122527 | 0.120871 | 0.120746 | 0.120938 | 0.119711 | 0.119152 | 0.118648 | 0.11916 | 0.119815 | 0.119445 | 0.119976 | 0.121678 | 0.124008 | 0.12765 | 0.129267 | 0.128211 | 0.126506 | 0.124413 | 0.121786 | 0.11955 | 0.115646 | 0.110812 | 0.10766 | 0.10583 | 0.10431 | 0.103458 | 0.10259 | 0.101734 | 0.10119 | 0.100607 | 0.100293 | 0.099082 | 0.098801 | 0.100576 | 0.10091 | 0.099849 | 0.099413 | 0.099705 | 0.100201 | 0.101086 | 0.101212 | 0.100853 | 0.101306 | 0.10225 | 0.101587 | 0.10132 | 0.101743 | 0.100992 | 0.10067 | 0.100513 | 0.100846 | 0.101749 | 0.1027 | 0.104546 | 0.105176 | 0.105438 | 0.106435 | 0.107394 | 0.107041 | 0.107617 | 0.109636 | 0.109635 | 0.109648 | 0.111031 | 0.112448 | 0.114065 | 0.115938 | 0.119139 | 0.121734 | 0.123113 | 0.124795 | 0.127582 | 0.130234 | 0.13151 | 0.134149 | 0.138817 | 0.142908 | 0.146605 | 0.151224 | 0.157123 | 0.164912 | 0.174218 | 0.184417 | 0.193449 | 0.199355 | 0.203533 | 0.205048 | 0.201994 | 0.195108 | 0.187514 | 0.180143 | 0.172403 | 0.165373 | 0.161045 | 0.158832 | 0.157069 | 0.15776 | 0.161362 | 0.165627 | 0.170085 | 0.174658 | 0.180576 | 0.18698 | 0.192443 | 0.196555 | 0.200037 | 0.203983 | 0.20763 | 0.211137 | 0.214224 | 0.216879 | 0.219048 | 0.221866 | 0.226277 | 0.232158 | 0.238526 | 0.244925 | 0.253028 | 0.262417 | 0.271773 | 0.279555 | 0.287354 | 0.295419 | 0.301776 | 0.306453 | 0.310634 | 0.313984 | 0.316648 | 0.318802 | 0.320623 | 0.32156 | 0.321516 | 0.320251 | 0.3189 | 0.317183 | 0.315249 | 0.313363 | 0.312799 | 0.312793 | 0.313269 | 0.314846 | 0.318277 | 0.32398 | 0.331031 | 0.338909 | 0.347042 | 0.355273 | 0.36328 | 0.369748 | 0.374869 | 0.379141 | 0.382173 | 0.385225 | 0.389021 | 0.391687 | 0.39337 | 0.393454 | 0.391271 | 0.387435 | 0.38177 | 0.374081 | 0.364961 | 0.354525 | 0.344136 | 0.333519 | 0.322262 | 0.311668 | 0.301874 | 0.292333 | 0.284596 | 0.278583 | 0.273236 | 0.269247 | 0.265859 | 0.26243 | 0.259252 | 0.256058 | 0.252676 | 0.248835 | 0.244344 | 0.239066 | 0.233542 | 0.228254 | 0.223127 | 0.217798 | 0.213049 | 0.208473 | 0.20419 | 0.19971 | 0.194951 | 0.190477 | 0.186626 | 0.183398 | 0.180789 | 0.179085 | 0.178075 | 0.176794 | 0.175221 | 0.172984 | 0.169953 | 0.166321 | 0.161938 | 0.157302 | 0.152465 | 0.147033 | 0.141409 | 0.13581 | 0.130477 | 0.12547 | 0.120964 | 0.117089 | 0.114224 | 0.112654 | 0.112258 | 0.112269 | 0.113315 | 0.115062 | 0.116956 | 0.118734 | 0.120811 | 0.12341 | 0.125422 | 0.12654 | 0.126728 | 0.125921 | 0.123688 | 0.119374 | 0.11349 | 0.106523 | 0.098463 | 0.089931 | 0.081897 | 0.074473 | 0.067683 | 0.06191 | 0.057065 | 0.053737 | 0.05142 | 0.050216 | 0.050156 | 0.051063 | 0.05288 | 0.055094 | 0.057457 | 0.059844 | 0.062297 | 0.064275 | 0.065764 | 0.066437 | 0.066807 | 0.067429 | 0.067998 | 0.068178 | 0.068758 | 0.069803 | 0.07132 | 0.074095 | 0.077697 | 0.081742 | 0.086641 | 0.091732 | 0.09631 | 0.100672 | 0.104285 | 0.106934 | 0.108635 | 0.109206 | 0.109302 | 0.108801 | 0.107684 | 0.106156 | 0.1043 | 0.102171 | 0.099776 | 0.097244 | 0.09479 | 0.092503 | 0.090361 | 0.088059 | 0.085415 | 0.082831 | 0.080673 | 0.078711 | 0.077286 | 0.075708 | 0.074325 | 0.073407 | 0.072725 | 0.072381 | 0.072334 | 0.072494 | 0.073052 | 0.073892 | 0.074899 | 0.075648 | 0.076686 | 0.077817 | 0.078963 | 0.080218 | 0.081502 | 0.082844 | 0.08418 | 0.085076 | 0.085583 | 0.086274 | 0.086646 | 0.086367 | 0.086291 | 0.086198 | 0.086107 | 0.086207 | 0.08631 | 0.08652 | 0.08726 | 0.088018 | 0.088603 | 0.088187 | 0.088408 | 0.090111 | 0.091073 | 0.091827 | 0.092072 | 0.092067 | 0.092304 | 0.092155 | 0.09243 | 0.093319 | 0.093831 | 0.092614 | 0.092034 | 0.09354 | 0.093895 | 0.093552 | 0.093997 | 0.092576 | 0.090564 | 0.09033 | 0.089227 | 0.087563 | 0.085172 | 0.08278 | 0.078478 | 0.075176 | 0.074419 | 0.073317 | 0.070657 | 0.069266 | 0.068403 | 0.068398 | 0.069965 | 0.069619 | 0.069751 | 0.07071 | 0.070977 | 0.071186 | 0.072091 | 0.07243 | 0.070998 | 0.068832 | 0.070865 | 0.071058 | 0.070791 | 0.071393 | 0.069888 | 0.068394 | 0.068558 | 0.067543 | 0.063091 | 0.063044 | 0.063332 | 0.062217 | 0.061392 | 0.05977 | 0.057689 | 0.057755 | 0.057874 | 0.057817 | 0.054027 | 0.051758 | 0.055895 | 0.057825 | 0.055736 | 0.052844 | 0.052403 | 0.050831 | 0.045052 | 0.039029 | 0.037803 | 0.0359 | 0.03427 | 0.031709 | 0.030247 | 0.028665 | 0.025964 | 0.022618 | 0.021576 | 0.023004 | 0.022688 | 0.020463 | 0.019895 | 0.020277 | 0.020845 | 0.019821 | 0.013601 | 0.012983 | 0.017164 | 0.018472 | 0.018623 | 0.01698 | 0.01635 | 0.016035 | 0.013961 | 0.016011 | 0.016585 | 0.016679 | 0.018046 | 0.018343 | 0.016325 | 0.01744 | 0.018329 | 0.014305 | 0.011222 | 0.013702 | 0.015276 | 0.017585 | 0.018144 | 0.017944 | 0.018211 | 0.017149 | 0.017138 | 0.012521 | 0.013696 | 0.018027 | 0.018772 | 0.018981 | 0.018777 | 0.01759 | 0.019332 | 0.019893 | 0.017851 | 0.018274 | 0.02031 | 0.020761 | 0.020956 | 0.021089 | 0.021471 | 0.021715 | 0.021958 | 0.022109 | 0.022003 | 0.022589 | 0.023071 | 0.022958 | 0.023223 | 0.023985 | 0.024397 | 0.024517 | 0.025361 | 0.026371 | 0.026667 | 0.02488 | 0.025469 | 0.027566 | 0.027088 | 0.026931 | 0.028532 | 0.028822 | 0.029723 | 0.030873 | 0.03051 | 0.027515 | 0.028517 | 0.030716 | 0.031535 | 0.03182 | 0.030103 | 0.026675 | 0.029289 | 0.030789 | 0.024084 | 0.024618 | 0.028507 | 0.029706 | 0.029264 | 0.027522 | 0.027567 | 0.027728 | 0.025622 | 0.023909 | 0.024889 | 0.024132 | 0.023272 | 0.025036 | 0.024799 | 0.023929 | 0.020126 | 0.021167 | 0.02359 | 0.023984 | 0.02513 | 0.025912 | 0.024151 | 0.0247 | 0.024708 | 0.025142 | 0.029026 | 0.02986 | 0.032019 | 0.035095 | 0.037189 | 0.038747 | 0.039191 | 0.03891 | 0.039535 | 0.043214 | 0.044625 | 0.045011 | 0.045736 | 0.045524 | 0.04391 | 0.042424 | 0.037476 | 0.037987 | 0.038828 | 0.036226 | 0.034988 | 0.03305 | 0.031076 | 0.028394 | 0.025821 | 0.024035 | 0.024152 | 0.023724 | 0.021799 | 0.021802 | 0.020698 | 0.019231 | 0.019821 | 0.019293 | 0.018287 | 0.017003 | 0.015456 | 0.016939 | 0.017991 | 0.018518 | 0.017984 | 0.017848 | 0.017875 | 0.018237 | 0.018618 | 0.017781 | 0.016444 | 0.01682 | 0.017793 | 0.017756 | 0.017003 | 0.016683 | 0.017624 | 0.01822 | 0.01807 | 0.017495 | 0.017213 | 0.01765 | 0.01814 | 0.017933 | 0.018044 | 0.018046 | 0.017915 | 0.017027 | 0.016714 | 0.015932 | 0.015527 | 0.017154 | 0.017786 | 0.017889 | 0.017856 | 0.017777 | 0.016762 | 0.015196 | 0.015544 | 0.016642 | 0.017446 | 0.018157 | 0.018765 | 0.018607 | 0.017965 | 0.01781 | 0.017509 | 0.017784 | 0.018032 | 0.016714 | 0.015521 | 0.016883 | 0.017963 | 0.017909 | 0.017721 | 0.017646 | 0.017732 | 0.017829 | 0.017878 | 0.017722 | 0.017469 | 0.017311 | 0.018042 | 0.01764 | 0.017389 | 0.017838 | 0.018077 | 0.017997 | 0.018256 | 0.01781 | 0.017086 | 0.016801 | 0.01737 | 0.018072 | 0.018335 | 0.017333 | 0.016969 | 0.017403 | 0.01749 | 0.018116 | 0.018012 | 0.017048 | 0.016718 | 0.017221 | 0.017734 | 0.017755 | 0.017755 | 0.017479 | 0.016449 | 0.016614 | 0.017504 | 0.017087 | 0.016843 | 0.017647 | 0.017419 | 0.01705 | 0.017283 | 0.017025 | 0.016275 | 0.016749 | 0.016702 | 0.016051 | 0.015639 | 0.015307 | 0.015814 | 0.016297 | 0.017001 | 0.016556 | 0.016353 | 0.016706 | 0.016463 | 0.016402 | 0.016841 | 0.016482 | 0.016676 | 0.017187 | 0.016979 | 0.017378 | 0.017917 | 0.018206 | 0.018345 | 0.0174 | 0.017015 | 0.017255 | 0.016831 | 0.016084 | 0.015659 | 0.015244 | 0.016214 | 0.017412 | 0.01766 | 0.017518 | 0.017564 | 0.018182 | 0.017894 | 0.017122 | 0.017329 | 0.017042 | 0.017296 | 0.018294 | 0.018701 | 0.018614 | 0.018804 | 0.019509 | 0.020168 | 0.019799 | 0.019228 | 0.019735 | 0.019792 | 0.019651 | 0.019921 | 0.020262 | 0.020377 | 0.021073 | 0.021131 | 0.021076 | 0.021623 | 0.021659 | 0.021224 | 0.020903 | 0.020915 | 0.021201 | 0.021106 | 0.021372 | 0.021628 | 0.021711 | 0.02209 | 0.021962 | 0.021491 | 0.021513 | 0.0222 | 0.022843 | 0.022542 | 0.022039 | 0.022245 | 0.022247 | 0.022043 | 0.022402 | 0.022838 | 0.022707 | 0.022454 | 0.022167 | 0.021813 | 0.021431 | 0.021501 | 0.020962 | 0.020643 | 0.020784 | 0.021367 | 0.021636 | 0.020811 | 0.020658 | 0.021321 | 0.020048 | 0.019073 | 0.018438 | 0.017976 | 0.018281 | 0.01861 | 0.018351 | 0.017701 | 0.018493 | 0.018846 | 0.018845 | 0.019688 | 0.02006 | 0.019829 | 0.018895 | 0.018431 | 0.018955 | 0.019359 | 0.018809 | 0.018391 | 0.019175 | 0.019669 | 0.020279 | 0.020733 | 0.020493 | 0.020358 | 0.019612 | 0.019965 | 0.020827 | 0.02062 | 0.0206 | 0.020783 | 0.020989 | 0.021 | 0.020985 | 0.021403 | 0.021307 | 0.021116 | 0.021367 | 0.020928 | 0.020801 | 0.021618 | 0.022195 | 0.022358 | 0.022023 | 0.021948 | 0.022819 | 0.022816 | 0.022102 | 0.021742 | 0.021673 | 0.022635 | 0.022821 | 0.022531 | 0.022289 | 0.02253 | 0.022856 | 0.022925 | 0.02304 | 0.023907 | 0.024215 | 0.023393 | 0.02328 | 0.023691 | 0.023341 | 0.023625 | 0.02438 | 0.024124 | 0.023965 | 0.02438 | 0.024795 | 0.025479 | 0.025968 | 0.025937 | 0.025539 | 0.02565 | 0.026019 | 0.025954 | 0.026018 | 0.025973 | 0.026433 | 0.026478 | 0.026204 | 0.026348 | 0.026217 | 0.026334 | 0.026532 | 0.026359 | 0.026073 | 0.02618 | 0.026056 | 0.026138 | 0.026391 | 0.026341 | 0.026571 | 0.02696 | 0.025914 | 0.025607 | 0.025452 | 0.02513 | 0.025247 | 0.025187 | 0.024865 | 0.024957 | 0.025734 | 0.026663 | 0.027316 | 0.027669 | 0.02709 | 0.025917 | 0.025275 | 0.024938 | 0.023556 | 0.023984 | 0.024928 | 0.02593 | 0.026039 | 0.025761 | 0.025783 | 0.025909 | 0.026611 | 0.026824 | 0.026859 | 0.027168 | 0.027687 | 0.02805 | 0.028018 | 0.028299 | 0.028444 | 0.028401 | 0.028198 | 0.028018 | 0.028285 | 0.02834 | 0.028001 | 0.027777 | 0.028154 | 0.028997 | 0.028871 | 0.028085 | 0.028026 | 0.028307 | 0.028879 | 0.029359 | 0.029198 | 0.029018 | 0.029248 | 0.029375 | 0.029108 | 0.029133 | 0.029517 | 0.029548 | 0.029307 | 0.029358 | 0.029547 | 0.029611 | 0.030068 | 0.030383 | 0.030333 | 0.030713 | 0.030609 | 0.030274 | 0.030498 | 0.030894 | 0.030465 | 0.030369 | 0.030803 | 0.031054 | 0.031172 | 0.0312 | 0.030995 | 0.031213 | 0.031601 | 0.031625 | 0.03144 | 0.031598 | 0.031369 | 0.030989 | 0.031418 | 0.031855 | 0.031894 | 0.032077 | 0.032078 | 0.032231 | 0.032129 | 0.031925 | 0.032247 | 0.032294 | 0.031928 | 0.032104 | 0.032189 | 0.032385 | 0.032563 | 0.032438 | 0.032528 | 0.032788 | 0.032778 | 0.032768 | 0.032973 | 0.033299 | 0.033695 | 0.0335 | 0.033189 | 0.033057 | 0.032643 | 0.03234 | 0.032416 | 0.033361 | 0.033777 | 0.033625 | 0.034042 | 0.034097 | 0.033576 | 0.033604 | 0.033958 | 0.034179 | 0.034444 | 0.034225 | 0.033754 | 0.033688 | 0.033978 | 0.034328 | 0.034529 | 0.034737 | 0.034732 | 0.03467 | 0.035159 | 0.035389 | 0.035193 | 0.035057 | 0.034943 | 0.034924 | 0.035396 | 0.035864 | 0.035838 | 0.035576 | 0.035724 | 0.036017 | 0.036102 | 0.036192 | 0.036525 | 0.036738 | 0.036782 | 0.037156 | 0.037061 | 0.037011 | 0.037584 | 0.037993 | 0.037955 | 0.038136 | 0.038384 | 0.03856 | 0.038566 | 0.038763 | 0.039034 | 0.03919 | 0.039446 | 0.03957 | 0.039929 | 0.04026 | 0.040883 | 0.041224 | 0.040927 | 0.040862 | 0.041237 | 0.041418 | 0.041221 | 0.04122 | 0.041274 | 0.041553 | 0.042048 | 0.04217 | 0.042255 | 0.042193 | 0.042303 | 0.042423 | 0.042194 | 0.042213 | 0.04268 | 0.043063 | 0.042954 | 0.042839 | 0.043131 | 0.043421 | 0.043668 | 0.043763 | 0.043652 | 0.044031 | 0.044168 | 0.044258 | 0.044274 | 0.044008 | 0.043907 | 0.044146 | 0.044384 | 0.044581 | 0.044721 | 0.044781 | 0.044825 | 0.045014 | 0.045245 | 0.045495 | 0.045572 | 0.04578 | 0.045783 | 0.045747 | 0.045765 | 0.04602 | 0.046156 | 0.045894 | 0.04606 | 0.046637 | 0.046701 | 0.046628 | 0.046957 | 0.046893 | 0.046741 | 0.046984 | 0.047153 | 0.047226 | 0.047567 | 0.048345 | 0.048881 | 0.048844 | 0.048871 | 0.048935 | 0.048997 | 0.049057 | 0.049344 | 0.04963 | 0.049851 | 0.050155 | 0.050177 | 0.050265 | 0.050946 | 0.051447 | 0.051608 | 0.052016 | 0.052155 | 0.052231 | 0.05265 | 0.052972 | 0.053431 | 0.05364 | 0.053987 | 0.054628 | 0.0548 | 0.054945 | 0.055432 | 0.056149 | 0.056993 | 0.057678 | 0.057819 | 0.05816 | 0.058875 | 0.059798 | 0.060613 | 0.06115 | 0.061768 | 0.062797 | 0.063603 | 0.0644 | 0.065715 | 0.066842 | 0.068043 | 0.069428 | 0.070669 | 0.071832 | 0.072848 | 0.0741 | 0.07538 | 0.076733 | 0.077833 | 0.078497 | 0.079016 | 0.07973 | 0.080415 | 0.080546 | 0.080575 | 0.080676 | 0.080622 | 0.080725 | 0.081274 | 0.080915 | 0.080556 | 0.080599 | 0.080805 | 0.080782 | 0.080393 | 0.08021 | 0.080239 | 0.08023 | 0.079942 | 0.079248 | 0.078758 | 0.078056 | 0.077354 | 0.077548 | 0.077571 | 0.076581 | 0.075368 | 0.074693 | 0.074365 | 0.073786 | 0.072726 | 0.0719 | 0.071771 | 0.071277 | 0.070218 | 0.068956 | 0.067836 | 0.066637 | 0.065712 | 0.06455 | 0.06367 | 0.062183 | 0.060231 | 0.058817 | 0.057661 | 0.056848 | 0.055863 | 0.055173 | 0.05472 | 0.053939 | 0.053318 | 0.053109 | 0.05303 | 0.052545 | 0.05215 | 0.052005 | 0.052077 | 0.052062 | 0.051799 | 0.051763 | 0.051232 | 0.051025 | 0.050896 | 0.050213 | 0.050017 | 0.049744 | 0.049352 | 0.049296 | 0.049472 | 0.049492 | 0.04945 | 0.049078 | 0.048683 | 0.048955 | 0.049333 | 0.049229 | 0.048983 | 0.049468 | 0.050021 | 0.05035 | 0.05092 | 0.051249 | 0.051196 | 0.051644 | 0.052342 | 0.052589 | 0.052921 | 0.053206 | 0.053733 | 0.054475 | 0.054788 | 0.055152 | 0.055808 | 0.056395 | 0.056673 | 0.056969 | 0.057595 | 0.058485 | 0.059203 | 0.059676 | 0.060345 | 0.06087 | 0.061407 | 0.061671 | 0.062379 | 0.063405 | 0.064044 | 0.06448 | 0.065034 | 0.066386 | 0.06743 | 0.067553 | 0.067568 | 0.068237 | 0.069387 | 0.069936 | 0.070234 | 0.070746 | 0.071535 | 0.072461 | 0.073219 | 0.073775 | 0.074624 | 0.075482 | 0.076386 | 0.077777 | 0.078685 | 0.078956 | 0.079896 | 0.08079 | 0.081179 | 0.081766 | 0.082483 | 0.083659 | 0.084346 | 0.084918 | 0.086003 | 0.086858 | 0.08745 | 0.088663 | 0.089473 | 0.090017 | 0.091541 | 0.092595 | 0.093291 | 0.09377 | 0.094614 | 0.095623 | 0.096106 | 0.096814 | 0.097819 | 0.098846 | 0.100213 | 0.101464 | 0.102446 | 0.103165 | 0.103684 | 0.104557 | 0.105765 | 0.106702 | 0.107546 | 0.108526 | 0.1092 | 0.109722 | 0.110305 | 0.111501 | 0.112468 | 0.113291 | 0.114554 | 0.115637 | 0.116719 | 0.117323 | 0.117855 | 0.118849 | 0.120145 | 0.120807 | 0.120998 | 0.121868 | 0.12274 | 0.123628 | 0.124345 | 0.124952 | 0.125689 | 0.126272 | 0.127443 | 0.12868 | 0.128954 | 0.129043 | 0.12977 | 0.131053 | 0.131842 | 0.132134 | 0.132697 | 0.133718 | 0.134635 | 0.135595 | 0.136057 | 0.136678 | 0.137782 | 0.137863 | 0.138381 | 0.13915 | 0.139841 | 0.140518 | 0.140696 | 0.141217 | 0.141996 | 0.142355 | 0.14219 | 0.142696 | 0.143286 | 0.143137 | 0.143492 | 0.14446 | 0.145773 | 0.146257 | 0.145952 | 0.145978 | 0.146714 | 0.146866 | 0.146993 | 0.147612 | 0.147456 | 0.147163 | 0.147448 | 0.147634 | 0.148336 | 0.148626 | 0.148264 | 0.147964 | 0.148065 | 0.148458 | 0.149231 | 0.149765 | 0.149599 | 0.149519 | 0.149072 | 0.148888 | 0.149642 | 0.150156 | 0.149965 | 0.149382 | 0.149136 | 0.149036 | 0.149112 | 0.148597 | 0.147899 | 0.148119 | 0.148171 | 0.147792 | 0.147731 | 0.147541 | 0.146976 | 0.146297 | 0.145734 | 0.145614 | 0.145358 | 0.144805 | 0.144142 | 0.143645 | 0.143291 | 0.143044 | 0.143344 | 0.142453 | 0.141353 | 0.141169 | 0.140642 | 0.140251 | 0.140428 | 0.139503 | 0.137846 | 0.137107 | 0.136334 | 0.135483 | 0.135495 | 0.134616 | 0.133449 | 0.132651 | 0.132055 | 0.131282 | 0.130938 | 0.13036 | 0.129116 | 0.128355 | 0.127377 | 0.12641 | 0.125685 | 0.124503 | 0.123718 | 0.122985 | 0.121821 | 0.120436 | 0.11947 | 0.119161 | 0.118352 | 0.11745 | 0.116162 | 0.114465 | 0.113223 | 0.112469 | 0.111662 | 0.109603 | 0.10815 | 0.107914 | 0.107813 | 0.106623 | 0.105189 | 0.103969 | 0.102604 | 0.100721 | 0.099137 | 0.098021 | 0.097052 | 0.095905 | 0.094367 | 0.093128 | 0.092362 | 0.091254 | 0.089306 | 0.087346 | 0.086087 | 0.085236 | 0.08423 | 0.083276 | 0.082601 | 0.081443 | 0.079747 | 0.077885 | 0.07602 | 0.074168 | 0.072547 | 0.071907 | 0.070851 | 0.06981 | 0.069044 | 0.068301 | 0.066841 | 0.064983 | 0.06321 | 0.061446 | 0.059752 | 0.058226 | 0.05758 | 0.056612 | 0.055843 | 0.055524 | 0.054544 | 0.052198 | 0.0508 | 0.050245 | 0.048595 | 0.046954 | 0.04487 | 0.04361 | 0.043459 | 0.04292 | 0.041269 | 0.040582 | 0.039813 | 0.038695 | 0.037316 | 0.036813 | 0.035662 | 0.032242 | 0.030729 | 0.032111 | 0.03223 | 0.031613 | 0.030695 | 0.029681 | 0.028384 | 0.028063 | 0.027538 | 0.02558 | 0.022621 | 0.022991 | 0.023709 | 0.022478 | 0.022137 | 0.022516 | 0.021456 | 0.02045 | 0.02098 | 0.020942 | 0.01917 | 0.018 | 0.018197 | 0.017334 | 0.016383 | 0.016888 | 0.01581 | 0.015442 | 0.016962 | 0.016891 | 0.015815 | 0.014311 | 0.013047 | 0.014243 | 0.014314 | 0.01479 | 0.015197 | 0.015142 | 0.014815 | 0.014673 | 0.014185 | 0.011405 | 0.008555 | 0.009684 | 0.011969 | 0.011976 | 0.011893 | 0.013502 | 0.013912 | 0.01344 | 0.013123 | 0.012665 | 0.011496 | 0.011004 | 0.01194 | 0.010879 | 0.00977 | 0.011391 | 0.011949 | 0.012849 | 0.012978 | 0.012036 | 0.009694 | 0.00912 | 0.010994 | 0.012676 | 0.013022 | 0.012764 | 0.012562 | 0.011582 | 0.011941 | 0.013004 | 0.01299 | 0.01131 | 0.008895 | 0.009833 | 0.012053 | 0.012615 | 0.012149 | 0.011994 | 0.011908 | 0.012401 | 0.012413 | 0.01317 | 0.012751 | 0.010119 | 0.008106 | 0.008682 | 0.010917 | 0.011554 | 0.011259 | 0.009727 | 0.010165 | 0.011205 | 0.009558 | 0.008128 | 0.009431 | 0.011626 | 0.012245 | 0.011622 | 0.012556 | 0.013495 | 0.012666 | 0.012682 | 0.0127 | 0.012529 | 0.013223 | 0.013632 | 0.013759 | 0.013389 | 0.01354 | 0.013634 | 0.013349 | 0.014016 | 0.014487 | 0.014648 | 0.01459 | 0.013991 | 0.013093 | 0.012802 | 0.012408 | 0.0107 | 0.012796 | 0.01374 | 0.012918 | 0.013922 | 0.014562 | 0.014144 | 0.012104 | 0.011851 | 0.012453 | 0.009828 | 0.011296 | 0.012611 | 0.012991 | 0.014333 | 0.013953 | 0.013764 | 0.013984 | 0.012628 | 0.011425 | 0.011776 | 0.012741 | 0.013793 | 0.015105 | 0.01557 | 0.014868 | 0.012199 | 0.009056 | 0.011144 | 0.012871 | 0.01386 | 0.013882 | 0.012814 | 0.012423 | 0.013457 | 0.011802 | 0.012313 | 0.013979 | 0.014281 | 0.015847 | 0.015447 | 0.013835 | 0.013867 | 0.013625 | 0.014161 | 0.015584 | 0.014613 | 0.013371 | 0.014223 | 0.01507 | 0.014542 | 0.013465 | 0.012944 | 0.013285 | 0.013863 | 0.014922 | 0.015505 | 0.015586 | 0.016282 | 0.016164 | 0.015686 | 0.0152 | 0.0148 | 0.015286 | 0.01537 | 0.014951 | 0.014998 | 0.014622 | 0.015011 | 0.016445 | 0.017054 | 0.017473 | 0.016872 | 0.016124 | 0.016184 | 0.016467 | 0.015894 | 0.015883 | 0.0165 | 0.016503 | 0.016155 | 0.016252 | 0.016618 | 0.016378 | 0.016314 | 0.016786 | 0.016733 | 0.016677 | 0.016843 | 0.016538 | 0.016365 | 0.016287 | 0.016321 | 0.016519 | 0.01679 | 0.016838 | 0.016636 | 0.016542 | 0.01678 | 0.017406 | 0.016885 | 0.016788 | 0.017397 | 0.016985
0.082 | 15 | Mixture_6_Xyl | 0.131539 | 0.128804 | 0.125962 | 0.123512 | 0.120798 | 0.117653 | 0.115398 | 0.114621 | 0.114071 | 0.11364 | 0.114075 | 0.115086 | 0.116539 | 0.118536 | 0.120701 | 0.124245 | 0.127763 | 0.130861 | 0.133773 | 0.136598 | 0.139263 | 0.141215 | 0.142409 | 0.142959 | 0.142647 | 0.142044 | 0.141123 | 0.140473 | 0.139665 | 0.138936 | 0.138999 | 0.138755 | 0.138309 | 0.137454 | 0.136109 | 0.134509 | 0.132648 | 0.130786 | 0.128798 | 0.126622 | 0.124588 | 0.123464 | 0.123163 | 0.122176 | 0.121507 | 0.121284 | 0.121138 | 0.120986 | 0.12074 | 0.120409 | 0.120023 | 0.119409 | 0.118675 | 0.117913 | 0.117079 | 0.116344 | 0.115698 | 0.114833 | 0.113489 | 0.111954 | 0.110606 | 0.109558 | 0.108507 | 0.107115 | 0.105664 | 0.104475 | 0.103578 | 0.102967 | 0.10243 | 0.101871 | 0.101263 | 0.100803 | 0.10059 | 0.100478 | 0.100477 | 0.100757 | 0.101541 | 0.102863 | 0.104327 | 0.105789 | 0.107063 | 0.107869 | 0.107927 | 0.106995 | 0.10532 | 0.103019 | 0.10029 | 0.09762 | 0.095141 | 0.092788 | 0.090498 | 0.088647 | 0.087331 | 0.086366 | 0.085608 | 0.08499 | 0.084738 | 0.084692 | 0.084644 | 0.084716 | 0.084734 | 0.084743 | 0.084833 | 0.084919 | 0.085045 | 0.08518 | 0.085299 | 0.085492 | 0.085867 | 0.086159 | 0.086354 | 0.086407 | 0.0863 | 0.086161 | 0.085801 | 0.085324 | 0.085107 | 0.0852 | 0.085619 | 0.086492 | 0.087592 | 0.088639 | 0.089731 | 0.090697 | 0.09135 | 0.091668 | 0.091949 | 0.092554 | 0.093288 | 0.094034 | 0.095102 | 0.096577 | 0.098042 | 0.099464 | 0.100987 | 0.10256 | 0.104174 | 0.105879 | 0.107876 | 0.110017 | 0.111967 | 0.113962 | 0.116398 | 0.119296 | 0.122701 | 0.126905 | 0.132005 | 0.138122 | 0.145104 | 0.152176 | 0.158657 | 0.1639 | 0.167248 | 0.168239 | 0.166723 | 0.163041 | 0.157878 | 0.151901 | 0.145732 | 0.140342 | 0.136256 | 0.133597 | 0.132558 | 0.13314 | 0.135062 | 0.137996 | 0.141721 | 0.146006 | 0.150567 | 0.155045 | 0.159209 | 0.163081 | 0.166515 | 0.169519 | 0.17225 | 0.174665 | 0.176841 | 0.179185 | 0.181858 | 0.184833 | 0.188333 | 0.192565 | 0.1975 | 0.203177 | 0.20948 | 0.216242 | 0.223141 | 0.22979 | 0.236003 | 0.241782 | 0.246877 | 0.251183 | 0.25477 | 0.257708 | 0.260013 | 0.261822 | 0.263166 | 0.263887 | 0.263915 | 0.263439 | 0.262519 | 0.261317 | 0.260006 | 0.258799 | 0.257929 | 0.257717 | 0.258344 | 0.260004 | 0.262819 | 0.266681 | 0.271494 | 0.277075 | 0.282967 | 0.28885 | 0.294422 | 0.299357 | 0.303664 | 0.307368 | 0.310378 | 0.312871 | 0.314908 | 0.316421 | 0.317234 | 0.317012 | 0.315401 | 0.312507 | 0.308393 | 0.303018 | 0.296583 | 0.289331 | 0.28143 | 0.273239 | 0.265104 | 0.257272 | 0.249945 | 0.243295 | 0.237339 | 0.232333 | 0.228203 | 0.224732 | 0.221705 | 0.21896 | 0.21622 | 0.213325 | 0.210238 | 0.206868 | 0.20321 | 0.199385 | 0.195375 | 0.191267 | 0.187148 | 0.183115 | 0.179115 | 0.175214 | 0.171476 | 0.167902 | 0.164502 | 0.161333 | 0.15851 | 0.156165 | 0.154258 | 0.152701 | 0.151393 | 0.150116 | 0.148612 | 0.146749 | 0.14442 | 0.141505 | 0.137973 | 0.133953 | 0.129569 | 0.124949 | 0.120237 | 0.115583 | 0.111158 | 0.107091 | 0.103492 | 0.100492 | 0.098201 | 0.096763 | 0.096135 | 0.096225 | 0.096993 | 0.098364 | 0.100138 | 0.102147 | 0.104235 | 0.10618 | 0.107694 | 0.108521 | 0.108482 | 0.10738 | 0.105005 | 0.10133 | 0.096516 | 0.090744 | 0.084252 | 0.077368 | 0.070469 | 0.063918 | 0.05802 | 0.052986 | 0.048935 | 0.045897 | 0.043935 | 0.043043 | 0.043074 | 0.043879 | 0.045301 | 0.047117 | 0.04914 | 0.051164 | 0.053029 | 0.054619 | 0.055801 | 0.056607 | 0.057123 | 0.05743 | 0.057661 | 0.057994 | 0.058603 | 0.059666 | 0.061311 | 0.063579 | 0.06649 | 0.069947 | 0.073756 | 0.077716 | 0.081587 | 0.085118 | 0.088125 | 0.090444 | 0.092063 | 0.092986 | 0.093195 | 0.092795 | 0.091908 | 0.090593 | 0.088986 | 0.087187 | 0.08524 | 0.083191 | 0.081084 | 0.078958 | 0.076875 | 0.074817 | 0.072794 | 0.070908 | 0.069178 | 0.067591 | 0.066201 | 0.065008 | 0.063982 | 0.063179 | 0.062622 | 0.062324 | 0.062274 | 0.062472 | 0.062894 | 0.063516 | 0.064285 | 0.065177 | 0.066163 | 0.067214 | 0.068331 | 0.069483 | 0.070655 | 0.071844 | 0.072858 | 0.073652 | 0.074236 | 0.074599 | 0.07477 | 0.074814 | 0.074745 | 0.074655 | 0.074637 | 0.074775 | 0.074959 | 0.07502 | 0.075072 | 0.075221 | 0.075519 | 0.075948 | 0.076461 | 0.077015 | 0.07753 | 0.078019 | 0.078557 | 0.079258 | 0.079721 | 0.079682 | 0.079697 | 0.079791 | 0.079864 | 0.080134 | 0.080424 | 0.080427 | 0.080301 | 0.08008 | 0.079825 | 0.079488 | 0.078876 | 0.07761 | 0.075906 | 0.07394 | 0.071923 | 0.069939 | 0.067766 | 0.065329 | 0.063019 | 0.061266 | 0.060009 | 0.059122 | 0.058728 | 0.058484 | 0.058383 | 0.058714 | 0.05953 | 0.06038 | 0.060637 | 0.060669 | 0.060586 | 0.060568 | 0.060599 | 0.060534 | 0.060367 | 0.060226 | 0.060312 | 0.060081 | 0.059652 | 0.058991 | 0.057834 | 0.056853 | 0.055875 | 0.054671 | 0.053617 | 0.052584 | 0.051971 | 0.051523 | 0.050418 | 0.048791 | 0.04773 | 0.047226 | 0.046709 | 0.046413 | 0.046523 | 0.0464 | 0.04557 | 0.044318 | 0.042824 | 0.040605 | 0.037481 | 0.034617 | 0.032381 | 0.03034 | 0.028039 | 0.025859 | 0.024323 | 0.023018 | 0.021262 | 0.019528 | 0.01806 | 0.017198 | 0.017109 | 0.016711 | 0.01573 | 0.014622 | 0.013369 | 0.012436 | 0.011975 | 0.011763 | 0.011605 | 0.011131 | 0.010941 | 0.011174 | 0.011543 | 0.011172 | 0.010796 | 0.010657 | 0.010859 | 0.01187 | 0.012724 | 0.01273 | 0.01236 | 0.011281 | 0.01046 | 0.009906 | 0.009581 | 0.009911 | 0.010592 | 0.011611 | 0.012211 | 0.012491 | 0.012388 | 0.011742 | 0.0113 | 0.011134 | 0.011119 | 0.011453 | 0.012312 | 0.013287 | 0.014027 | 0.01485 | 0.014745 | 0.014531 | 0.01482 | 0.015301 | 0.015847 | 0.016379 | 0.016682 | 0.017151 | 0.017715 | 0.017922 | 0.017972 | 0.018124 | 0.018356 | 0.018649 | 0.018884 | 0.019128 | 0.019457 | 0.02002 | 0.02038 | 0.020479 | 0.020782 | 0.021193 | 0.021363 | 0.02154 | 0.02173 | 0.021943 | 0.022376 | 0.023309 | 0.023945 | 0.024218 | 0.024164 | 0.02417 | 0.024677 | 0.025291 | 0.025044 | 0.024725 | 0.025084 | 0.024846 | 0.024152 | 0.023539 | 0.022638 | 0.022053 | 0.021702 | 0.021686 | 0.022353 | 0.023017 | 0.022745 | 0.02277 | 0.023095 | 0.022035 | 0.02083 | 0.020189 | 0.02019 | 0.019797 | 0.018838 | 0.018182 | 0.01791 | 0.01766 | 0.017594 | 0.017794 | 0.017967 | 0.017978 | 0.018045 | 0.018535 | 0.019145 | 0.019182 | 0.019449 | 0.020384 | 0.021888 | 0.023964 | 0.026131 | 0.027581 | 0.028904 | 0.030121 | 0.031114 | 0.032383 | 0.033567 | 0.034683 | 0.036091 | 0.036842 | 0.037052 | 0.036949 | 0.03598 | 0.034476 | 0.033053 | 0.031626 | 0.030142 | 0.028635 | 0.026999 | 0.02548 | 0.024237 | 0.022368 | 0.020773 | 0.019665 | 0.018468 | 0.017656 | 0.017159 | 0.016872 | 0.016611 | 0.015849 | 0.014878 | 0.014232 | 0.01393 | 0.013595 | 0.013433 | 0.013267 | 0.013089 | 0.013384 | 0.013939 | 0.014193 | 0.014125 | 0.013779 | 0.013621 | 0.013573 | 0.013414 | 0.013185 | 0.013085 | 0.01316 | 0.013398 | 0.013711 | 0.013888 | 0.013825 | 0.013808 | 0.013997 | 0.014239 | 0.014381 | 0.014215 | 0.014086 | 0.014068 | 0.013872 | 0.013584 | 0.013267 | 0.013048 | 0.013033 | 0.013218 | 0.013625 | 0.013918 | 0.013994 | 0.013836 | 0.013616 | 0.013384 | 0.013117 | 0.013038 | 0.013118 | 0.013304 | 0.013561 | 0.013961 | 0.014466 | 0.01464 | 0.014325 | 0.013843 | 0.013425 | 0.013247 | 0.013245 | 0.013282 | 0.013431 | 0.01365 | 0.013896 | 0.014257 | 0.01467 | 0.014736 | 0.014462 | 0.014256 | 0.014227 | 0.014263 | 0.014261 | 0.014204 | 0.014262 | 0.014397 | 0.014561 | 0.014654 | 0.01459 | 0.014427 | 0.01447 | 0.014604 | 0.014671 | 0.014667 | 0.014494 | 0.014336 | 0.014367 | 0.014441 | 0.014443 | 0.014321 | 0.014191 | 0.014245 | 0.014575 | 0.014865 | 0.014969 | 0.014827 | 0.014535 | 0.014344 | 0.014175 | 0.014052 | 0.013898 | 0.013694 | 0.013677 | 0.013808 | 0.013917 | 0.013977 | 0.013955 | 0.013717 | 0.013453 | 0.013179 | 0.013029 | 0.013085 | 0.013165 | 0.013191 | 0.013376 | 0.013588 | 0.013807 | 0.014122 | 0.014317 | 0.014345 | 0.014339 | 0.01437 | 0.014369 | 0.014235 | 0.014047 | 0.013841 | 0.013822 | 0.013916 | 0.014026 | 0.014169 | 0.014228 | 0.014356 | 0.014536 | 0.014513 | 0.014274 | 0.0142 | 0.014235 | 0.014264 | 0.014376 | 0.014422 | 0.014448 | 0.014557 | 0.014626 | 0.014682 | 0.014607 | 0.014391 | 0.014316 | 0.01442 | 0.014425 | 0.014413 | 0.014579 | 0.014848 | 0.015163 | 0.01547 | 0.015786 | 0.016112 | 0.016336 | 0.016557 | 0.016688 | 0.0167 | 0.016651 | 0.016548 | 0.016563 | 0.016698 | 0.016828 | 0.016955 | 0.017138 | 0.01737 | 0.01756 | 0.01772 | 0.017806 | 0.017865 | 0.017902 | 0.017861 | 0.017837 | 0.017795 | 0.017759 | 0.017793 | 0.017863 | 0.017897 | 0.017953 | 0.018072 | 0.018167 | 0.018324 | 0.018539 | 0.018779 | 0.018943 | 0.019043 | 0.019197 | 0.019355 | 0.019422 | 0.019264 | 0.019008 | 0.018671 | 0.018241 | 0.017914 | 0.017638 | 0.01744 | 0.017385 | 0.017312 | 0.01717 | 0.01701 | 0.016803 | 0.016441 | 0.016041 | 0.015638 | 0.015214 | 0.014918 | 0.014716 | 0.014593 | 0.014766 | 0.014957 | 0.015161 | 0.015461 | 0.01577 | 0.015908 | 0.015992 | 0.016046 | 0.015902 | 0.0157 | 0.015575 | 0.015535 | 0.015726 | 0.016026 | 0.016349 | 0.01659 | 0.016746 | 0.016754 | 0.016727 | 0.01666 | 0.016566 | 0.016571 | 0.016695 | 0.01678 | 0.016896 | 0.017083 | 0.017263 | 0.017378 | 0.01747 | 0.017471 | 0.01743 | 0.017495 | 0.017788 | 0.018091 | 0.018196 | 0.018131 | 0.018144 | 0.018206 | 0.018261 | 0.018294 | 0.018337 | 0.018422 | 0.018593 | 0.018817 | 0.019049 | 0.019206 | 0.019257 | 0.019272 | 0.019355 | 0.019389 | 0.019415 | 0.019478 | 0.019654 | 0.019845 | 0.019932 | 0.020012 | 0.020102 | 0.020257 | 0.020405 | 0.02049 | 0.020555 | 0.020621 | 0.020746 | 0.020935 | 0.021167 | 0.021279 | 0.021312 | 0.02142 | 0.021524 | 0.021664 | 0.021783 | 0.021853 | 0.02194 | 0.022008 | 0.022075 | 0.02225 | 0.022403 | 0.022397 | 0.022351 | 0.022333 | 0.02229 | 0.022315 | 0.022346 | 0.022399 | 0.022502 | 0.022483 | 0.022384 | 0.02228 | 0.022102 | 0.021755 | 0.021367 | 0.021088 | 0.020902 | 0.020712 | 0.020583 | 0.020692 | 0.020996 | 0.02138 | 0.021906 | 0.0224 | 0.022647 | 0.022495 | 0.022193 | 0.021963 | 0.02171 | 0.021333 | 0.021054 | 0.020978 | 0.021018 | 0.021314 | 0.021799 | 0.022168 | 0.022357 | 0.022451 | 0.022592 | 0.022803 | 0.023068 | 0.023371 | 0.023624 | 0.023803 | 0.023895 | 0.024008 | 0.024074 | 0.02408 | 0.024053 | 0.023979 | 0.023907 | 0.023944 | 0.024068 | 0.02419 | 0.024252 | 0.024287 | 0.024344 | 0.0244 | 0.024469 | 0.024533 | 0.024562 | 0.024563 | 0.024637 | 0.024768 | 0.024854 | 0.024936 | 0.025055 | 0.025159 | 0.025241 | 0.025337 | 0.025453 | 0.025531 | 0.025612 | 0.025754 | 0.025885 | 0.025952 | 0.026012 | 0.026071 | 0.026104 | 0.026137 | 0.026253 | 0.026415 | 0.026501 | 0.02658 | 0.026699 | 0.026832 | 0.026916 | 0.026908 | 0.026891 | 0.026857 | 0.026856 | 0.02694 | 0.027086 | 0.027165 | 0.027184 | 0.027223 | 0.027234 | 0.027289 | 0.027411 | 0.027484 | 0.027573 | 0.027654 | 0.027692 | 0.027712 | 0.027752 | 0.027799 | 0.027811 | 0.027797 | 0.027814 | 0.027878 | 0.027931 | 0.027982 | 0.02806 | 0.028121 | 0.028148 | 0.02822 | 0.028362 | 0.0285 | 0.028571 | 0.028586 | 0.028647 | 0.028677 | 0.028616 | 0.028592 | 0.028665 | 0.028793 | 0.028863 | 0.028898 | 0.028933 | 0.028991 | 0.029058 | 0.029141 | 0.029263 | 0.029293 | 0.029271 | 0.029297 | 0.029429 | 0.029572 | 0.029606 | 0.029585 | 0.02964 | 0.029793 | 0.029976 | 0.030189 | 0.030341 | 0.030428 | 0.030505 | 0.030551 | 0.030641 | 0.030715 | 0.030735 | 0.030766 | 0.03083 | 0.030953 | 0.031118 | 0.03129 | 0.031474 | 0.031671 | 0.031818 | 0.031962 | 0.032128 | 0.032272 | 0.032407 | 0.032559 | 0.032683 | 0.03285 | 0.033033 | 0.03317 | 0.033306 | 0.033439 | 0.033536 | 0.033641 | 0.033748 | 0.033885 | 0.034098 | 0.034349 | 0.034573 | 0.034821 | 0.035089 | 0.035327 | 0.035521 | 0.035678 | 0.035789 | 0.035874 | 0.035984 | 0.036154 | 0.036345 | 0.036487 | 0.036591 | 0.036695 | 0.036761 | 0.036782 | 0.03678 | 0.036781 | 0.036816 | 0.036897 | 0.037028 | 0.037194 | 0.037348 | 0.037502 | 0.03768 | 0.037836 | 0.037945 | 0.038063 | 0.038214 | 0.038344 | 0.038439 | 0.038506 | 0.038558 | 0.038631 | 0.038727 | 0.038815 | 0.038903 | 0.039001 | 0.039101 | 0.039176 | 0.039254 | 0.03933 | 0.039422 | 0.039522 | 0.039628 | 0.039791 | 0.039983 | 0.040141 | 0.040283 | 0.040391 | 0.040462 | 0.040502 | 0.040579 | 0.040682 | 0.040752 | 0.040784 | 0.040822 | 0.040885 | 0.040981 | 0.041145 | 0.041352 | 0.041554 | 0.041766 | 0.042009 | 0.0423 | 0.042568 | 0.042765 | 0.042965 | 0.043165 | 0.043309 | 0.043454 | 0.043653 | 0.043891 | 0.044095 | 0.044288 | 0.044532 | 0.044796 | 0.045046 | 0.045251 | 0.045488 | 0.04573 | 0.045906 | 0.046073 | 0.046303 | 0.04657 | 0.046816 | 0.047063 | 0.047352 | 0.047704 | 0.048132 | 0.048558 | 0.049047 | 0.049588 | 0.050139 | 0.050734 | 0.051364 | 0.051985 | 0.052565 | 0.053074 | 0.053597 | 0.054206 | 0.054878 | 0.055609 | 0.056437 | 0.057362 | 0.058393 | 0.059482 | 0.060614 | 0.061793 | 0.062919 | 0.06398 | 0.065 | 0.065973 | 0.066925 | 0.067831 | 0.06865 | 0.069353 | 0.069899 | 0.07028 | 0.0706 | 0.070867 | 0.07102 | 0.071104 | 0.071152 | 0.071185 | 0.07119 | 0.071149 | 0.071118 | 0.071093 | 0.07101 | 0.070859 | 0.070714 | 0.070507 | 0.070189 | 0.069829 | 0.069524 | 0.069218 | 0.068775 | 0.068248 | 0.067751 | 0.067238 | 0.066668 | 0.066009 | 0.065329 | 0.064665 | 0.063997 | 0.063383 | 0.062868 | 0.062307 | 0.061598 | 0.060816 | 0.060036 | 0.059247 | 0.058421 | 0.05745 | 0.05638 | 0.055299 | 0.054137 | 0.05294 | 0.051804 | 0.050641 | 0.049536 | 0.048616 | 0.047918 | 0.047445 | 0.047101 | 0.046771 | 0.046503 | 0.046321 | 0.046125 | 0.045957 | 0.045805 | 0.04561 | 0.045427 | 0.04526 | 0.045089 | 0.044909 | 0.044654 | 0.044326 | 0.044017 | 0.043741 | 0.043474 | 0.043253 | 0.04307 | 0.042976 | 0.042974 | 0.04301 | 0.043054 | 0.043092 | 0.043099 | 0.043113 | 0.043247 | 0.043456 | 0.0436 | 0.043752 | 0.043963 | 0.044299 | 0.044702 | 0.045064 | 0.045399 | 0.045785 | 0.046182 | 0.046555 | 0.046982 | 0.047434 | 0.047816 | 0.048202 | 0.048632 | 0.049156 | 0.049673 | 0.050136 | 0.050666 | 0.051283 | 0.051891 | 0.052432 | 0.052948 | 0.053492 | 0.054022 | 0.054482 | 0.054913 | 0.055367 | 0.055832 | 0.056361 | 0.05696 | 0.057554 | 0.058222 | 0.058873 | 0.059427 | 0.059969 | 0.060522 | 0.061021 | 0.061504 | 0.061986 | 0.062533 | 0.063193 | 0.063843 | 0.064493 | 0.06527 | 0.066053 | 0.066754 | 0.067454 | 0.068187 | 0.068888 | 0.069572 | 0.07026 | 0.07091 | 0.071573 | 0.072314 | 0.073125 | 0.073914 | 0.074713 | 0.075515 | 0.076245 | 0.076974 | 0.077728 | 0.07847 | 0.079201 | 0.079901 | 0.080654 | 0.081476 | 0.082295 | 0.083079 | 0.083865 | 0.08467 | 0.085422 | 0.086227 | 0.087088 | 0.087906 | 0.08878 | 0.089688 | 0.090494 | 0.091246 | 0.092065 | 0.092851 | 0.093578 | 0.094318 | 0.095066 | 0.095814 | 0.096543 | 0.097329 | 0.098158 | 0.098928 | 0.099661 | 0.100403 | 0.101129 | 0.101828 | 0.102606 | 0.103385 | 0.104115 | 0.10482 | 0.105583 | 0.106401 | 0.10717 | 0.107946 | 0.10869 | 0.109301 | 0.10994 | 0.110717 | 0.111505 | 0.112152 | 0.112761 | 0.113411 | 0.114086 | 0.114699 | 0.115251 | 0.115811 | 0.116333 | 0.116835 | 0.117406 | 0.118037 | 0.118655 | 0.119239 | 0.119867 | 0.120502 | 0.121088 | 0.121632 | 0.122127 | 0.122713 | 0.123328 | 0.123861 | 0.124294 | 0.124723 | 0.125109 | 0.125437 | 0.12568 | 0.125972 | 0.12634 | 0.126651 | 0.126951 | 0.127445 | 0.127999 | 0.12845 | 0.128744 | 0.12893 | 0.128982 | 0.129031 | 0.129083 | 0.129216 | 0.129402 | 0.129514 | 0.129681 | 0.129977 | 0.130281 | 0.130518 | 0.130628 | 0.130704 | 0.130794 | 0.130977 | 0.131118 | 0.131257 | 0.131363 | 0.131403 | 0.131446 | 0.131518 | 0.13154 | 0.131511 | 0.131388 | 0.131206 | 0.131027 | 0.130882 | 0.130697 | 0.130557 | 0.130447 | 0.130378 | 0.130307 | 0.130245 | 0.130172 | 0.130046 | 0.129816 | 0.129421 | 0.12896 | 0.128441 | 0.127788 | 0.127134 | 0.126536 | 0.125956 | 0.125313 | 0.124765 | 0.124379 | 0.124093 | 0.123857 | 0.123576 | 0.123291 | 0.122889 | 0.122254 | 0.121691 | 0.121198 | 0.120662 | 0.119939 | 0.119124 | 0.118411 | 0.117851 | 0.117369 | 0.116839 | 0.116226 | 0.115531 | 0.114827 | 0.114367 | 0.113891 | 0.113162 | 0.112231 | 0.111303 | 0.110508 | 0.109761 | 0.108931 | 0.108042 | 0.107137 | 0.106294 | 0.105542 | 0.104769 | 0.103795 | 0.102812 | 0.101812 | 0.100754 | 0.099753 | 0.098789 | 0.097807 | 0.09683 | 0.095867 | 0.094921 | 0.093906 | 0.092822 | 0.091779 | 0.090817 | 0.089766 | 0.08872 | 0.087783 | 0.086789 | 0.085779 | 0.084783 | 0.08372 | 0.082543 | 0.081256 | 0.07998 | 0.078791 | 0.077648 | 0.076568 | 0.075559 | 0.074478 | 0.073402 | 0.072484 | 0.071433 | 0.070134 | 0.068738 | 0.067357 | 0.066001 | 0.064763 | 0.063661 | 0.06262 | 0.061663 | 0.060718 | 0.059792 | 0.058704 | 0.057319 | 0.055851 | 0.054398 | 0.053031 | 0.051801 | 0.050706 | 0.049706 | 0.048826 | 0.048106 | 0.047442 | 0.046514 | 0.045278 | 0.044011 | 0.042792 | 0.041562 | 0.040466 | 0.039464 | 0.03846 | 0.037506 | 0.036761 | 0.036205 | 0.035326 | 0.033811 | 0.032231 | 0.030904 | 0.029781 | 0.028828 | 0.028095 | 0.027435 | 0.026915 | 0.026702 | 0.026647 | 0.026045 | 0.024838 | 0.023559 | 0.022578 | 0.021659 | 0.02085 | 0.020204 | 0.019545 | 0.018951 | 0.018701 | 0.018691 | 0.018374 | 0.017612 | 0.016972 | 0.016489 | 0.016069 | 0.015369 | 0.014518 | 0.013822 | 0.013339 | 0.013248 | 0.013288 | 0.012933 | 0.012384 | 0.011865 | 0.011429 | 0.011075 | 0.010953 | 0.010791 | 0.010758 | 0.011237 | 0.011814 | 0.011736 | 0.01087 | 0.009834 | 0.009037 | 0.008136 | 0.007513 | 0.007328 | 0.007635 | 0.008417 | 0.009634 | 0.010782 | 0.010913 | 0.01034 | 0.009646 | 0.008876 | 0.008 | 0.006934 | 0.006276 | 0.006198 | 0.00672 | 0.007429 | 0.007806 | 0.007765 | 0.007542 | 0.007653 | 0.007773 | 0.007814 | 0.007886 | 0.007874 | 0.008134 | 0.008847 | 0.00963 | 0.009575 | 0.008861 | 0.008293 | 0.008074 | 0.00799 | 0.00805 | 0.008112 | 0.008028 | 0.007933 | 0.008163 | 0.008901 | 0.009407 | 0.009016 | 0.008149 | 0.007413 | 0.006867 | 0.006524 | 0.006165 | 0.005662 | 0.005467 | 0.005459 | 0.005655 | 0.006041 | 0.00631 | 0.006314 | 0.006142 | 0.00618 | 0.006592 | 0.007194 | 0.0076 | 0.007978 | 0.00842 | 0.008733 | 0.008918 | 0.009213 | 0.009698 | 0.010037 | 0.010195 | 0.010281 | 0.010399 | 0.01039 | 0.010316 | 0.010368 | 0.010509 | 0.010658 | 0.010785 | 0.010992 | 0.010737 | 0.010257 | 0.00994 | 0.009363 | 0.008783 | 0.008583 | 0.008913 | 0.009381 | 0.009804 | 0.010283 | 0.010341 | 0.010026 | 0.009403 | 0.008856 | 0.008574 | 0.008258 | 0.008181 | 0.008619 | 0.009272 | 0.009508 | 0.009511 | 0.009488 | 0.008967 | 0.008534 | 0.008546 | 0.008997 | 0.009759 | 0.009791 | 0.009512 | 0.00932 | 0.009132 | 0.00887 | 0.008523 | 0.008023 | 0.007943 | 0.008113 | 0.008353 | 0.008874 | 0.009053 | 0.008764 | 0.008893 | 0.009106 | 0.00946 | 0.009855 | 0.010002 | 0.010272 | 0.010838 | 0.010829 | 0.010529 | 0.01051 | 0.010574 | 0.01085 | 0.011068 | 0.010795 | 0.010355 | 0.010009 | 0.009852 | 0.010071 | 0.010501 | 0.01092 | 0.011428 | 0.012005 | 0.012521 | 0.01285 | 0.012915 | 0.012704 | 0.012393 | 0.012139 | 0.011792 | 0.011493 | 0.011472 | 0.011661 | 0.011897 | 0.012103 | 0.012371 | 0.012735 | 0.01301 | 0.013191 | 0.013263 | 0.013174 | 0.012916 | 0.012747 | 0.01273 | 0.012874 | 0.012958 | 0.012942 | 0.013029 | 0.013249 | 0.013312 | 0.013292 | 0.013284 | 0.013226 | 0.013101 | 0.012999 | 0.012907 | 0.012821 | 0.012783 | 0.01285 | 0.013046 | 0.013319 | 0.013462 | 0.01356 | 0.013727 | 0.01383 | 0.013876 | 0.013927 | 0.013974 | 0.014025 | 0.014115
0.082 | 15 | Mixture_6_Xyl | 0.109641 | 0.110848 | 0.112617 | 0.109563 | 0.101112 | 0.098165 | 0.095708 | 0.090686 | 0.091813 | 0.099174 | 0.100847 | 0.100319 | 0.100291 | 0.100135 | 0.10088 | 0.103105 | 0.107729 | 0.108455 | 0.111367 | 0.113487 | 0.113774 | 0.11262 | 0.114472 | 0.116592 | 0.11661 | 0.117367 | 0.117156 | 0.118189 | 0.118225 | 0.11527 | 0.113391 | 0.112771 | 0.108642 | 0.105266 | 0.10804 | 0.126414 | 0.128347 | 0.112308 | 0.106714 | 0.104604 | 0.101854 | 0.102542 | 0.104002 | 0.101403 | 0.100126 | 0.101675 | 0.102062 | 0.100252 | 0.097145 | 0.095659 | 0.096397 | 0.094904 | 0.092246 | 0.090446 | 0.089337 | 0.088051 | 0.0859 | 0.08527 | 0.084168 | 0.082853 | 0.082936 | 0.083436 | 0.084434 | 0.082253 | 0.079168 | 0.078051 | 0.077742 | 0.078699 | 0.078788 | 0.077892 | 0.076793 | 0.075717 | 0.075069 | 0.075369 | 0.07492 | 0.074865 | 0.076127 | 0.077189 | 0.077443 | 0.077837 | 0.078546 | 0.079537 | 0.079923 | 0.078778 | 0.076722 | 0.075102 | 0.073357 | 0.071986 | 0.07136 | 0.070555 | 0.069864 | 0.068311 | 0.066481 | 0.066064 | 0.066721 | 0.066552 | 0.065028 | 0.064694 | 0.064316 | 0.06424 | 0.06452 | 0.064775 | 0.065017 | 0.065209 | 0.065687 | 0.065325 | 0.065747 | 0.066101 | 0.065207 | 0.064656 | 0.066092 | 0.066781 | 0.066046 | 0.065592 | 0.065204 | 0.064637 | 0.065497 | 0.065848 | 0.065506 | 0.065761 | 0.066129 | 0.067101 | 0.067679 | 0.067504 | 0.06805 | 0.068755 | 0.069571 | 0.069803 | 0.069727 | 0.070227 | 0.071372 | 0.071738 | 0.072028 | 0.072593 | 0.073829 | 0.075188 | 0.076333 | 0.077104 | 0.078428 | 0.080378 | 0.082183 | 0.083684 | 0.085028 | 0.087118 | 0.089867 | 0.092224 | 0.094835 | 0.098765 | 0.102965 | 0.107821 | 0.112886 | 0.116769 | 0.119007 | 0.119039 | 0.117283 | 0.114021 | 0.109255 | 0.105172 | 0.101884 | 0.097747 | 0.095218 | 0.094616 | 0.094469 | 0.095419 | 0.097045 | 0.098913 | 0.101708 | 0.104683 | 0.107677 | 0.110474 | 0.113179 | 0.115777 | 0.117941 | 0.119687 | 0.120668 | 0.12153 | 0.123044 | 0.124443 | 0.125595 | 0.127254 | 0.129677 | 0.132629 | 0.135627 | 0.138985 | 0.142757 | 0.146792 | 0.151272 | 0.155631 | 0.159061 | 0.161942 | 0.164991 | 0.167848 | 0.170752 | 0.173064 | 0.174267 | 0.174978 | 0.175705 | 0.176055 | 0.175478 | 0.174366 | 0.173654 | 0.172787 | 0.171548 | 0.169823 | 0.168647 | 0.168202 | 0.168039 | 0.168782 | 0.170802 | 0.173506 | 0.176727 | 0.180495 | 0.184443 | 0.188331 | 0.192374 | 0.195557 | 0.197667 | 0.199255 | 0.201269 | 0.20312 | 0.204521 | 0.205831 | 0.207226 | 0.208111 | 0.207471 | 0.206096 | 0.204106 | 0.200693 | 0.196234 | 0.191962 | 0.18748 | 0.182551 | 0.177104 | 0.171873 | 0.166951 | 0.162412 | 0.159179 | 0.15655 | 0.154384 | 0.152104 | 0.149755 | 0.148183 | 0.146747 | 0.144884 | 0.143176 | 0.141274 | 0.139301 | 0.136892 | 0.134041 | 0.130968 | 0.127934 | 0.124966 | 0.122386 | 0.119811 | 0.116959 | 0.114226 | 0.111893 | 0.109349 | 0.106851 | 0.104905 | 0.103676 | 0.102797 | 0.101998 | 0.10137 | 0.100393 | 0.09897 | 0.097197 | 0.095066 | 0.092485 | 0.089551 | 0.086402 | 0.083132 | 0.079821 | 0.076717 | 0.073717 | 0.070786 | 0.067985 | 0.065784 | 0.064308 | 0.06322 | 0.063051 | 0.063607 | 0.064169 | 0.064802 | 0.066178 | 0.06766 | 0.068779 | 0.07 | 0.071123 | 0.071787 | 0.071805 | 0.071171 | 0.069404 | 0.066713 | 0.063208 | 0.059057 | 0.054799 | 0.050325 | 0.045575 | 0.040984 | 0.03728 | 0.033891 | 0.031062 | 0.029373 | 0.028294 | 0.027794 | 0.027936 | 0.028399 | 0.029294 | 0.030859 | 0.032594 | 0.034086 | 0.035162 | 0.036146 | 0.036844 | 0.037376 | 0.037694 | 0.037982 | 0.037928 | 0.03781 | 0.038253 | 0.039007 | 0.04013 | 0.041589 | 0.04345 | 0.045698 | 0.048308 | 0.050985 | 0.053361 | 0.055445 | 0.057183 | 0.058548 | 0.059623 | 0.060304 | 0.060153 | 0.059402 | 0.058989 | 0.058241 | 0.057046 | 0.055834 | 0.0549 | 0.053883 | 0.052681 | 0.050898 | 0.049056 | 0.047719 | 0.046825 | 0.045893 | 0.044701 | 0.043335 | 0.04197 | 0.040757 | 0.040294 | 0.040263 | 0.039772 | 0.039501 | 0.039899 | 0.040252 | 0.039932 | 0.040191 | 0.040772 | 0.041364 | 0.041578 | 0.042028 | 0.042796 | 0.043723 | 0.044679 | 0.045681 | 0.046156 | 0.047475 | 0.04862 | 0.048724 | 0.049411 | 0.049224 | 0.0478 | 0.046914 | 0.046446 | 0.046192 | 0.046255 | 0.046347 | 0.046465 | 0.047839 | 0.051155 | 0.054692 | 0.053358 | 0.049342 | 0.048314 | 0.048566 | 0.048772 | 0.04893 | 0.049177 | 0.049889 | 0.05016 | 0.050314 | 0.051907 | 0.054658 | 0.053517 | 0.050643 | 0.050831 | 0.051173 | 0.051633 | 0.053422 | 0.052361 | 0.050074 | 0.048575 | 0.046275 | 0.044368 | 0.044305 | 0.045213 | 0.041948 | 0.039359 | 0.040173 | 0.04247 | 0.042115 | 0.040575 | 0.037849 | 0.03661 | 0.037978 | 0.037781 | 0.036868 | 0.037268 | 0.037096 | 0.03725 | 0.040473 | 0.044135 | 0.042258 | 0.039133 | 0.039332 | 0.038147 | 0.037026 | 0.037432 | 0.036751 | 0.036478 | 0.037696 | 0.037113 | 0.032898 | 0.030739 | 0.029991 | 0.03005 | 0.031125 | 0.031176 | 0.029932 | 0.030474 | 0.032503 | 0.036592 | 0.035311 | 0.030206 | 0.027611 | 0.027985 | 0.026792 | 0.024373 | 0.024041 | 0.026649 | 0.02579 | 0.021938 | 0.017671 | 0.014806 | 0.013711 | 0.011976 | 0.012067 | 0.014843 | 0.018136 | 0.014576 | 0.009534 | 0.009502 | 0.010929 | 0.010446 | 0.00935 | 0.008034 | 0.009025 | 0.019739 | 0.023057 | 0.016305 | 0.012021 | 0.011852 | 0.014571 | 0.013709 | 0.013559 | 0.01491 | 0.012502 | 0.012744 | 0.011605 | 0.008715 | 0.008807 | 0.01066 | 0.008985 | 0.00816 | 0.012143 | 0.015173 | 0.014864 | 0.012852 | 0.008148 | 0.008442 | 0.008856 | 0.007225 | 0.008756 | 0.009711 | 0.013458 | 0.010389 | 0.006223 | 0.005589 | 0.005576 | 0.006015 | 0.006576 | 0.00506 | 0.004774 | 0.006115 | 0.005986 | 0.00428 | 0.004173 | 0.00435 | 0.004079 | 0.004104 | 0.0048 | 0.00506 | 0.005289 | 0.005609 | 0.005248 | 0.005314 | 0.005997 | 0.006356 | 0.006569 | 0.006914 | 0.007431 | 0.007266 | 0.007206 | 0.007479 | 0.008407 | 0.008835 | 0.008818 | 0.010296 | 0.010984 | 0.009515 | 0.009304 | 0.009294 | 0.009465 | 0.010802 | 0.013786 | 0.013152 | 0.010896 | 0.010327 | 0.010789 | 0.012754 | 0.014859 | 0.012451 | 0.011049 | 0.013989 | 0.012712 | 0.009364 | 0.008302 | 0.008936 | 0.00897 | 0.007711 | 0.007958 | 0.010043 | 0.010298 | 0.008355 | 0.007333 | 0.007448 | 0.007008 | 0.009165 | 0.010286 | 0.011961 | 0.009407 | 0.008144 | 0.007693 | 0.005883 | 0.005639 | 0.008329 | 0.011057 | 0.010635 | 0.011829 | 0.011132 | 0.011415 | 0.010804 | 0.010402 | 0.011414 | 0.013535 | 0.017795 | 0.020501 | 0.018811 | 0.015767 | 0.015126 | 0.014499 | 0.013255 | 0.014719 | 0.017301 | 0.017962 | 0.017559 | 0.014241 | 0.011909 | 0.011082 | 0.011012 | 0.011536 | 0.009986 | 0.01043 | 0.011118 | 0.00833 | 0.003539 | 0.001713 | 0.002489 | 0.001726 | 0.00152 | 0.000467 | -0.001568 | -0.000525 | 0.001044 | 0.000827 | 0.001158 | 0.000311 | -0.000857 | -0.000975 | -0.000136 | -0.000944 | -0.001488 | -0.002515 | -0.003081 | -0.000717 | 0.001106 | -0.000379 | -0.001113 | -0.001781 | -0.001485 | -0.000378 | -0.002072 | -0.003679 | -0.003466 | -0.002943 | -0.002618 | -0.003424 | -0.004411 | -0.004274 | -0.004868 | -0.004897 | -0.004202 | -0.003253 | -0.003696 | -0.003431 | -0.002643 | -0.004712 | -0.00591 | -0.005667 | -0.00595 | -0.006089 | -0.004594 | -0.002455 | -0.002551 | -0.003823 | -0.005752 | -0.007083 | -0.007239 | -0.007548 | -0.007043 | -0.00639 | -0.00647 | -0.007049 | -0.00628 | -0.003828 | -0.003617 | -0.006457 | -0.007885 | -0.008285 | -0.008446 | -0.008243 | -0.008316 | -0.008427 | -0.008292 | -0.008362 | -0.00731 | -0.007287 | -0.008275 | -0.00754 | -0.007897 | -0.008906 | -0.00904 | -0.008977 | -0.008995 | -0.008845 | -0.008492 | -0.008566 | -0.009672 | -0.010297 | -0.010715 | -0.009943 | -0.009004 | -0.008844 | -0.007783 | -0.009292 | -0.010378 | -0.010459 | -0.010355 | -0.011074 | -0.011934 | -0.012067 | -0.011563 | -0.010373 | -0.008727 | -0.009433 | -0.010993 | -0.012505 | -0.013199 | -0.013182 | -0.013167 | -0.013497 | -0.013578 | -0.013684 | -0.013837 | -0.014317 | -0.013567 | -0.013426 | -0.014196 | -0.014295 | -0.014964 | -0.01514 | -0.014392 | -0.013764 | -0.013405 | -0.013188 | -0.013434 | -0.013425 | -0.013484 | -0.013141 | -0.012657 | -0.013903 | -0.01451 | -0.014383 | -0.014593 | -0.015115 | -0.015522 | -0.015294 | -0.015319 | -0.015411 | -0.015348 | -0.01527 | -0.014001 | -0.012703 | -0.013915 | -0.015634 | -0.016297 | -0.0162 | -0.015895 | -0.015441 | -0.015429 | -0.015871 | -0.016493 | -0.017091 | -0.015949 | -0.015071 | -0.015212 | -0.015289 | -0.015595 | -0.016198 | -0.016333 | -0.016211 | -0.015945 | -0.015203 | -0.015057 | -0.015384 | -0.01503 | -0.014921 | -0.014571 | -0.014996 | -0.015737 | -0.015485 | -0.015026 | -0.015655 | -0.015658 | -0.01529 | -0.015607 | -0.015427 | -0.01476 | -0.01523 | -0.015488 | -0.015077 | -0.01486 | -0.015479 | -0.016138 | -0.016227 | -0.015836 | -0.015612 | -0.015389 | -0.015488 | -0.015937 | -0.01616 | -0.015781 | -0.015344 | -0.015564 | -0.015978 | -0.01607 | -0.015892 | -0.016193 | -0.016759 | -0.016325 | -0.016322 | -0.017229 | -0.01787 | -0.018115 | -0.018028 | -0.018739 | -0.019056 | -0.018855 | -0.019088 | -0.019306 | -0.020267 | -0.020456 | -0.019802 | -0.019731 | -0.020729 | -0.021764 | -0.02207 | -0.022057 | -0.021414 | -0.021019 | -0.020946 | -0.021355 | -0.021614 | -0.02119 | -0.020697 | -0.020848 | -0.021456 | -0.021773 | -0.021301 | -0.021396 | -0.022358 | -0.022004 | -0.021598 | -0.021877 | -0.02178 | -0.021081 | -0.021563 | -0.022222 | -0.022332 | -0.02251 | -0.022032 | -0.021975 | -0.022202 | -0.022138 | -0.022675 | -0.022694 | -0.021487 | -0.021646 | -0.022321 | -0.021812 | -0.020959 | -0.021105 | -0.021721 | -0.02183 | -0.021477 | -0.020965 | -0.020768 | -0.02057 | -0.020742 | -0.021307 | -0.021106 | -0.020695 | -0.020188 | -0.020171 | -0.020431 | -0.019956 | -0.019513 | -0.019826 | -0.019295 | -0.018896 | -0.019225 | -0.018643 | -0.0182 | -0.01801 | -0.018829 | -0.018948 | -0.018504 | -0.018784 | -0.018725 | -0.018911 | -0.019059 | -0.017967 | -0.01631 | -0.014049 | -0.012046 | -0.010394 | -0.008662 | -0.006474 | -0.003847 | -0.001737 | 0.00027 | 0.004171 | 0.009246 | 0.013238 | 0.016127 | 0.017994 | 0.019146 | 0.021785 | 0.026809 | 0.03331 | 0.03865 | 0.040981 | 0.04213 | 0.043896 | 0.045381 | 0.045577 | 0.044452 | 0.045298 | 0.046703 | 0.049183 | 0.051398 | 0.050889 | 0.045906 | 0.036356 | 0.034499 | 0.042648 | 0.053739 | 0.064806 | 0.073931 | 0.078556 | 0.079859 | 0.076282 | 0.071368 | 0.063697 | 0.054432 | 0.046168 | 0.03684 | 0.027416 | 0.018936 | 0.010882 | 0.002717 | -0.005477 | -0.0127 | -0.018066 | -0.021203 | -0.022438 | -0.022926 | -0.023095 | -0.023135 | -0.023133 | -0.022918 | -0.022752 | -0.022953 | -0.023249 | -0.023395 | -0.023654 | -0.023738 | -0.023895 | -0.023845 | -0.023725 | -0.024011 | -0.024292 | -0.024467 | -0.024323 | -0.024336 | -0.024633 | -0.024736 | -0.024917 | -0.024721 | -0.024284 | -0.024381 | -0.024823 | -0.025109 | -0.025088 | -0.024719 | -0.024738 | -0.025071 | -0.025094 | -0.025049 | -0.025043 | -0.025156 | -0.025031 | -0.025054 | -0.024992 | -0.025003 | -0.025041 | -0.02509 | -0.025429 | -0.025552 | -0.02533 | -0.025097 | -0.025237 | -0.025561 | -0.02544 | -0.025958 | -0.026327 | -0.026006 | -0.025554 | -0.025635 | -0.026107 | -0.026258 | -0.02634 | -0.026724 | -0.027183 | -0.026836 | -0.026502 | -0.026611 | -0.026546 | -0.026414 | -0.026917 | -0.02702 | -0.02662 | -0.026828 | -0.026995 | -0.027012 | -0.027096 | -0.02725 | -0.02722 | -0.027186 | -0.027338 | -0.02738 | -0.027905 | -0.028017 | -0.02812 | -0.028347 | -0.028273 | -0.028123 | -0.028028 | -0.028049 | -0.027936 | -0.027932 | -0.027792 | -0.027834 | -0.0283 | -0.028367 | -0.028243 | -0.02814 | -0.028162 | -0.028263 | -0.028286 | -0.028144 | -0.027503 | -0.027756 | -0.028509 | -0.02871 | -0.02831 | -0.028256 | -0.028306 | -0.028311 | -0.028366 | -0.028374 | -0.028284 | -0.028153 | -0.028191 | -0.028103 | -0.027951 | -0.027956 | -0.02813 | -0.02836 | -0.028333 | -0.028328 | -0.028153 | -0.028245 | -0.0281 | -0.027879 | -0.027829 | -0.027742 | -0.027746 | -0.02756 | -0.027414 | -0.027529 | -0.027556 | -0.027329 | -0.027189 | -0.02724 | -0.027181 | -0.027278 | -0.027133 | -0.026826 | -0.026695 | -0.026869 | -0.027033 | -0.026897 | -0.02672 | -0.02659 | -0.026474 | -0.026598 | -0.026661 | -0.026623 | -0.026583 | -0.026594 | -0.026629 | -0.026496 | -0.026379 | -0.026523 | -0.026692 | -0.026615 | -0.026677 | -0.026845 | -0.026886 | -0.02686 | -0.026957 | -0.02691 | -0.026984 | -0.027084 | -0.027381 | -0.027508 | -0.027337 | -0.027153 | -0.027209 | -0.02726 | -0.027391 | -0.027324 | -0.027411 | -0.027756 | -0.027776 | -0.027529 | -0.027396 | -0.027577 | -0.027538 | -0.027677 | -0.027947 | -0.02818 | -0.028058 | -0.027862 | -0.027898 | -0.028037 | -0.028008 | -0.028195 | -0.02832 | -0.028253 | -0.028332 | -0.028413 | -0.028479 | -0.02841 | -0.028093 | -0.028275 | -0.028572 | -0.028664 | -0.028352 | -0.028387 | -0.028564 | -0.028479 | -0.028249 | -0.028127 | -0.02827 | -0.028438 | -0.028558 | -0.028506 | -0.02845 | -0.028054 | -0.027986 | -0.028281 | -0.028219 | -0.027995 | -0.027951 | -0.028076 | -0.02824 | -0.028078 | -0.027956 | -0.027831 | -0.027214 | -0.026984 | -0.027109 | -0.027172 | -0.027081 | -0.027236 | -0.027228 | -0.02707 | -0.026845 | -0.026483 | -0.026057 | -0.026009 | -0.025795 | -0.02554 | -0.025085 | -0.024675 | -0.02418 | -0.023718 | -0.023493 | -0.022944 | -0.02194 | -0.021451 | -0.021494 | -0.020942 | -0.020142 | -0.019754 | -0.018991 | -0.018108 | -0.017693 | -0.017565 | -0.017463 | -0.017449 | -0.017007 | -0.016692 | -0.016702 | -0.016515 | -0.016661 | -0.016674 | -0.016821 | -0.017078 | -0.017245 | -0.017529 | -0.017457 | -0.017343 | -0.017591 | -0.018298 | -0.019003 | -0.019143 | -0.018648 | -0.018598 | -0.018919 | -0.019111 | -0.019628 | -0.020221 | -0.020912 | -0.021564 | -0.022088 | -0.022555 | -0.022729 | -0.022949 | -0.023758 | -0.024369 | -0.024428 | -0.024785 | -0.025406 | -0.026636 | -0.027178 | -0.027373 | -0.028272 | -0.028856 | -0.029067 | -0.029841 | -0.030944 | -0.032023 | -0.032982 | -0.033745 | -0.034348 | -0.034637 | -0.034813 | -0.035338 | -0.035787 | -0.036222 | -0.036301 | -0.036175 | -0.036007 | -0.036327 | -0.036613 | -0.03683 | -0.036788 | -0.036994 | -0.037558 | -0.038053 | -0.038608 | -0.039126 | -0.039183 | -0.039331 | -0.039667 | -0.040158 | -0.040499 | -0.040652 | -0.04082 | -0.041135 | -0.040983 | -0.04119 | -0.041482 | -0.041234 | -0.040784 | -0.040915 | -0.041421 | -0.04208 | -0.04205 | -0.041677 | -0.041477 | -0.04125 | -0.041128 | -0.041215 | -0.041158 | -0.041412 | -0.041566 | -0.041132 | -0.041229 | -0.041327 | -0.041239 | -0.041249 | -0.0406 | -0.040311 | -0.040163 | -0.040388 | -0.040137 | -0.03961 | -0.039299 | -0.039187 | -0.038935 | -0.038907 | -0.038662 | -0.038586 | -0.038587 | -0.038607 | -0.038365 | -0.038168 | -0.037815 | -0.037171 | -0.036606 | -0.036405 | -0.036768 | -0.036827 | -0.03649 | -0.035949 | -0.035579 | -0.035359 | -0.035416 | -0.035338 | -0.03447 | -0.033679 | -0.033813 | -0.033904 | -0.033617 | -0.033311 | -0.032794 | -0.032974 | -0.032744 | -0.032159 | -0.031851 | -0.031442 | -0.031023 | -0.030778 | -0.030214 | -0.030058 | -0.029892 | -0.029778 | -0.029979 | -0.029485 | -0.02902 | -0.028849 | -0.028841 | -0.028738 | -0.028081 | -0.027712 | -0.027192 | -0.026844 | -0.026733 | -0.026539 | -0.025928 | -0.025544 | -0.025177 | -0.025174 | -0.024781 | -0.024272 | -0.024227 | -0.024153 | -0.023212 | -0.023062 | -0.023245 | -0.022825 | -0.022095 | -0.021437 | -0.021067 | -0.0213 | -0.0213 | -0.020692 | -0.020102 | -0.020203 | -0.019958 | -0.019243 | -0.018818 | -0.019009 | -0.018828 | -0.018785 | -0.018846 | -0.018815 | -0.01829 | -0.017741 | -0.017326 | -0.01749 | -0.016789 | -0.016692 | -0.0169 | -0.01642 | -0.015699 | -0.015017 | -0.015149 | -0.015534 | -0.015634 | -0.015549 | -0.014946 | -0.014616 | -0.014414 | -0.01434 | -0.013993 | -0.013801 | -0.013695 | -0.013275 | -0.01337 | -0.013548 | -0.013469 | -0.013404 | -0.013209 | -0.013484 | -0.013192 | -0.012773 | -0.012585 | -0.012362 | -0.012704 | -0.012706 | -0.012756 | -0.01342 | -0.013301 | -0.012597 | -0.012277 | -0.012303 | -0.012769 | -0.013135 | -0.012678 | -0.012567 | -0.01235 | -0.012306 | -0.012344 | -0.012477 | -0.012871 | -0.01323 | -0.013464 | -0.013375 | -0.013344 | -0.014034 | -0.013834 | -0.013683 | -0.0142 | -0.014305 | -0.014427 | -0.015076 | -0.015129 | -0.014398 | -0.013894 | -0.014242 | -0.014081 | -0.014584 | -0.015437 | -0.015507 | -0.015815 | -0.016355 | -0.016659 | -0.017745 | -0.01847 | -0.018592 | -0.018628 | -0.018176 | -0.018235 | -0.018731 | -0.019269 | -0.020016 | -0.020487 | -0.021116 | -0.021822 | -0.021946 | -0.021774 | -0.022543 | -0.02358 | -0.023997 | -0.02429 | -0.024606 | -0.024614 | -0.024976 | -0.024776 | -0.025159 | -0.025756 | -0.026386 | -0.026766 | -0.027289 | -0.028284 | -0.029093 | -0.029622 | -0.030224 | -0.030506 | -0.031319 | -0.031421 | -0.031565 | -0.032099 | -0.032727 | -0.032917 | -0.033981 | -0.035141 | -0.036459 | -0.037085 | -0.037392 | -0.037636 | -0.038322 | -0.039061 | -0.039557 | -0.040167 | -0.040592 | -0.040747 | -0.041421 | -0.041022 | -0.042694 | -0.044832 | -0.04539 | -0.04538 | -0.046077 | -0.04702 | -0.047475 | -0.047984 | -0.049266 | -0.049943 | -0.050672 | -0.051624 | -0.053011 | -0.05408 | -0.054073 | -0.054338 | -0.054532 | -0.054624 | -0.05621 | -0.057786 | -0.058255 | -0.058908 | -0.060958 | -0.062443 | -0.062668 | -0.062741 | -0.06341 | -0.063098 | -0.062961 | -0.064195 | -0.065337 | -0.065017 | -0.066127 | -0.069195 | -0.07117 | -0.071047 | -0.071006 | -0.071449 | -0.070624 | -0.070181 | -0.072348 | -0.072701 | -0.073411 | -0.076367 | -0.07793 | -0.076951 | -0.077906 | -0.080624 | -0.081127 | -0.079223 | -0.076794 | -0.077661 | -0.081442 | -0.082672 | -0.082336 | -0.084106 | -0.086316 | -0.087099 | -0.086692 | -0.086624 | -0.08453 | -0.078369 | -0.079055 | -0.086333 | -0.090027 | -0.091533 | -0.093104 | -0.092778 | -0.092054 | -0.092492 | -0.093409 | -0.090694 | -0.086081 | -0.089371 | -0.092941 | -0.09173 | -0.091234 | -0.093855 | -0.095803 | -0.096114 | -0.097609 | -0.098638 | -0.096301 | -0.094736 | -0.096812 | -0.095528 | -0.095353 | -0.096984 | -0.09627 | -0.096924 | -0.099877 | -0.101463 | -0.101262 | -0.095384 | -0.091951 | -0.097864 | -0.10052 | -0.103584 | -0.105888 | -0.107036 | -0.107106 | -0.107014 | -0.106335 | -0.099465 | -0.093388 | -0.097019 | -0.105375 | -0.105789 | -0.104414 | -0.10799 | -0.110209 | -0.110827 | -0.112434 | -0.113531 | -0.109096 | -0.102859 | -0.106719 | -0.10547 | -0.100081 | -0.104415 | -0.10772 | -0.10978 | -0.110533 | -0.11146 | -0.108851 | -0.103024 | -0.10376 | -0.107327 | -0.108138 | -0.109072 | -0.110286 | -0.108839 | -0.108608 | -0.109602 | -0.10971 | -0.107745 | -0.104339 | -0.105004 | -0.109694 | -0.111648 | -0.110281 | -0.108272 | -0.106371 | -0.105386 | -0.104929 | -0.107482 | -0.109763 | -0.108594 | -0.103394 | -0.097868 | -0.104118 | -0.110014 | -0.113159 | -0.108392 | -0.107177 | -0.111971 | -0.109675 | -0.105236 | -0.10856 | -0.114397 | -0.114907 | -0.113386 | -0.115342 | -0.116746 | -0.11488 | -0.115429 | -0.11599 | -0.115071 | -0.117154 | -0.118631 | -0.119524 | -0.117409 | -0.116238 | -0.118057 | -0.11692 | -0.117327 | -0.119675 | -0.120707 | -0.121597 | -0.121908 | -0.119825 | -0.119387 | -0.118778 | -0.113669 | -0.117003 | -0.119019 | -0.11765 | -0.120257 | -0.122246 | -0.122871 | -0.119904 | -0.117851 | -0.118804 | -0.113954 | -0.115522 | -0.119784 | -0.120565 | -0.122061 | -0.122432 | -0.121418 | -0.1216 | -0.11954 | -0.115644 | -0.115434 | -0.11857 | -0.119805 | -0.12189 | -0.12304 | -0.124009 | -0.122072 | -0.111926 | -0.113666 | -0.118906 | -0.123041 | -0.123585 | -0.120311 | -0.11863 | -0.121751 | -0.11894 | -0.116921 | -0.119503 | -0.12024 | -0.124758 | -0.123693 | -0.118903 | -0.121309 | -0.12068 | -0.119477 | -0.124688 | -0.123978 | -0.122349 | -0.125578 | -0.127333 | -0.124267 | -0.120737 | -0.119078 | -0.118108 | -0.121187 | -0.125676 | -0.127743 | -0.128536 | -0.128867 | -0.127142 | -0.124495 | -0.124986 | -0.126859 | -0.126511 | -0.124767 | -0.127706 | -0.128106 | -0.125739 | -0.125102 | -0.127991 | -0.129283 | -0.129611 | -0.129448 | -0.127307 | -0.127397 | -0.128586 | -0.126928 | -0.127294 | -0.129701 | -0.131269 | -0.130596 | -0.130462 | -0.131252 | -0.131648 | -0.131859 | -0.132406 | -0.132072 | -0.13177 | -0.131786 | -0.132769 | -0.132579 | -0.132855 | -0.134044 | -0.134244 | -0.133693 | -0.133774 | -0.134022 | -0.134435 | -0.13369 | -0.133642 | -0.134085 | -0.135051 | -0.135755 | -0.136216
0.082 | 15 | Mixture_6_Xyl | 0.093319 | 0.093241 | 0.099921 | 0.10187 | 0.095274 | 0.091355 | 0.089554 | 0.088254 | 0.087917 | 0.08544 | 0.086802 | 0.088981 | 0.08955 | 0.089309 | 0.086771 | 0.088532 | 0.095471 | 0.098913 | 0.09896 | 0.09671 | 0.099776 | 0.1023 | 0.103419 | 0.105036 | 0.105883 | 0.10608 | 0.106438 | 0.107079 | 0.105376 | 0.10245 | 0.101715 | 0.102054 | 0.098549 | 0.094362 | 0.097176 | 0.117609 | 0.121 | 0.102797 | 0.095639 | 0.093337 | 0.092858 | 0.092677 | 0.092742 | 0.091978 | 0.092162 | 0.092726 | 0.092665 | 0.090468 | 0.087653 | 0.085993 | 0.085202 | 0.083463 | 0.081244 | 0.079379 | 0.077995 | 0.077759 | 0.077077 | 0.075695 | 0.074378 | 0.073477 | 0.073204 | 0.073554 | 0.074481 | 0.072738 | 0.070853 | 0.070485 | 0.070188 | 0.070059 | 0.069127 | 0.068654 | 0.068582 | 0.068106 | 0.067258 | 0.067306 | 0.067836 | 0.067414 | 0.066821 | 0.067496 | 0.068457 | 0.069916 | 0.070498 | 0.070241 | 0.070143 | 0.069697 | 0.068431 | 0.066912 | 0.065597 | 0.064457 | 0.063699 | 0.062402 | 0.061515 | 0.06036 | 0.059375 | 0.05928 | 0.058772 | 0.058928 | 0.05882 | 0.058876 | 0.058626 | 0.057726 | 0.057521 | 0.058408 | 0.058194 | 0.05858 | 0.060124 | 0.059714 | 0.059627 | 0.059649 | 0.060215 | 0.060692 | 0.060025 | 0.05966 | 0.059983 | 0.059681 | 0.059726 | 0.059411 | 0.059219 | 0.058743 | 0.058387 | 0.059589 | 0.061166 | 0.061794 | 0.061554 | 0.06142 | 0.062549 | 0.063325 | 0.063367 | 0.063816 | 0.063873 | 0.064321 | 0.065802 | 0.066342 | 0.066411 | 0.066431 | 0.066446 | 0.067932 | 0.069804 | 0.070778 | 0.072549 | 0.073716 | 0.074214 | 0.075391 | 0.077207 | 0.079113 | 0.080878 | 0.082852 | 0.085686 | 0.089626 | 0.093627 | 0.097362 | 0.100816 | 0.103931 | 0.105264 | 0.104813 | 0.103791 | 0.101683 | 0.097633 | 0.093813 | 0.090733 | 0.087926 | 0.085825 | 0.084828 | 0.085197 | 0.086172 | 0.087729 | 0.089337 | 0.091966 | 0.09446 | 0.096482 | 0.098634 | 0.100607 | 0.102323 | 0.104413 | 0.106217 | 0.107594 | 0.108523 | 0.109989 | 0.111504 | 0.111915 | 0.113089 | 0.115549 | 0.118343 | 0.120863 | 0.123595 | 0.127294 | 0.131269 | 0.134671 | 0.13828 | 0.141474 | 0.144085 | 0.146582 | 0.149065 | 0.150895 | 0.152552 | 0.154168 | 0.154891 | 0.155018 | 0.155489 | 0.155775 | 0.155438 | 0.154333 | 0.153128 | 0.152106 | 0.150991 | 0.149922 | 0.149383 | 0.149336 | 0.150138 | 0.151851 | 0.153905 | 0.156541 | 0.16037 | 0.16368 | 0.166855 | 0.170367 | 0.173029 | 0.175101 | 0.17671 | 0.178043 | 0.17939 | 0.180742 | 0.181963 | 0.183047 | 0.183366 | 0.182737 | 0.181539 | 0.179566 | 0.176427 | 0.172644 | 0.168838 | 0.164695 | 0.160873 | 0.156222 | 0.151432 | 0.147085 | 0.143105 | 0.140288 | 0.13755 | 0.135032 | 0.132974 | 0.13148 | 0.130199 | 0.128579 | 0.126584 | 0.124976 | 0.123165 | 0.121309 | 0.119247 | 0.116182 | 0.113092 | 0.110782 | 0.108738 | 0.106278 | 0.103646 | 0.10114 | 0.099184 | 0.097632 | 0.095543 | 0.093181 | 0.091375 | 0.090307 | 0.089332 | 0.088488 | 0.087819 | 0.087143 | 0.085813 | 0.084192 | 0.082002 | 0.079229 | 0.076736 | 0.074211 | 0.071358 | 0.068698 | 0.066034 | 0.063337 | 0.060662 | 0.058052 | 0.056008 | 0.054757 | 0.054118 | 0.053854 | 0.054071 | 0.054623 | 0.055176 | 0.056161 | 0.057487 | 0.05875 | 0.060094 | 0.060824 | 0.061261 | 0.061209 | 0.06074 | 0.059482 | 0.056979 | 0.05379 | 0.050187 | 0.046543 | 0.042773 | 0.038749 | 0.034895 | 0.031847 | 0.028851 | 0.02653 | 0.025193 | 0.024459 | 0.024074 | 0.024087 | 0.024623 | 0.02548 | 0.026875 | 0.028363 | 0.029581 | 0.030361 | 0.031296 | 0.031863 | 0.032202 | 0.032379 | 0.032467 | 0.032551 | 0.03285 | 0.033305 | 0.033896 | 0.034834 | 0.036408 | 0.037993 | 0.039693 | 0.041839 | 0.044061 | 0.04612 | 0.047712 | 0.04888 | 0.049845 | 0.050622 | 0.051088 | 0.051147 | 0.050487 | 0.049933 | 0.049276 | 0.048357 | 0.047311 | 0.046431 | 0.045629 | 0.044781 | 0.043172 | 0.041555 | 0.040665 | 0.039971 | 0.039154 | 0.038146 | 0.036915 | 0.036002 | 0.035141 | 0.03473 | 0.034533 | 0.034023 | 0.033922 | 0.034582 | 0.035004 | 0.034705 | 0.03484 | 0.035277 | 0.035773 | 0.035949 | 0.036378 | 0.03713 | 0.037934 | 0.038686 | 0.039487 | 0.039885 | 0.04115 | 0.042353 | 0.042598 | 0.043232 | 0.042815 | 0.041116 | 0.0403 | 0.040007 | 0.039766 | 0.039868 | 0.039899 | 0.039973 | 0.041306 | 0.044525 | 0.048059 | 0.046651 | 0.042474 | 0.041136 | 0.041122 | 0.041359 | 0.041603 | 0.041751 | 0.042491 | 0.042783 | 0.04298 | 0.04487 | 0.047953 | 0.046619 | 0.04306 | 0.043116 | 0.043609 | 0.044046 | 0.046147 | 0.045075 | 0.042333 | 0.04088 | 0.038871 | 0.037173 | 0.037353 | 0.038723 | 0.03566 | 0.033049 | 0.034186 | 0.03703 | 0.036926 | 0.035632 | 0.032828 | 0.031361 | 0.03272 | 0.03224 | 0.031174 | 0.03159 | 0.031616 | 0.031745 | 0.034801 | 0.038756 | 0.037095 | 0.033609 | 0.033882 | 0.032619 | 0.031426 | 0.032027 | 0.031486 | 0.031285 | 0.032785 | 0.032504 | 0.028015 | 0.025849 | 0.025237 | 0.025251 | 0.026331 | 0.02624 | 0.025074 | 0.026075 | 0.02847 | 0.033155 | 0.031826 | 0.026005 | 0.023222 | 0.023879 | 0.02275 | 0.02028 | 0.020434 | 0.024121 | 0.02405 | 0.020182 | 0.015533 | 0.012559 | 0.011698 | 0.010065 | 0.010623 | 0.013861 | 0.017678 | 0.013983 | 0.008314 | 0.008634 | 0.011095 | 0.010268 | 0.008728 | 0.007706 | 0.009359 | 0.021412 | 0.024094 | 0.016622 | 0.012051 | 0.011707 | 0.014979 | 0.014448 | 0.014519 | 0.016341 | 0.013538 | 0.013398 | 0.011924 | 0.008886 | 0.009139 | 0.011367 | 0.009547 | 0.008621 | 0.013322 | 0.017291 | 0.016414 | 0.01362 | 0.008379 | 0.008938 | 0.009706 | 0.007912 | 0.009498 | 0.011151 | 0.016452 | 0.01145 | 0.006407 | 0.005797 | 0.00578 | 0.006346 | 0.006821 | 0.005192 | 0.005116 | 0.006805 | 0.006163 | 0.003906 | 0.003629 | 0.003799 | 0.003565 | 0.003617 | 0.004373 | 0.004588 | 0.004744 | 0.00505 | 0.00469 | 0.004539 | 0.005149 | 0.005706 | 0.005995 | 0.006539 | 0.006976 | 0.006324 | 0.005794 | 0.00613 | 0.007359 | 0.007506 | 0.007514 | 0.009039 | 0.00958 | 0.008167 | 0.007884 | 0.007495 | 0.007375 | 0.008999 | 0.012927 | 0.012062 | 0.009321 | 0.008484 | 0.008806 | 0.011281 | 0.014101 | 0.011224 | 0.00994 | 0.013696 | 0.011741 | 0.007805 | 0.00656 | 0.007362 | 0.007599 | 0.006165 | 0.006612 | 0.009381 | 0.009898 | 0.007784 | 0.006987 | 0.007035 | 0.006598 | 0.009406 | 0.01105 | 0.013303 | 0.01011 | 0.00839 | 0.00746 | 0.005308 | 0.005061 | 0.008373 | 0.011599 | 0.011518 | 0.012202 | 0.01093 | 0.011179 | 0.010336 | 0.009371 | 0.009768 | 0.012028 | 0.016747 | 0.019211 | 0.017217 | 0.013421 | 0.012598 | 0.011929 | 0.010518 | 0.011956 | 0.014701 | 0.01576 | 0.015952 | 0.012127 | 0.009943 | 0.009532 | 0.009404 | 0.010295 | 0.009294 | 0.009816 | 0.010677 | 0.007884 | 0.00291 | 0.00163 | 0.002864 | 0.001893 | 0.001654 | 0.000585 | -0.001516 | -0.000271 | 0.001722 | 0.001757 | 0.001847 | 0.000575 | -0.00072 | -0.000759 | 0.00029 | -0.000677 | -0.001256 | -0.002236 | -0.003046 | -0.000593 | 0.001967 | 0.000414 | -0.000846 | -0.001462 | -0.000704 | 0.000334 | -0.001773 | -0.003624 | -0.003306 | -0.00252 | -0.002167 | -0.00348 | -0.004322 | -0.003924 | -0.004907 | -0.005098 | -0.004168 | -0.002811 | -0.003274 | -0.00299 | -0.002421 | -0.004545 | -0.005585 | -0.005548 | -0.005961 | -0.006145 | -0.004442 | -0.0021 | -0.002411 | -0.003921 | -0.005677 | -0.006817 | -0.007343 | -0.008012 | -0.007314 | -0.006569 | -0.006884 | -0.007637 | -0.006615 | -0.003838 | -0.003063 | -0.006133 | -0.008079 | -0.008464 | -0.008743 | -0.0089 | -0.009107 | -0.009456 | -0.009297 | -0.008801 | -0.007996 | -0.00817 | -0.008758 | -0.007839 | -0.008068 | -0.009503 | -0.009914 | -0.010116 | -0.010104 | -0.009528 | -0.008868 | -0.008797 | -0.0094 | -0.009704 | -0.010357 | -0.009908 | -0.009424 | -0.009537 | -0.008879 | -0.010434 | -0.011476 | -0.011238 | -0.011162 | -0.012029 | -0.013122 | -0.013554 | -0.013017 | -0.011456 | -0.009539 | -0.010904 | -0.012175 | -0.013226 | -0.013763 | -0.013958 | -0.01373 | -0.014225 | -0.01475 | -0.014722 | -0.014591 | -0.01513 | -0.014064 | -0.013668 | -0.015322 | -0.016292 | -0.017196 | -0.01743 | -0.016435 | -0.015739 | -0.015302 | -0.015048 | -0.014815 | -0.014401 | -0.014747 | -0.014697 | -0.013998 | -0.015347 | -0.015887 | -0.015839 | -0.016449 | -0.0162 | -0.01559 | -0.0164 | -0.017387 | -0.017485 | -0.017278 | -0.017799 | -0.016826 | -0.015596 | -0.016489 | -0.017594 | -0.018122 | -0.018126 | -0.017654 | -0.017444 | -0.017572 | -0.018314 | -0.018638 | -0.018757 | -0.017602 | -0.016449 | -0.016658 | -0.01757 | -0.017943 | -0.017596 | -0.017609 | -0.017553 | -0.016851 | -0.016236 | -0.016855 | -0.017152 | -0.016386 | -0.015954 | -0.015798 | -0.01638 | -0.016719 | -0.016839 | -0.016988 | -0.016997 | -0.01745 | -0.016927 | -0.016541 | -0.016593 | -0.01621 | -0.016093 | -0.016269 | -0.016437 | -0.016736 | -0.016849 | -0.017153 | -0.016975 | -0.016805 | -0.017104 | -0.01727 | -0.017681 | -0.018057 | -0.017366 | -0.016587 | -0.01676 | -0.017184 | -0.017092 | -0.017041 | -0.017138 | -0.017909 | -0.0186 | -0.018399 | -0.0181 | -0.018759 | -0.019349 | -0.019599 | -0.019755 | -0.020372 | -0.021397 | -0.021306 | -0.020914 | -0.021423 | -0.022717 | -0.022481 | -0.02183 | -0.022407 | -0.023507 | -0.024679 | -0.024864 | -0.024236 | -0.02322 | -0.022495 | -0.022827 | -0.023874 | -0.023455 | -0.022867 | -0.022829 | -0.022884 | -0.02346 | -0.023744 | -0.02341 | -0.023108 | -0.023782 | -0.024003 | -0.023219 | -0.0235 | -0.024339 | -0.02388 | -0.022957 | -0.022887 | -0.023521 | -0.023942 | -0.024065 | -0.024134 | -0.023763 | -0.023555 | -0.02356 | -0.023405 | -0.022526 | -0.023102 | -0.023742 | -0.023274 | -0.023165 | -0.023197 | -0.023413 | -0.023954 | -0.023418 | -0.022304 | -0.022293 | -0.022626 | -0.02256 | -0.023092 | -0.023022 | -0.022066 | -0.021521 | -0.022088 | -0.021732 | -0.021194 | -0.021459 | -0.021421 | -0.020302 | -0.019717 | -0.020504 | -0.020455 | -0.020024 | -0.019711 | -0.020248 | -0.020404 | -0.019831 | -0.019914 | -0.020126 | -0.020654 | -0.020301 | -0.018707 | -0.017246 | -0.015329 | -0.013209 | -0.0115 | -0.009438 | -0.006697 | -0.003913 | -0.001897 | 7.8e-05 | 0.003508 | 0.008168 | 0.012153 | 0.015225 | 0.017473 | 0.019083 | 0.021797 | 0.02738 | 0.034246 | 0.039191 | 0.041445 | 0.042745 | 0.044881 | 0.047087 | 0.047137 | 0.04615 | 0.046265 | 0.046397 | 0.048959 | 0.052775 | 0.052429 | 0.046942 | 0.03699 | 0.034847 | 0.043471 | 0.055943 | 0.066972 | 0.074652 | 0.080141 | 0.081438 | 0.076999 | 0.071446 | 0.062866 | 0.053545 | 0.04564 | 0.036589 | 0.027125 | 0.018625 | 0.010139 | 0.001326 | -0.00684 | -0.013871 | -0.019007 | -0.021853 | -0.02318 | -0.023908 | -0.024134 | -0.024032 | -0.024035 | -0.024203 | -0.024296 | -0.024124 | -0.024452 | -0.02491 | -0.024839 | -0.024699 | -0.024938 | -0.025501 | -0.025579 | -0.025449 | -0.025531 | -0.025576 | -0.025512 | -0.025602 | -0.025865 | -0.026273 | -0.026414 | -0.026408 | -0.026222 | -0.026037 | -0.026114 | -0.026401 | -0.026575 | -0.026464 | -0.026514 | -0.026634 | -0.026918 | -0.026747 | -0.026423 | -0.026732 | -0.026734 | -0.026647 | -0.026594 | -0.026569 | -0.026399 | -0.026654 | -0.027211 | -0.027466 | -0.027579 | -0.027463 | -0.027176 | -0.027193 | -0.027264 | -0.027358 | -0.027508 | -0.027539 | -0.027209 | -0.027276 | -0.027597 | -0.027878 | -0.028374 | -0.028971 | -0.028952 | -0.028474 | -0.028544 | -0.028667 | -0.028275 | -0.028064 | -0.028553 | -0.028887 | -0.028976 | -0.029 | -0.02922 | -0.02946 | -0.02924 | -0.028834 | -0.02867 | -0.029166 | -0.02971 | -0.029336 | -0.029601 | -0.029834 | -0.029694 | -0.03017 | -0.030295 | -0.029967 | -0.029798 | -0.030241 | -0.030322 | -0.030048 | -0.0298 | -0.029883 | -0.030391 | -0.03064 | -0.030706 | -0.030216 | -0.029975 | -0.030182 | -0.03036 | -0.030478 | -0.030402 | -0.030575 | -0.030755 | -0.030683 | -0.030438 | -0.030703 | -0.030831 | -0.030888 | -0.030913 | -0.030657 | -0.030626 | -0.030722 | -0.030353 | -0.030191 | -0.030429 | -0.030413 | -0.030427 | -0.030275 | -0.029929 | -0.030211 | -0.030388 | -0.030336 | -0.030315 | -0.030142 | -0.029868 | -0.029757 | -0.029923 | -0.029759 | -0.02944 | -0.029656 | -0.029738 | -0.029695 | -0.029695 | -0.029703 | -0.029578 | -0.029425 | -0.029439 | -0.029206 | -0.029036 | -0.029314 | -0.02953 | -0.02917 | -0.028928 | -0.029031 | -0.02902 | -0.02898 | -0.028986 | -0.028984 | -0.028966 | -0.028873 | -0.028828 | -0.028909 | -0.028826 | -0.028991 | -0.029089 | -0.029234 | -0.029445 | -0.02943 | -0.02938 | -0.029303 | -0.029332 | -0.029425 | -0.029578 | -0.029642 | -0.029627 | -0.029647 | -0.029768 | -0.029792 | -0.0296 | -0.029661 | -0.030004 | -0.029989 | -0.03017 | -0.030584 | -0.030407 | -0.03024 | -0.030281 | -0.030216 | -0.030113 | -0.030358 | -0.030577 | -0.030796 | -0.030955 | -0.030709 | -0.030729 | -0.030857 | -0.031068 | -0.031393 | -0.031163 | -0.03117 | -0.031364 | -0.031152 | -0.031137 | -0.03137 | -0.031305 | -0.031638 | -0.031848 | -0.031694 | -0.031416 | -0.031647 | -0.031954 | -0.031913 | -0.031575 | -0.031507 | -0.031779 | -0.031784 | -0.031742 | -0.031935 | -0.031772 | -0.031397 | -0.031555 | -0.031705 | -0.031623 | -0.031826 | -0.031806 | -0.031589 | -0.03168 | -0.031529 | -0.031458 | -0.031563 | -0.031517 | -0.031269 | -0.030879 | -0.03092 | -0.030983 | -0.031029 | -0.03114 | -0.031021 | -0.030654 | -0.030557 | -0.030423 | -0.030269 | -0.029846 | -0.029616 | -0.029582 | -0.029436 | -0.029088 | -0.028852 | -0.028723 | -0.028291 | -0.027677 | -0.027267 | -0.026988 | -0.026462 | -0.025974 | -0.025782 | -0.025526 | -0.024903 | -0.024516 | -0.024578 | -0.024285 | -0.024437 | -0.024481 | -0.024138 | -0.023704 | -0.023507 | -0.02375 | -0.023639 | -0.023866 | -0.024224 | -0.024234 | -0.024359 | -0.024574 | -0.024504 | -0.024311 | -0.024971 | -0.025628 | -0.025872 | -0.025714 | -0.025681 | -0.02604 | -0.026637 | -0.026853 | -0.026758 | -0.027068 | -0.027606 | -0.028456 | -0.02921 | -0.029357 | -0.029758 | -0.030431 | -0.030653 | -0.03044 | -0.03098 | -0.031792 | -0.03265 | -0.032984 | -0.033497 | -0.034286 | -0.035089 | -0.035249 | -0.035191 | -0.035849 | -0.036908 | -0.037873 | -0.038719 | -0.039017 | -0.038977 | -0.039327 | -0.039959 | -0.040358 | -0.040636 | -0.040769 | -0.041047 | -0.040953 | -0.040827 | -0.040757 | -0.041166 | -0.041584 | -0.041616 | -0.042223 | -0.043001 | -0.043266 | -0.043274 | -0.043141 | -0.04342 | -0.043916 | -0.044237 | -0.04442 | -0.044837 | -0.045076 | -0.045027 | -0.045068 | -0.045388 | -0.045485 | -0.045376 | -0.045241 | -0.045088 | -0.045314 | -0.045988 | -0.046428 | -0.046302 | -0.046075 | -0.045692 | -0.045357 | -0.045597 | -0.045395 | -0.045193 | -0.045574 | -0.045682 | -0.045781 | -0.045852 | -0.04579 | -0.04572 | -0.045543 | -0.04561 | -0.045439 | -0.045465 | -0.045233 | -0.044978 | -0.045078 | -0.045102 | -0.044907 | -0.044514 | -0.044116 | -0.044006 | -0.044673 | -0.045144 | -0.044933 | -0.044691 | -0.044321 | -0.043279 | -0.042612 | -0.042397 | -0.042909 | -0.043132 | -0.042904 | -0.043017 | -0.042612 | -0.04226 | -0.042174 | -0.042095 | -0.041785 | -0.041164 | -0.040925 | -0.04101 | -0.040941 | -0.040728 | -0.040293 | -0.040401 | -0.039957 | -0.03957 | -0.039506 | -0.039556 | -0.039599 | -0.038996 | -0.038426 | -0.038453 | -0.038775 | -0.038728 | -0.038404 | -0.038212 | -0.038274 | -0.038276 | -0.037675 | -0.037234 | -0.037496 | -0.037245 | -0.036647 | -0.036637 | -0.036292 | -0.036209 | -0.036137 | -0.035773 | -0.035181 | -0.035211 | -0.034914 | -0.034458 | -0.034882 | -0.034767 | -0.033935 | -0.0341 | -0.034154 | -0.033254 | -0.032635 | -0.03253 | -0.032467 | -0.032608 | -0.03234 | -0.032179 | -0.032193 | -0.032415 | -0.031918 | -0.031587 | -0.031614 | -0.031153 | -0.0304 | -0.030605 | -0.031293 | -0.031398 | -0.031186 | -0.030359 | -0.029723 | -0.030106 | -0.029857 | -0.02954 | -0.02951 | -0.029314 | -0.029006 | -0.028763 | -0.028545 | -0.028371 | -0.028267 | -0.028116 | -0.027855 | -0.027916 | -0.027792 | -0.02787 | -0.028041 | -0.028122 | -0.027779 | -0.027284 | -0.027301 | -0.027478 | -0.027198 | -0.027271 | -0.027117 | -0.026853 | -0.027144 | -0.027275 | -0.026984 | -0.026752 | -0.02675 | -0.026565 | -0.026284 | -0.026662 | -0.026646 | -0.026246 | -0.026756 | -0.027583 | -0.027559 | -0.027279 | -0.027139 | -0.027163 | -0.0269 | -0.026908 | -0.027208 | -0.027035 | -0.027003 | -0.027242 | -0.027643 | -0.027755 | -0.0276 | -0.028321 | -0.028377 | -0.02817 | -0.028648 | -0.029065 | -0.028774 | -0.029015 | -0.029221 | -0.02876 | -0.028037 | -0.028218 | -0.029035 | -0.029479 | -0.029645 | -0.02968 | -0.030104 | -0.030684 | -0.030889 | -0.031395 | -0.031854 | -0.032542 | -0.032945 | -0.032497 | -0.032138 | -0.032682 | -0.033538 | -0.034328 | -0.034571 | -0.03475 | -0.034889 | -0.035331 | -0.035579 | -0.036127 | -0.037273 | -0.037829 | -0.037566 | -0.038055 | -0.038467 | -0.03859 | -0.038461 | -0.03904 | -0.039193 | -0.039229 | -0.039683 | -0.040191 | -0.040893 | -0.041653 | -0.042093 | -0.042825 | -0.043614 | -0.044318 | -0.044362 | -0.044456 | -0.044462 | -0.045266 | -0.045507 | -0.045926 | -0.04672 | -0.047647 | -0.048328 | -0.049115 | -0.049531 | -0.050564 | -0.051552 | -0.051411 | -0.051255 | -0.051606 | -0.051785 | -0.052595 | -0.052434 | -0.053634 | -0.055623 | -0.056702 | -0.056947 | -0.057128 | -0.057438 | -0.05785 | -0.058607 | -0.059831 | -0.060332 | -0.061194 | -0.061804 | -0.062969 | -0.063369 | -0.062987 | -0.063672 | -0.064346 | -0.064186 | -0.065256 | -0.066794 | -0.067563 | -0.068123 | -0.069185 | -0.070108 | -0.070713 | -0.071126 | -0.071589 | -0.070665 | -0.070087 | -0.071602 | -0.073833 | -0.073769 | -0.074431 | -0.076893 | -0.078769 | -0.078735 | -0.078575 | -0.079025 | -0.078248 | -0.077193 | -0.078715 | -0.079233 | -0.080458 | -0.083416 | -0.084623 | -0.083036 | -0.083668 | -0.086665 | -0.087035 | -0.084982 | -0.082595 | -0.082913 | -0.086439 | -0.087806 | -0.087881 | -0.089816 | -0.091748 | -0.09215 | -0.091096 | -0.090287 | -0.088434 | -0.082718 | -0.08323 | -0.090237 | -0.09405 | -0.095186 | -0.096475 | -0.096658 | -0.095859 | -0.096226 | -0.09707 | -0.093657 | -0.088825 | -0.092465 | -0.096014 | -0.094829 | -0.094113 | -0.096221 | -0.09773 | -0.097791 | -0.099329 | -0.100571 | -0.097895 | -0.096334 | -0.099068 | -0.097667 | -0.097414 | -0.098832 | -0.096953 | -0.097234 | -0.100444 | -0.102145 | -0.10177 | -0.095327 | -0.092751 | -0.09922 | -0.101182 | -0.104052 | -0.106622 | -0.107954 | -0.108075 | -0.107685 | -0.106639 | -0.099623 | -0.093394 | -0.097353 | -0.10597 | -0.106379 | -0.105423 | -0.109418 | -0.11149 | -0.112239 | -0.113717 | -0.114202 | -0.109268 | -0.102792 | -0.106797 | -0.105372 | -0.100275 | -0.105125 | -0.108311 | -0.110163 | -0.111041 | -0.112087 | -0.10892 | -0.102591 | -0.103729 | -0.107947 | -0.10897 | -0.109393 | -0.11028 | -0.108564 | -0.108281 | -0.109463 | -0.110082 | -0.107881 | -0.10353 | -0.104419 | -0.109479 | -0.111546 | -0.109938 | -0.107926 | -0.106054 | -0.105152 | -0.104273 | -0.106691 | -0.109309 | -0.10735 | -0.101638 | -0.09729 | -0.103973 | -0.109636 | -0.112744 | -0.107863 | -0.105932 | -0.111092 | -0.10971 | -0.105895 | -0.109356 | -0.114931 | -0.114968 | -0.112638 | -0.115013 | -0.117417 | -0.115214 | -0.11558 | -0.116653 | -0.115975 | -0.117961 | -0.118944 | -0.119358 | -0.117574 | -0.116832 | -0.118502 | -0.11721 | -0.11781 | -0.120247 | -0.121061 | -0.121744 | -0.121428 | -0.11873 | -0.118658 | -0.118749 | -0.114038 | -0.117344 | -0.119373 | -0.117863 | -0.120567 | -0.12298 | -0.123689 | -0.119797 | -0.11738 | -0.118903 | -0.114072 | -0.115713 | -0.120045 | -0.120655 | -0.121973 | -0.12204 | -0.120769 | -0.121471 | -0.119868 | -0.115303 | -0.114391 | -0.118205 | -0.119673 | -0.12218 | -0.123717 | -0.124103 | -0.120896 | -0.111462 | -0.11433 | -0.119784 | -0.123476 | -0.123164 | -0.119935 | -0.118292 | -0.121307 | -0.118008 | -0.116363 | -0.119631 | -0.12068 | -0.125081 | -0.123709 | -0.118335 | -0.120979 | -0.121117 | -0.120215 | -0.125341 | -0.124519 | -0.122761 | -0.126006 | -0.127518 | -0.124073 | -0.120211 | -0.118863 | -0.117816 | -0.120875 | -0.126289 | -0.128458 | -0.129149 | -0.129039 | -0.126919 | -0.124553 | -0.125198 | -0.126776 | -0.126916 | -0.125415 | -0.127991 | -0.128539 | -0.126258 | -0.125357 | -0.128365 | -0.130249 | -0.130422 | -0.129708 | -0.127566 | -0.127627 | -0.128985 | -0.12776 | -0.128615 | -0.130983 | -0.132211 | -0.131415 | -0.131497 | -0.131856 | -0.131918 | -0.132521 | -0.133452 | -0.132924 | -0.132059 | -0.132401 | -0.133388 | -0.133135 | -0.133798 | -0.135255 | -0.135062 | -0.133875 | -0.134079 | -0.134953 | -0.135316 | -0.134441 | -0.13472 | -0.135365 | -0.135588 | -0.135678 | -0.136433
0 | 16 | Lignin | 0.088917 | 0.09118 | 0.094838 | 0.098559 | 0.096696 | 0.089947 | 0.085028 | 0.081687 | 0.081838 | 0.089202 | 0.094094 | 0.092464 | 0.096948 | 0.100021 | 0.104967 | 0.111495 | 0.113935 | 0.112262 | 0.111356 | 0.111647 | 0.110315 | 0.109144 | 0.108695 | 0.110362 | 0.114085 | 0.117083 | 0.116541 | 0.115866 | 0.115757 | 0.116327 | 0.115934 | 0.114597 | 0.113596 | 0.11428 | 0.11813 | 0.12131 | 0.117948 | 0.117363 | 0.11814 | 0.117244 | 0.116714 | 0.11708 | 0.117329 | 0.116024 | 0.114091 | 0.115378 | 0.115706 | 0.115295 | 0.115446 | 0.114868 | 0.114956 | 0.115578 | 0.115696 | 0.115022 | 0.114799 | 0.115774 | 0.117148 | 0.116391 | 0.115077 | 0.115768 | 0.116691 | 0.115857 | 0.11506 | 0.115791 | 0.117105 | 0.117171 | 0.116602 | 0.116845 | 0.117592 | 0.117313 | 0.117608 | 0.118416 | 0.119059 | 0.118933 | 0.118617 | 0.118377 | 0.118099 | 0.117647 | 0.116701 | 0.116331 | 0.116884 | 0.116866 | 0.116738 | 0.117056 | 0.116409 | 0.116052 | 0.116117 | 0.116035 | 0.116802 | 0.116875 | 0.116677 | 0.117487 | 0.118743 | 0.119409 | 0.119256 | 0.119663 | 0.119064 | 0.119109 | 0.12086 | 0.122162 | 0.122815 | 0.12331 | 0.122633 | 0.122661 | 0.123767 | 0.123846 | 0.124491 | 0.12586 | 0.126704 | 0.12741 | 0.12702 | 0.125869 | 0.124914 | 0.123949 | 0.123049 | 0.121803 | 0.120355 | 0.118593 | 0.116927 | 0.115343 | 0.114873 | 0.113982 | 0.112854 | 0.113048 | 0.11335 | 0.113589 | 0.115243 | 0.11664 | 0.117271 | 0.118698 | 0.119361 | 0.119251 | 0.11886 | 0.117767 | 0.116538 | 0.115255 | 0.113781 | 0.112075 | 0.110044 | 0.108237 | 0.107451 | 0.106664 | 0.105254 | 0.105111 | 0.105169 | 0.103401 | 0.102862 | 0.103054 | 0.101469 | 0.100346 | 0.100223 | 0.099506 | 0.099752 | 0.10037 | 0.100725 | 0.100115 | 0.099728 | 0.099915 | 0.099841 | 0.100713 | 0.101974 | 0.103573 | 0.10456 | 0.105777 | 0.10693 | 0.107668 | 0.107829 | 0.108681 | 0.109991 | 0.110167 | 0.110146 | 0.110343 | 0.110826 | 0.111619 | 0.112123 | 0.112353 | 0.113204 | 0.113501 | 0.113722 | 0.114305 | 0.114979 | 0.115192 | 0.116351 | 0.117934 | 0.119579 | 0.120727 | 0.122059 | 0.122988 | 0.123705 | 0.124277 | 0.124497 | 0.124932 | 0.124814 | 0.124065 | 0.123271 | 0.123109 | 0.123456 | 0.123742 | 0.124167 | 0.125097 | 0.125715 | 0.126779 | 0.128654 | 0.130686 | 0.133253 | 0.135359 | 0.137547 | 0.139729 | 0.141994 | 0.14455 | 0.147344 | 0.150665 | 0.153619 | 0.15673 | 0.159596 | 0.162046 | 0.165117 | 0.168452 | 0.171849 | 0.174957 | 0.177565 | 0.179937 | 0.180955 | 0.180238 | 0.178379 | 0.174669 | 0.169771 | 0.164928 | 0.160442 | 0.156775 | 0.153987 | 0.152013 | 0.150094 | 0.148408 | 0.147158 | 0.146145 | 0.145051 | 0.144146 | 0.144114 | 0.144259 | 0.144338 | 0.145089 | 0.146867 | 0.148625 | 0.150143 | 0.151515 | 0.153135 | 0.154148 | 0.154084 | 0.153623 | 0.152761 | 0.15171 | 0.150922 | 0.149374 | 0.147423 | 0.14594 | 0.145071 | 0.144074 | 0.142995 | 0.142225 | 0.14243 | 0.142943 | 0.143653 | 0.144986 | 0.146487 | 0.148569 | 0.151521 | 0.15513 | 0.1589 | 0.162019 | 0.164112 | 0.165534 | 0.166122 | 0.165605 | 0.164369 | 0.16314 | 0.162025 | 0.161192 | 0.16081 | 0.160544 | 0.160191 | 0.159559 | 0.158791 | 0.157779 | 0.156766 | 0.155935 | 0.154823 | 0.153619 | 0.15217 | 0.149652 | 0.14691 | 0.14411 | 0.141444 | 0.139246 | 0.137702 | 0.136944 | 0.136851 | 0.137587 | 0.138899 | 0.139907 | 0.141716 | 0.144343 | 0.147177 | 0.14971 | 0.151877 | 0.153674 | 0.155428 | 0.157267 | 0.159064 | 0.161101 | 0.163502 | 0.166006 | 0.168351 | 0.170168 | 0.17145 | 0.17267 | 0.173443 | 0.173445 | 0.17295 | 0.172627 | 0.171992 | 0.170857 | 0.169625 | 0.168373 | 0.167107 | 0.165595 | 0.163897 | 0.16237 | 0.161401 | 0.160269 | 0.158802 | 0.157518 | 0.157113 | 0.157367 | 0.157811 | 0.158308 | 0.15952 | 0.161267 | 0.163137 | 0.165206 | 0.16719 | 0.169114 | 0.170641 | 0.171463 | 0.171723 | 0.171208 | 0.169805 | 0.167638 | 0.164859 | 0.16117 | 0.157556 | 0.153708 | 0.149067 | 0.144506 | 0.140066 | 0.135768 | 0.131769 | 0.127916 | 0.124473 | 0.121319 | 0.118026 | 0.114951 | 0.112091 | 0.109842 | 0.10796 | 0.106272 | 0.10492 | 0.103941 | 0.103338 | 0.103046 | 0.102822 | 0.102782 | 0.10315 | 0.102749 | 0.102381 | 0.102338 | 0.102237 | 0.102311 | 0.102439 | 0.102413 | 0.102528 | 0.103152 | 0.104322 | 0.104682 | 0.103846 | 0.103905 | 0.104643 | 0.105406 | 0.10611 | 0.106507 | 0.107386 | 0.108056 | 0.108702 | 0.110123 | 0.112117 | 0.11304 | 0.112232 | 0.112398 | 0.11258 | 0.11231 | 0.113182 | 0.113107 | 0.111526 | 0.110776 | 0.109922 | 0.108888 | 0.108452 | 0.108996 | 0.108148 | 0.106493 | 0.106694 | 0.107423 | 0.107223 | 0.107383 | 0.107585 | 0.107493 | 0.109426 | 0.110866 | 0.11216 | 0.114391 | 0.117056 | 0.119466 | 0.122584 | 0.126642 | 0.128898 | 0.126845 | 0.128194 | 0.128585 | 0.127693 | 0.127923 | 0.126066 | 0.123145 | 0.122182 | 0.121127 | 0.11623 | 0.115329 | 0.117241 | 0.120094 | 0.124881 | 0.128923 | 0.130481 | 0.131633 | 0.132211 | 0.133398 | 0.131404 | 0.124954 | 0.125656 | 0.127441 | 0.125439 | 0.118112 | 0.113753 | 0.111001 | 0.106856 | 0.099587 | 0.096921 | 0.095625 | 0.096627 | 0.098066 | 0.100858 | 0.104349 | 0.108172 | 0.110195 | 0.110518 | 0.113763 | 0.117466 | 0.11877 | 0.12018 | 0.123554 | 0.130174 | 0.137097 | 0.139904 | 0.140413 | 0.14298 | 0.142557 | 0.140656 | 0.132501 | 0.118998 | 0.109922 | 0.091535 | 0.080875 | 0.072897 | 0.064149 | 0.05829 | 0.056097 | 0.052372 | 0.05092 | 0.052177 | 0.054009 | 0.053218 | 0.053964 | 0.053823 | 0.055017 | 0.056729 | 0.058728 | 0.060847 | 0.063567 | 0.066631 | 0.06717 | 0.065629 | 0.068739 | 0.070683 | 0.073244 | 0.075815 | 0.077544 | 0.080794 | 0.084802 | 0.086986 | 0.089621 | 0.093109 | 0.096509 | 0.099179 | 0.101754 | 0.103759 | 0.1052 | 0.105523 | 0.104982 | 0.103538 | 0.101956 | 0.100176 | 0.098012 | 0.095251 | 0.092661 | 0.090097 | 0.086986 | 0.083425 | 0.080757 | 0.078916 | 0.074102 | 0.069499 | 0.068972 | 0.068063 | 0.065172 | 0.064012 | 0.063183 | 0.062236 | 0.0629 | 0.063965 | 0.062388 | 0.060714 | 0.060642 | 0.060928 | 0.062323 | 0.06354 | 0.062859 | 0.063474 | 0.065238 | 0.062097 | 0.059754 | 0.060275 | 0.060572 | 0.061121 | 0.060383 | 0.059912 | 0.06112 | 0.061625 | 0.06002 | 0.059604 | 0.059347 | 0.058044 | 0.058678 | 0.059628 | 0.060824 | 0.059392 | 0.057226 | 0.057293 | 0.056929 | 0.056914 | 0.05778 | 0.057096 | 0.057291 | 0.056394 | 0.052871 | 0.053622 | 0.052719 | 0.050371 | 0.049237 | 0.04852 | 0.048582 | 0.049208 | 0.047784 | 0.044127 | 0.042665 | 0.042141 | 0.040873 | 0.040164 | 0.040168 | 0.040194 | 0.040417 | 0.038517 | 0.036563 | 0.036364 | 0.035778 | 0.035295 | 0.034547 | 0.034508 | 0.03459 | 0.034008 | 0.032513 | 0.031831 | 0.031521 | 0.031134 | 0.031021 | 0.030684 | 0.029702 | 0.02944 | 0.029471 | 0.029973 | 0.030391 | 0.029675 | 0.029363 | 0.028798 | 0.028182 | 0.027792 | 0.027332 | 0.027081 | 0.026693 | 0.026894 | 0.02747 | 0.027153 | 0.02622 | 0.026158 | 0.026373 | 0.026849 | 0.026386 | 0.025863 | 0.025965 | 0.026233 | 0.026392 | 0.02649 | 0.026049 | 0.025982 | 0.026108 | 0.025881 | 0.026026 | 0.026767 | 0.026885 | 0.027117 | 0.027297 | 0.026704 | 0.026269 | 0.02654 | 0.026731 | 0.026697 | 0.027219 | 0.027626 | 0.027234 | 0.0269 | 0.0269 | 0.02682 | 0.02683 | 0.027052 | 0.027031 | 0.026965 | 0.027184 | 0.027524 | 0.027731 | 0.028317 | 0.029024 | 0.0287 | 0.027151 | 0.027042 | 0.027308 | 0.026963 | 0.027056 | 0.027847 | 0.027978 | 0.027782 | 0.027698 | 0.028606 | 0.028739 | 0.028326 | 0.027875 | 0.027254 | 0.027038 | 0.027415 | 0.02709 | 0.026988 | 0.027028 | 0.027492 | 0.027655 | 0.027011 | 0.026349 | 0.026673 | 0.027477 | 0.027786 | 0.028141 | 0.028026 | 0.027126 | 0.026635 | 0.026491 | 0.026322 | 0.026282 | 0.026929 | 0.027381 | 0.026813 | 0.026103 | 0.026123 | 0.026334 | 0.025624 | 0.025557 | 0.025802 | 0.025311 | 0.025603 | 0.025303 | 0.025388 | 0.024875 | 0.024449 | 0.023834 | 0.023554 | 0.024061 | 0.024264 | 0.022909 | 0.022002 | 0.022228 | 0.022613 | 0.022829 | 0.024006 | 0.024312 | 0.024535 | 0.025514 | 0.026063 | 0.025382 | 0.025008 | 0.024686 | 0.024335 | 0.024053 | 0.024106 | 0.024465 | 0.024605 | 0.024473 | 0.024564 | 0.024552 | 0.024532 | 0.024671 | 0.024463 | 0.023082 | 0.023111 | 0.02378 | 0.024124 | 0.024276 | 0.024785 | 0.023949 | 0.023027 | 0.023746 | 0.024297 | 0.02405 | 0.02519 | 0.025921 | 0.025877 | 0.026617 | 0.026511 | 0.02611 | 0.027253 | 0.029355 | 0.029999 | 0.029634 | 0.029415 | 0.029383 | 0.029528 | 0.029695 | 0.029428 | 0.028285 | 0.028379 | 0.02975 | 0.030231 | 0.029873 | 0.030361 | 0.030418 | 0.030508 | 0.031361 | 0.031617 | 0.031317 | 0.031525 | 0.031043 | 0.030955 | 0.03134 | 0.03128 | 0.030584 | 0.030508 | 0.031112 | 0.031438 | 0.030912 | 0.031066 | 0.031922 | 0.031886 | 0.031322 | 0.031134 | 0.031243 | 0.031307 | 0.031329 | 0.031262 | 0.030858 | 0.030468 | 0.030093 | 0.029793 | 0.029867 | 0.029407 | 0.028763 | 0.02885 | 0.028193 | 0.027751 | 0.027311 | 0.02633 | 0.026214 | 0.027213 | 0.026319 | 0.024895 | 0.023544 | 0.022666 | 0.022719 | 0.023706 | 0.024374 | 0.026095 | 0.026789 | 0.026569 | 0.026511 | 0.026719 | 0.026743 | 0.026395 | 0.026595 | 0.027096 | 0.027363 | 0.027307 | 0.026989 | 0.027149 | 0.027518 | 0.027541 | 0.027906 | 0.028981 | 0.029372 | 0.029649 | 0.030057 | 0.029469 | 0.029379 | 0.030042 | 0.030153 | 0.030775 | 0.03113 | 0.030965 | 0.030299 | 0.030085 | 0.030309 | 0.031365 | 0.031726 | 0.032156 | 0.032157 | 0.031856 | 0.032307 | 0.03218 | 0.031866 | 0.03222 | 0.032556 | 0.033128 | 0.033132 | 0.033383 | 0.03404 | 0.034139 | 0.034124 | 0.034652 | 0.034628 | 0.034302 | 0.035107 | 0.035803 | 0.03595 | 0.035475 | 0.035486 | 0.036096 | 0.036603 | 0.036687 | 0.036225 | 0.036328 | 0.036126 | 0.035957 | 0.036538 | 0.037354 | 0.037966 | 0.038663 | 0.039191 | 0.039109 | 0.039144 | 0.039496 | 0.039652 | 0.04038 | 0.040928 | 0.041062 | 0.0415 | 0.042089 | 0.042931 | 0.043876 | 0.044332 | 0.044763 | 0.045966 | 0.046713 | 0.047166 | 0.048214 | 0.047395 | 0.047738 | 0.049233 | 0.048884 | 0.048399 | 0.048682 | 0.048867 | 0.049582 | 0.049782 | 0.048491 | 0.047512 | 0.047658 | 0.048031 | 0.049006 | 0.049796 | 0.052118 | 0.053412 | 0.05336 | 0.054102 | 0.053719 | 0.053277 | 0.052519 | 0.05139 | 0.049705 | 0.048323 | 0.047063 | 0.046138 | 0.045218 | 0.04402 | 0.042992 | 0.042213 | 0.0422 | 0.042561 | 0.043008 | 0.042956 | 0.042644 | 0.042069 | 0.041797 | 0.041938 | 0.042202 | 0.041897 | 0.041936 | 0.042285 | 0.042122 | 0.042405 | 0.042852 | 0.042657 | 0.042371 | 0.042848 | 0.043092 | 0.043307 | 0.043505 | 0.043512 | 0.04333 | 0.042962 | 0.042915 | 0.043227 | 0.04372 | 0.043655 | 0.043599 | 0.043826 | 0.044253 | 0.044241 | 0.044224 | 0.044391 | 0.044414 | 0.044765 | 0.044938 | 0.044581 | 0.044823 | 0.044625 | 0.045007 | 0.045582 | 0.045583 | 0.045367 | 0.04538 | 0.045596 | 0.045539 | 0.045717 | 0.046381 | 0.046321 | 0.045796 | 0.045562 | 0.045576 | 0.045849 | 0.046188 | 0.046474 | 0.046395 | 0.046427 | 0.046946 | 0.047171 | 0.046903 | 0.046759 | 0.046783 | 0.046695 | 0.046873 | 0.047215 | 0.047299 | 0.047478 | 0.047445 | 0.047283 | 0.047344 | 0.047252 | 0.04788 | 0.048737 | 0.048724 | 0.048044 | 0.047746 | 0.047847 | 0.048164 | 0.048367 | 0.048383 | 0.048789 | 0.048452 | 0.048445 | 0.048853 | 0.049036 | 0.049017 | 0.049057 | 0.049227 | 0.049393 | 0.049659 | 0.050152 | 0.049928 | 0.04972 | 0.049929 | 0.05008 | 0.049838 | 0.049937 | 0.050402 | 0.050573 | 0.050654 | 0.050338 | 0.050401 | 0.050735 | 0.051009 | 0.050992 | 0.05086 | 0.050923 | 0.051052 | 0.051472 | 0.051807 | 0.051673 | 0.051614 | 0.051626 | 0.051439 | 0.051356 | 0.051517 | 0.051922 | 0.051704 | 0.051421 | 0.051799 | 0.052062 | 0.052203 | 0.052403 | 0.052222 | 0.052019 | 0.051983 | 0.05228 | 0.052587 | 0.052775 | 0.052832 | 0.052697 | 0.052712 | 0.052854 | 0.052953 | 0.05281 | 0.052908 | 0.052972 | 0.052474 | 0.052447 | 0.052723 | 0.052828 | 0.053032 | 0.053323 | 0.053325 | 0.05327 | 0.053364 | 0.053564 | 0.053562 | 0.053598 | 0.053758 | 0.05339 | 0.053357 | 0.053688 | 0.053859 | 0.054 | 0.054117 | 0.054077 | 0.054451 | 0.054783 | 0.054656 | 0.05421 | 0.054345 | 0.054882 | 0.054943 | 0.054893 | 0.055106 | 0.05535 | 0.0553 | 0.055505 | 0.055692 | 0.05563 | 0.0555 | 0.0557 | 0.056156 | 0.05648 | 0.05663 | 0.056255 | 0.055978 | 0.056204 | 0.056588 | 0.056628 | 0.056559 | 0.056881 | 0.056915 | 0.056934 | 0.057041 | 0.057189 | 0.057426 | 0.057571 | 0.057635 | 0.057665 | 0.057676 | 0.057725 | 0.057826 | 0.057945 | 0.057875 | 0.058273 | 0.058514 | 0.058306 | 0.058776 | 0.058859 | 0.058797 | 0.059044 | 0.058984 | 0.059012 | 0.059277 | 0.059298 | 0.05914 | 0.059549 | 0.05997 | 0.060125 | 0.060432 | 0.06055 | 0.060672 | 0.060921 | 0.061583 | 0.061962 | 0.062147 | 0.062376 | 0.062847 | 0.063532 | 0.06372 | 0.063921 | 0.064458 | 0.065334 | 0.065952 | 0.066483 | 0.066991 | 0.068229 | 0.069545 | 0.07046 | 0.0713 | 0.072051 | 0.072551 | 0.072871 | 0.07297 | 0.07288 | 0.072648 | 0.072549 | 0.072083 | 0.071517 | 0.071542 | 0.071517 | 0.071343 | 0.071606 | 0.072375 | 0.072823 | 0.072883 | 0.073388 | 0.073889 | 0.073757 | 0.073778 | 0.07432 | 0.074472 | 0.074916 | 0.075159 | 0.074991 | 0.074568 | 0.074525 | 0.075264 | 0.075548 | 0.074983 | 0.074949 | 0.075624 | 0.076219 | 0.07644 | 0.076992 | 0.077642 | 0.077908 | 0.0779 | 0.0784 | 0.079028 | 0.079359 | 0.07963 | 0.079467 | 0.079713 | 0.080397 | 0.081208 | 0.081834 | 0.082875 | 0.083338 | 0.084212 | 0.085168 | 0.085161 | 0.084516 | 0.084223 | 0.083772 | 0.083157 | 0.082658 | 0.081758 | 0.080682 | 0.079921 | 0.079418 | 0.078906 | 0.078202 | 0.077999 | 0.077615 | 0.077124 | 0.077104 | 0.076718 | 0.075846 | 0.074852 | 0.07401 | 0.073279 | 0.072402 | 0.071603 | 0.071005 | 0.070328 | 0.069926 | 0.069951 | 0.070254 | 0.070097 | 0.069695 | 0.069268 | 0.068931 | 0.069247 | 0.069381 | 0.069413 | 0.069866 | 0.069855 | 0.069408 | 0.069324 | 0.068845 | 0.068376 | 0.068456 | 0.06851 | 0.068341 | 0.068691 | 0.069331 | 0.068792 | 0.068228 | 0.068395 | 0.068189 | 0.068155 | 0.068788 | 0.069066 | 0.068758 | 0.068108 | 0.068192 | 0.068326 | 0.068389 | 0.068723 | 0.069041 | 0.06876 | 0.068736 | 0.06904 | 0.069293 | 0.069539 | 0.069952 | 0.070117 | 0.07028 | 0.070087 | 0.070157 | 0.07045 | 0.069924 | 0.06956 | 0.070213 | 0.070906 | 0.070832 | 0.070133 | 0.069826 | 0.070415 | 0.070487 | 0.070252 | 0.070472 | 0.070712 | 0.070424 | 0.07024 | 0.070379 | 0.07115 | 0.071485 | 0.071678 | 0.071833 | 0.071926 | 0.07212 | 0.07235 | 0.072391 | 0.072381 | 0.072093 | 0.07178 | 0.072497 | 0.072828 | 0.072881 | 0.07346 | 0.074298 | 0.074345 | 0.074668 | 0.074644 | 0.074488 | 0.074601 | 0.074796 | 0.075041 | 0.074713 | 0.074911 | 0.075524 | 0.075766 | 0.076075 | 0.076429 | 0.076924 | 0.076356 | 0.076314 | 0.077365 | 0.077477 | 0.07686 | 0.076947 | 0.077845 | 0.078857 | 0.079152 | 0.079334 | 0.079383 | 0.078951 | 0.078859 | 0.079732 | 0.07976 | 0.079187 | 0.079158 | 0.079707 | 0.079842 | 0.07986 | 0.07986 | 0.080296 | 0.080132 | 0.080098 | 0.080124 | 0.080238 | 0.080198 | 0.08043 | 0.080758 | 0.08066 | 0.080517 | 0.080117 | 0.08045 | 0.081122 | 0.081331 | 0.081245 | 0.081024 | 0.081205 | 0.081027 | 0.081303 | 0.081905 | 0.081483 | 0.080821 | 0.080447 | 0.080501 | 0.080627 | 0.080004 | 0.079655 | 0.079854 | 0.080481 | 0.080712 | 0.080507 | 0.08056 | 0.080412 | 0.080515 | 0.080471 | 0.080752 | 0.08037 | 0.079747 | 0.080242 | 0.080399 | 0.079888 | 0.079929 | 0.080282 | 0.080283 | 0.080214 | 0.079487 | 0.079142 | 0.079855 | 0.080431 | 0.08013 | 0.079305 | 0.079193 | 0.079533 | 0.079347 | 0.079036 | 0.078958 | 0.07941 | 0.079368 | 0.079595 | 0.079897 | 0.079254 | 0.078742 | 0.078801 | 0.078919 | 0.079179 | 0.079455 | 0.079105 | 0.078768 | 0.078451 | 0.078961 | 0.079768 | 0.079124 | 0.078841 | 0.07883 | 0.078969 | 0.078682 | 0.077993 | 0.077423 | 0.077962 | 0.078161 | 0.078317 | 0.078262 | 0.077918 | 0.078019 | 0.078457 | 0.078131 | 0.077753 | 0.078393 | 0.078266 | 0.077237 | 0.077216 | 0.077972 | 0.077882 | 0.077117 | 0.076818 | 0.077357 | 0.077857 | 0.077797 | 0.077024 | 0.07663 | 0.077062 | 0.076899 | 0.076917 | 0.076657 | 0.076209 | 0.075739 | 0.075643 | 0.075731 | 0.075837 | 0.075438 | 0.07478 | 0.074631 | 0.075007 | 0.075111 | 0.075399 | 0.075056 | 0.074264 | 0.074639 | 0.074745 | 0.074241 | 0.073575 | 0.072818 | 0.072189 | 0.072522 | 0.072703 | 0.072844 | 0.072397 | 0.072111 | 0.072035 | 0.071767 | 0.071366 | 0.071092 | 0.07108 | 0.070328 | 0.070161 | 0.070276 | 0.070185 | 0.069535 | 0.069042 | 0.069106 | 0.068762 | 0.068879 | 0.069421 | 0.069289 | 0.067992 | 0.066764 | 0.066212 | 0.066655 | 0.067193 | 0.066436 | 0.066224 | 0.067088 | 0.065911 | 0.064782 | 0.064831 | 0.065338 | 0.065476 | 0.065124 | 0.065124 | 0.064044 | 0.062508 | 0.061534 | 0.061341 | 0.061291 | 0.060244 | 0.05935 | 0.058964 | 0.058711 | 0.058302 | 0.058258 | 0.05808 | 0.056377 | 0.054787 | 0.054517 | 0.054177 | 0.053543 | 0.052947 | 0.051511 | 0.050517 | 0.051072 | 0.050879 | 0.049597 | 0.048368 | 0.047365 | 0.046247 | 0.044584 | 0.043709 | 0.043349 | 0.043314 | 0.043294 | 0.043728 | 0.043438 | 0.041335 | 0.039803 | 0.039817 | 0.039165 | 0.038714 | 0.038852 | 0.038097 | 0.037376 | 0.037184 | 0.037695 | 0.038823 | 0.036732 | 0.035348 | 0.035446 | 0.035795 | 0.03485 | 0.033416 | 0.033527 | 0.033353 | 0.0326 | 0.033369 | 0.034478 | 0.033779 | 0.033044 | 0.033139 | 0.032443 | 0.032236 | 0.031857 | 0.03095 | 0.030486 | 0.030849 | 0.03118 | 0.029971 | 0.028329 | 0.027983 | 0.027496 | 0.026692 | 0.025945 | 0.025445 | 0.025086 | 0.02505 | 0.02607 | 0.026481 | 0.026062 | 0.024709 | 0.02431 | 0.022928 | 0.021328 | 0.02117 | 0.020262 | 0.019738 | 0.020003 | 0.021161 | 0.021954 | 0.022164 | 0.023278 | 0.023602 | 0.02108 | 0.019341 | 0.019473 | 0.019763 | 0.020043 | 0.02079 | 0.021758 | 0.020712 | 0.01915 | 0.019076 | 0.019296 | 0.018889 | 0.01934 | 0.019565 | 0.018703 | 0.019217 | 0.020634 | 0.021786 | 0.021269 | 0.019675 | 0.018904 | 0.019923 | 0.021286 | 0.021417 | 0.020849 | 0.020752 | 0.019592 | 0.018968 | 0.021588 | 0.023596 | 0.02287 | 0.020628 | 0.020023 | 0.01953 | 0.020086 | 0.021272 | 0.02049 | 0.021414 | 0.022525 | 0.02115 | 0.019907 | 0.020128 | 0.019999 | 0.019725 | 0.019377 | 0.018993 | 0.018812 | 0.019883 | 0.021143 | 0.019988 | 0.019264 | 0.019597 | 0.0199 | 0.020307 | 0.019336 | 0.018798 | 0.01886 | 0.018534 | 0.01829 | 0.018433 | 0.01923 | 0.020073 | 0.020052 | 0.020234 | 0.021935 | 0.020615 | 0.018864 | 0.019695 | 0.019302 | 0.018336 | 0.018613 | 0.020111 | 0.020779 | 0.021887 | 0.022754 | 0.020732 | 0.01893 | 0.019169 | 0.019477 | 0.019083 | 0.019518 | 0.020497 | 0.020983 | 0.02287 | 0.022995 | 0.020548 | 0.019196 | 0.01881 | 0.018942 | 0.019729 | 0.022033 | 0.025158 | 0.022842 | 0.020121 | 0.019153 | 0.020046 | 0.020007 | 0.020051 | 0.019315 | 0.020231 | 0.021551 | 0.021541 | 0.021003 | 0.019249 | 0.019633 | 0.020555 | 0.020065 | 0.020536 | 0.020944 | 0.019842 | 0.020517 | 0.020965 | 0.019377 | 0.01848 | 0.019709 | 0.021371 | 0.022175 | 0.022301 | 0.021153 | 0.018948 | 0.018169 | 0.01905 | 0.018421 | 0.018862 | 0.020226 | 0.020402 | 0.020046 | 0.019787 | 0.020809 | 0.019599 | 0.018703 | 0.019801 | 0.02023 | 0.019691 | 0.018874 | 0.018309 | 0.018709 | 0.019587 | 0.020184 | 0.01979 | 0.019926 | 0.020059 | 0.019438 | 0.019596 | 0.018679 | 0.0178 | 0.018372 | 0.019228 | 0.019155 | 0.018194 | 0.018817 | 0.019802 | 0.0195 | 0.018897 | 0.019044 | 0.01972 | 0.019273 | 0.018613 | 0.018863 | 0.018489 | 0.017905 | 0.019171 | 0.019293 | 0.018169 | 0.017945 | 0.0185 | 0.01877 | 0.01872
0 | 16 | Lignin | 0.130329 | 0.132579 | 0.142955 | 0.14645 | 0.137356 | 0.132672 | 0.131315 | 0.127983 | 0.126218 | 0.131392 | 0.137642 | 0.134226 | 0.140454 | 0.150606 | 0.155422 | 0.159262 | 0.160311 | 0.157991 | 0.153423 | 0.153918 | 0.157586 | 0.15932 | 0.159949 | 0.160352 | 0.161744 | 0.164771 | 0.169078 | 0.167618 | 0.165942 | 0.167126 | 0.165405 | 0.165854 | 0.166218 | 0.165018 | 0.168754 | 0.168497 | 0.162527 | 0.162628 | 0.162965 | 0.164825 | 0.166118 | 0.16613 | 0.165084 | 0.163489 | 0.163952 | 0.164603 | 0.164618 | 0.165875 | 0.166202 | 0.165151 | 0.164142 | 0.163278 | 0.16365 | 0.163865 | 0.162573 | 0.161373 | 0.161412 | 0.161896 | 0.16236 | 0.162884 | 0.163495 | 0.16311 | 0.161972 | 0.161516 | 0.163309 | 0.16511 | 0.164688 | 0.164683 | 0.164905 | 0.164697 | 0.165218 | 0.166233 | 0.165458 | 0.165369 | 0.166167 | 0.165605 | 0.165391 | 0.165132 | 0.164904 | 0.164709 | 0.163731 | 0.164277 | 0.163816 | 0.163124 | 0.163545 | 0.162648 | 0.161814 | 0.162137 | 0.163449 | 0.16312 | 0.163091 | 0.164921 | 0.166003 | 0.16643 | 0.166583 | 0.167911 | 0.168858 | 0.16965 | 0.169816 | 0.170816 | 0.171647 | 0.173223 | 0.173771 | 0.173767 | 0.174171 | 0.173404 | 0.173372 | 0.175372 | 0.17702 | 0.177921 | 0.17876 | 0.178514 | 0.177138 | 0.175653 | 0.173659 | 0.171325 | 0.16857 | 0.166018 | 0.162638 | 0.158784 | 0.157659 | 0.157016 | 0.15645 | 0.156824 | 0.156852 | 0.158053 | 0.159347 | 0.160301 | 0.162991 | 0.165664 | 0.165825 | 0.164879 | 0.163576 | 0.162364 | 0.161293 | 0.159545 | 0.156514 | 0.153749 | 0.151696 | 0.149352 | 0.147492 | 0.145372 | 0.143567 | 0.143048 | 0.142027 | 0.140166 | 0.138768 | 0.138083 | 0.136867 | 0.135663 | 0.134994 | 0.134603 | 0.134631 | 0.134607 | 0.134194 | 0.134195 | 0.134844 | 0.135316 | 0.13553 | 0.136745 | 0.137622 | 0.138922 | 0.141156 | 0.143499 | 0.145061 | 0.1456 | 0.14635 | 0.147908 | 0.149172 | 0.149408 | 0.149473 | 0.149715 | 0.150537 | 0.151584 | 0.152073 | 0.152551 | 0.153461 | 0.153734 | 0.15437 | 0.155637 | 0.156922 | 0.157843 | 0.15956 | 0.161661 | 0.164009 | 0.166256 | 0.16786 | 0.16876 | 0.170275 | 0.171783 | 0.172097 | 0.171366 | 0.170834 | 0.170108 | 0.169686 | 0.169576 | 0.169803 | 0.170594 | 0.17142 | 0.172708 | 0.174578 | 0.176635 | 0.179581 | 0.182467 | 0.185951 | 0.190066 | 0.193795 | 0.197145 | 0.200873 | 0.205362 | 0.209833 | 0.214866 | 0.219802 | 0.224571 | 0.229282 | 0.234168 | 0.239425 | 0.244735 | 0.249948 | 0.254961 | 0.25952 | 0.262801 | 0.26358 | 0.26195 | 0.257695 | 0.250172 | 0.2415 | 0.233154 | 0.225819 | 0.219674 | 0.215168 | 0.212207 | 0.209504 | 0.206727 | 0.204461 | 0.202751 | 0.200858 | 0.19905 | 0.198607 | 0.198764 | 0.19927 | 0.200954 | 0.203535 | 0.206282 | 0.208841 | 0.211176 | 0.212764 | 0.214052 | 0.214596 | 0.213793 | 0.212467 | 0.210985 | 0.209073 | 0.207055 | 0.204954 | 0.20309 | 0.201106 | 0.198749 | 0.196969 | 0.196315 | 0.196449 | 0.197282 | 0.199099 | 0.20126 | 0.203496 | 0.206967 | 0.211799 | 0.217513 | 0.223715 | 0.228775 | 0.232712 | 0.234907 | 0.235103 | 0.233694 | 0.231005 | 0.228403 | 0.226457 | 0.225136 | 0.224583 | 0.224228 | 0.223901 | 0.222975 | 0.221662 | 0.219809 | 0.218091 | 0.217037 | 0.215268 | 0.21276 | 0.210137 | 0.206494 | 0.202051 | 0.197725 | 0.193828 | 0.190633 | 0.188454 | 0.187453 | 0.187392 | 0.188331 | 0.190053 | 0.192306 | 0.195465 | 0.198914 | 0.202868 | 0.206921 | 0.210585 | 0.213802 | 0.216618 | 0.219206 | 0.222129 | 0.225245 | 0.228417 | 0.232154 | 0.235819 | 0.238772 | 0.240825 | 0.242401 | 0.243251 | 0.243261 | 0.242308 | 0.241211 | 0.239853 | 0.237601 | 0.235526 | 0.233441 | 0.231334 | 0.229024 | 0.226235 | 0.223471 | 0.221646 | 0.219848 | 0.217711 | 0.216098 | 0.215608 | 0.215801 | 0.21637 | 0.217589 | 0.219541 | 0.222151 | 0.225121 | 0.228244 | 0.231627 | 0.234266 | 0.235991 | 0.236963 | 0.236811 | 0.235912 | 0.233732 | 0.229823 | 0.225415 | 0.220063 | 0.2143 | 0.208086 | 0.201291 | 0.194318 | 0.187516 | 0.181195 | 0.175405 | 0.169689 | 0.164782 | 0.160334 | 0.155899 | 0.151726 | 0.148114 | 0.144985 | 0.142108 | 0.139557 | 0.137797 | 0.136687 | 0.135993 | 0.135482 | 0.134875 | 0.134933 | 0.134948 | 0.134596 | 0.134485 | 0.134618 | 0.134838 | 0.134969 | 0.134913 | 0.134811 | 0.134998 | 0.135656 | 0.136759 | 0.137019 | 0.136499 | 0.136731 | 0.137708 | 0.138795 | 0.139768 | 0.140618 | 0.141745 | 0.142848 | 0.144019 | 0.145633 | 0.14753 | 0.148229 | 0.147585 | 0.148593 | 0.149057 | 0.148582 | 0.149223 | 0.148553 | 0.14625 | 0.14548 | 0.144479 | 0.143365 | 0.142667 | 0.143002 | 0.141474 | 0.139595 | 0.140269 | 0.141322 | 0.140598 | 0.140498 | 0.140999 | 0.141429 | 0.144313 | 0.146077 | 0.147902 | 0.150936 | 0.154682 | 0.158522 | 0.163023 | 0.168213 | 0.170621 | 0.167874 | 0.170674 | 0.171411 | 0.17028 | 0.170424 | 0.167185 | 0.163148 | 0.161736 | 0.159694 | 0.152589 | 0.152135 | 0.15544 | 0.159653 | 0.166068 | 0.171266 | 0.173402 | 0.175028 | 0.175428 | 0.17644 | 0.172344 | 0.163244 | 0.165475 | 0.168306 | 0.164782 | 0.15464 | 0.14892 | 0.144561 | 0.13755 | 0.12779 | 0.125314 | 0.124488 | 0.126404 | 0.128257 | 0.131938 | 0.136251 | 0.140501 | 0.143094 | 0.144483 | 0.149491 | 0.154137 | 0.155519 | 0.158293 | 0.163646 | 0.172533 | 0.18152 | 0.183068 | 0.183627 | 0.188959 | 0.188597 | 0.185209 | 0.172644 | 0.152984 | 0.14042 | 0.116318 | 0.102979 | 0.093151 | 0.08276 | 0.076156 | 0.07349 | 0.068529 | 0.067122 | 0.068686 | 0.069513 | 0.067736 | 0.069666 | 0.07065 | 0.072953 | 0.075129 | 0.077415 | 0.079591 | 0.082745 | 0.086769 | 0.086915 | 0.085327 | 0.089938 | 0.092858 | 0.096189 | 0.09918 | 0.101333 | 0.106021 | 0.111055 | 0.112712 | 0.116844 | 0.122014 | 0.12635 | 0.130161 | 0.133503 | 0.136021 | 0.137834 | 0.138033 | 0.13728 | 0.135196 | 0.132855 | 0.130826 | 0.128405 | 0.124702 | 0.120757 | 0.117139 | 0.112922 | 0.108675 | 0.105503 | 0.102886 | 0.09626 | 0.090874 | 0.090613 | 0.088893 | 0.085224 | 0.084203 | 0.082903 | 0.082068 | 0.082972 | 0.083889 | 0.081378 | 0.079879 | 0.080344 | 0.080841 | 0.082456 | 0.083422 | 0.081518 | 0.082595 | 0.084721 | 0.079667 | 0.078132 | 0.080141 | 0.080818 | 0.08118 | 0.07964 | 0.079156 | 0.080733 | 0.080488 | 0.078576 | 0.078975 | 0.078795 | 0.07733 | 0.078212 | 0.079018 | 0.080108 | 0.077321 | 0.075421 | 0.076444 | 0.075952 | 0.075852 | 0.076839 | 0.075515 | 0.075187 | 0.074195 | 0.070105 | 0.071175 | 0.069928 | 0.068035 | 0.067222 | 0.066462 | 0.066358 | 0.066348 | 0.063863 | 0.06002 | 0.059463 | 0.059003 | 0.057624 | 0.056873 | 0.056648 | 0.056276 | 0.056062 | 0.053304 | 0.051758 | 0.052056 | 0.051087 | 0.050841 | 0.049744 | 0.049224 | 0.049111 | 0.048255 | 0.046861 | 0.046648 | 0.046578 | 0.046251 | 0.046167 | 0.045645 | 0.044705 | 0.044868 | 0.044954 | 0.045104 | 0.045314 | 0.04423 | 0.044003 | 0.043832 | 0.04351 | 0.043039 | 0.042729 | 0.042572 | 0.042243 | 0.042424 | 0.042774 | 0.042069 | 0.041259 | 0.041491 | 0.041734 | 0.041816 | 0.041234 | 0.041172 | 0.041631 | 0.041889 | 0.042141 | 0.042139 | 0.04151 | 0.041514 | 0.041523 | 0.041339 | 0.041423 | 0.042075 | 0.042056 | 0.042589 | 0.042435 | 0.041432 | 0.04159 | 0.042105 | 0.042055 | 0.042191 | 0.043038 | 0.043754 | 0.043271 | 0.042946 | 0.042739 | 0.04261 | 0.0429 | 0.043146 | 0.043345 | 0.043462 | 0.043116 | 0.043156 | 0.043449 | 0.043681 | 0.04417 | 0.043454 | 0.04259 | 0.042878 | 0.043042 | 0.042807 | 0.042884 | 0.043508 | 0.043606 | 0.043403 | 0.043557 | 0.044334 | 0.044335 | 0.043627 | 0.043605 | 0.04372 | 0.042938 | 0.042806 | 0.042936 | 0.042669 | 0.042237 | 0.042714 | 0.042878 | 0.042447 | 0.042271 | 0.042679 | 0.042608 | 0.042703 | 0.04284 | 0.042178 | 0.04208 | 0.042441 | 0.041714 | 0.041274 | 0.041375 | 0.041419 | 0.04138 | 0.041364 | 0.041544 | 0.041501 | 0.041283 | 0.040763 | 0.040531 | 0.040392 | 0.039903 | 0.040864 | 0.040774 | 0.039649 | 0.038604 | 0.038327 | 0.037778 | 0.038257 | 0.037904 | 0.037699 | 0.036783 | 0.035546 | 0.035472 | 0.035608 | 0.037181 | 0.038632 | 0.037923 | 0.038869 | 0.039896 | 0.040334 | 0.039975 | 0.03911 | 0.038338 | 0.038341 | 0.03856 | 0.038893 | 0.038673 | 0.039095 | 0.038871 | 0.0378 | 0.037752 | 0.037804 | 0.037445 | 0.037705 | 0.037131 | 0.037011 | 0.037404 | 0.037742 | 0.037469 | 0.038075 | 0.038202 | 0.038244 | 0.03835 | 0.038551 | 0.038104 | 0.039176 | 0.040508 | 0.040667 | 0.040873 | 0.041728 | 0.04188 | 0.04291 | 0.044783 | 0.045598 | 0.045278 | 0.044814 | 0.044408 | 0.04524 | 0.045608 | 0.045457 | 0.045519 | 0.046125 | 0.046473 | 0.046351 | 0.045944 | 0.046609 | 0.047347 | 0.047817 | 0.048577 | 0.048523 | 0.048028 | 0.048137 | 0.048156 | 0.047875 | 0.047782 | 0.047496 | 0.047792 | 0.048522 | 0.049101 | 0.04959 | 0.049469 | 0.048991 | 0.048856 | 0.049035 | 0.048975 | 0.048954 | 0.048898 | 0.048896 | 0.049222 | 0.049386 | 0.048685 | 0.047608 | 0.047033 | 0.046884 | 0.046789 | 0.046026 | 0.045255 | 0.044713 | 0.044178 | 0.043879 | 0.043086 | 0.042536 | 0.042852 | 0.042513 | 0.040948 | 0.039233 | 0.037983 | 0.036493 | 0.036985 | 0.038827 | 0.039526 | 0.041256 | 0.042339 | 0.042318 | 0.042955 | 0.043391 | 0.042792 | 0.042544 | 0.043146 | 0.043433 | 0.043488 | 0.044008 | 0.044087 | 0.04408 | 0.044771 | 0.04564 | 0.045757 | 0.046157 | 0.046775 | 0.047086 | 0.047007 | 0.04651 | 0.04672 | 0.047009 | 0.047548 | 0.048428 | 0.048511 | 0.048692 | 0.048378 | 0.048651 | 0.048948 | 0.049372 | 0.049733 | 0.050783 | 0.051069 | 0.051119 | 0.051301 | 0.051434 | 0.051003 | 0.050962 | 0.051842 | 0.052643 | 0.052449 | 0.052672 | 0.053401 | 0.053588 | 0.053797 | 0.053731 | 0.053662 | 0.053583 | 0.053675 | 0.054267 | 0.054913 | 0.055459 | 0.055521 | 0.056094 | 0.056865 | 0.057172 | 0.057043 | 0.057219 | 0.057639 | 0.05764 | 0.057928 | 0.058861 | 0.059176 | 0.059841 | 0.060414 | 0.06044 | 0.060877 | 0.061338 | 0.061494 | 0.062144 | 0.062702 | 0.062994 | 0.064096 | 0.064584 | 0.064824 | 0.065461 | 0.066035 | 0.066834 | 0.067638 | 0.067907 | 0.068671 | 0.070046 | 0.069954 | 0.069587 | 0.069454 | 0.070093 | 0.070425 | 0.070313 | 0.070668 | 0.071312 | 0.071836 | 0.070875 | 0.068838 | 0.069179 | 0.070433 | 0.071325 | 0.07231 | 0.073976 | 0.0749 | 0.074756 | 0.074991 | 0.075009 | 0.073526 | 0.07293 | 0.073114 | 0.072207 | 0.070089 | 0.068473 | 0.068303 | 0.068143 | 0.06675 | 0.065415 | 0.064798 | 0.064858 | 0.065377 | 0.066108 | 0.06613 | 0.065651 | 0.065246 | 0.065464 | 0.066064 | 0.066231 | 0.065794 | 0.065769 | 0.065981 | 0.065863 | 0.065935 | 0.065971 | 0.065656 | 0.065879 | 0.066288 | 0.066418 | 0.066974 | 0.067368 | 0.067489 | 0.067506 | 0.06724 | 0.067529 | 0.067519 | 0.067243 | 0.067629 | 0.067894 | 0.067715 | 0.067886 | 0.067922 | 0.068214 | 0.068556 | 0.06867 | 0.068803 | 0.06894 | 0.068709 | 0.069175 | 0.069361 | 0.06958 | 0.069922 | 0.070247 | 0.069984 | 0.069683 | 0.069781 | 0.06998 | 0.070211 | 0.070516 | 0.070518 | 0.070629 | 0.070616 | 0.070248 | 0.070416 | 0.070676 | 0.070847 | 0.07121 | 0.0712 | 0.071573 | 0.072081 | 0.072019 | 0.071762 | 0.071691 | 0.071832 | 0.072338 | 0.072307 | 0.072518 | 0.072882 | 0.07292 | 0.073175 | 0.073161 | 0.072868 | 0.072741 | 0.072883 | 0.073322 | 0.073111 | 0.072914 | 0.072693 | 0.073582 | 0.074182 | 0.074131 | 0.07461 | 0.074832 | 0.074808 | 0.07481 | 0.074735 | 0.074695 | 0.074966 | 0.075815 | 0.075534 | 0.075395 | 0.076119 | 0.076051 | 0.075861 | 0.076104 | 0.075964 | 0.076015 | 0.076462 | 0.076964 | 0.076748 | 0.076661 | 0.076968 | 0.07691 | 0.077401 | 0.077979 | 0.07739 | 0.077121 | 0.07752 | 0.077736 | 0.078081 | 0.078209 | 0.078263 | 0.078597 | 0.078751 | 0.078611 | 0.078575 | 0.078681 | 0.078944 | 0.079324 | 0.079529 | 0.079434 | 0.079267 | 0.079608 | 0.079587 | 0.079236 | 0.079426 | 0.080084 | 0.080365 | 0.080452 | 0.080804 | 0.081144 | 0.081024 | 0.081045 | 0.080966 | 0.080857 | 0.080525 | 0.080567 | 0.081094 | 0.08117 | 0.081223 | 0.081328 | 0.081129 | 0.081298 | 0.081433 | 0.081469 | 0.081655 | 0.081845 | 0.081978 | 0.082286 | 0.082572 | 0.082482 | 0.082005 | 0.082134 | 0.082694 | 0.082631 | 0.08241 | 0.082542 | 0.083068 | 0.083374 | 0.083364 | 0.083176 | 0.083204 | 0.083559 | 0.083568 | 0.083716 | 0.083821 | 0.084038 | 0.084343 | 0.084626 | 0.084846 | 0.084821 | 0.084842 | 0.084943 | 0.08531 | 0.085699 | 0.085725 | 0.085902 | 0.085996 | 0.086021 | 0.086279 | 0.086324 | 0.086515 | 0.086801 | 0.087065 | 0.086803 | 0.086623 | 0.086937 | 0.087273 | 0.087327 | 0.087367 | 0.087376 | 0.08743 | 0.087516 | 0.087208 | 0.087511 | 0.088258 | 0.088474 | 0.088437 | 0.088695 | 0.088377 | 0.088525 | 0.088833 | 0.088672 | 0.088729 | 0.08926 | 0.090012 | 0.090316 | 0.089875 | 0.08996 | 0.090516 | 0.090969 | 0.091126 | 0.091226 | 0.091507 | 0.092091 | 0.092324 | 0.092831 | 0.093232 | 0.093523 | 0.093929 | 0.094607 | 0.095284 | 0.095623 | 0.096145 | 0.096798 | 0.097178 | 0.098101 | 0.099202 | 0.09985 | 0.101077 | 0.102427 | 0.103548 | 0.104876 | 0.105996 | 0.106424 | 0.106452 | 0.106035 | 0.105779 | 0.105502 | 0.105177 | 0.104998 | 0.104882 | 0.104943 | 0.104891 | 0.104512 | 0.104534 | 0.105219 | 0.105732 | 0.106002 | 0.106481 | 0.106603 | 0.10679 | 0.107084 | 0.107458 | 0.107963 | 0.107906 | 0.107573 | 0.10791 | 0.108085 | 0.108088 | 0.108291 | 0.108837 | 0.108442 | 0.108376 | 0.109075 | 0.109766 | 0.110164 | 0.110481 | 0.11111 | 0.111605 | 0.112197 | 0.112824 | 0.113291 | 0.113776 | 0.114221 | 0.114563 | 0.114916 | 0.115696 | 0.116324 | 0.117072 | 0.117725 | 0.118058 | 0.119109 | 0.120018 | 0.120447 | 0.12022 | 0.119409 | 0.118223 | 0.116932 | 0.115813 | 0.11552 | 0.114894 | 0.113812 | 0.112978 | 0.112067 | 0.111226 | 0.110651 | 0.110303 | 0.110244 | 0.109906 | 0.108916 | 0.108172 | 0.107297 | 0.106319 | 0.105722 | 0.104648 | 0.103651 | 0.103423 | 0.102953 | 0.102502 | 0.102303 | 0.102168 | 0.101976 | 0.10154 | 0.101483 | 0.102053 | 0.10232 | 0.101823 | 0.101763 | 0.101843 | 0.101929 | 0.101922 | 0.101676 | 0.101295 | 0.101076 | 0.101214 | 0.101407 | 0.101221 | 0.101334 | 0.101566 | 0.101442 | 0.100707 | 0.10065 | 0.101027 | 0.101325 | 0.101557 | 0.101796 | 0.102082 | 0.101939 | 0.101745 | 0.101599 | 0.101939 | 0.102446 | 0.102511 | 0.10252 | 0.102709 | 0.102679 | 0.10255 | 0.10286 | 0.103836 | 0.104339 | 0.104122 | 0.103625 | 0.103625 | 0.104102 | 0.103932 | 0.103963 | 0.104096 | 0.103984 | 0.104353 | 0.104287 | 0.103585 | 0.10378 | 0.103816 | 0.103783 | 0.104344 | 0.10514 | 0.105123 | 0.104854 | 0.104775 | 0.105364 | 0.105553 | 0.105685 | 0.106113 | 0.10619 | 0.106568 | 0.107378 | 0.107286 | 0.106848 | 0.106626 | 0.106742 | 0.107079 | 0.107134 | 0.107626 | 0.108772 | 0.109237 | 0.108901 | 0.108812 | 0.109082 | 0.109661 | 0.110254 | 0.110606 | 0.110694 | 0.110555 | 0.110836 | 0.11088 | 0.111404 | 0.111747 | 0.111814 | 0.112645 | 0.112829 | 0.112917 | 0.113366 | 0.113463 | 0.113763 | 0.114149 | 0.114109 | 0.114299 | 0.114537 | 0.114875 | 0.115519 | 0.11581 | 0.115829 | 0.116442 | 0.116528 | 0.115991 | 0.116352 | 0.116609 | 0.116186 | 0.115577 | 0.115281 | 0.116062 | 0.116388 | 0.116814 | 0.117104 | 0.116706 | 0.11675 | 0.117429 | 0.11758 | 0.116709 | 0.116416 | 0.116914 | 0.117152 | 0.117225 | 0.117775 | 0.118102 | 0.11822 | 0.118143 | 0.117852 | 0.117928 | 0.117886 | 0.117371 | 0.117132 | 0.117021 | 0.116873 | 0.116628 | 0.116897 | 0.117273 | 0.116861 | 0.11668 | 0.116888 | 0.117303 | 0.117338 | 0.117029 | 0.116914 | 0.116737 | 0.116861 | 0.116502 | 0.116061 | 0.116747 | 0.117079 | 0.117297 | 0.117437 | 0.117294 | 0.116797 | 0.116132 | 0.11571 | 0.116127 | 0.116628 | 0.11683 | 0.116553 | 0.11577 | 0.11526 | 0.115978 | 0.116849 | 0.117168 | 0.116325 | 0.115803 | 0.11558 | 0.116146 | 0.116674 | 0.116354 | 0.11597 | 0.115518 | 0.11525 | 0.11536 | 0.115749 | 0.115456 | 0.115537 | 0.115863 | 0.115911 | 0.115813 | 0.115885 | 0.115702 | 0.115223 | 0.115415 | 0.1152 | 0.115147 | 0.115075 | 0.114986 | 0.11481 | 0.114714 | 0.11456 | 0.11443 | 0.114277 | 0.114018 | 0.114104 | 0.114533 | 0.114718 | 0.113942 | 0.113402 | 0.114037 | 0.114389 | 0.113774 | 0.113464 | 0.11402 | 0.114235 | 0.114068 | 0.113889 | 0.113199 | 0.112575 | 0.112678 | 0.112355 | 0.112691 | 0.112801 | 0.111874 | 0.111406 | 0.111801 | 0.111856 | 0.111313 | 0.111709 | 0.111416 | 0.110961 | 0.110689 | 0.110502 | 0.110266 | 0.110054 | 0.110251 | 0.110509 | 0.110219 | 0.109609 | 0.109121 | 0.108366 | 0.10761 | 0.107754 | 0.108861 | 0.108703 | 0.107878 | 0.107278 | 0.106944 | 0.106659 | 0.106072 | 0.106308 | 0.106918 | 0.106113 | 0.105704 | 0.105434 | 0.104475 | 0.104138 | 0.104238 | 0.103759 | 0.102877 | 0.102247 | 0.102367 | 0.10257 | 0.102419 | 0.101894 | 0.100989 | 0.100394 | 0.100084 | 0.099987 | 0.100286 | 0.100956 | 0.100507 | 0.099667 | 0.098853 | 0.098582 | 0.098798 | 0.098515 | 0.097899 | 0.096963 | 0.095351 | 0.094452 | 0.09414 | 0.094591 | 0.094013 | 0.092303 | 0.091809 | 0.091533 | 0.090871 | 0.090746 | 0.090075 | 0.088006 | 0.086437 | 0.086631 | 0.086635 | 0.08645 | 0.085751 | 0.083868 | 0.082719 | 0.083035 | 0.082375 | 0.081495 | 0.080725 | 0.079597 | 0.07793 | 0.076287 | 0.0751 | 0.074279 | 0.074109 | 0.074131 | 0.074492 | 0.073857 | 0.072628 | 0.071439 | 0.070427 | 0.069511 | 0.069374 | 0.069296 | 0.069057 | 0.06913 | 0.06872 | 0.068373 | 0.068397 | 0.067749 | 0.06725 | 0.066584 | 0.066331 | 0.06596 | 0.065314 | 0.064851 | 0.065343 | 0.064941 | 0.064234 | 0.064483 | 0.065269 | 0.065344 | 0.064834 | 0.063017 | 0.062619 | 0.062679 | 0.062072 | 0.061809 | 0.062149 | 0.062648 | 0.061977 | 0.060106 | 0.058783 | 0.058161 | 0.057435 | 0.056624 | 0.056242 | 0.056616 | 0.057296 | 0.058849 | 0.058269 | 0.057461 | 0.056657 | 0.055539 | 0.054654 | 0.053334 | 0.052939 | 0.053018 | 0.052798 | 0.052682 | 0.052654 | 0.053043 | 0.053857 | 0.054669 | 0.055192 | 0.053585 | 0.051282 | 0.051511 | 0.052391 | 0.05296 | 0.052662 | 0.052357 | 0.051838 | 0.052057 | 0.052837 | 0.053345 | 0.052517 | 0.052487 | 0.053086 | 0.052959 | 0.053764 | 0.054324 | 0.054047 | 0.054032 | 0.053355 | 0.052495 | 0.053231 | 0.054108 | 0.053695 | 0.053894 | 0.054263 | 0.053861 | 0.053701 | 0.055888 | 0.057002 | 0.055309 | 0.055053 | 0.054732 | 0.053798 | 0.053106 | 0.055047 | 0.055084 | 0.053794 | 0.054355 | 0.054318 | 0.054401 | 0.054728 | 0.05416 | 0.053962 | 0.053953 | 0.05315 | 0.053231 | 0.053734 | 0.053986 | 0.05407 | 0.054067 | 0.053978 | 0.053625 | 0.054359 | 0.054319 | 0.053607 | 0.054079 | 0.054064 | 0.054142 | 0.054114 | 0.054318 | 0.054601 | 0.055337 | 0.05568 | 0.056149 | 0.055969 | 0.05424 | 0.054058 | 0.054716 | 0.054596 | 0.054463 | 0.054925 | 0.055727 | 0.057022 | 0.056542 | 0.054992 | 0.054316 | 0.054807 | 0.055279 | 0.055005 | 0.055651 | 0.056302 | 0.056686 | 0.058568 | 0.058907 | 0.05623 | 0.054852 | 0.055165 | 0.055666 | 0.056269 | 0.056714 | 0.056378 | 0.055878 | 0.055384 | 0.055434 | 0.055421 | 0.055153 | 0.055664 | 0.05592 | 0.056756 | 0.057853 | 0.057428 | 0.05715 | 0.056972 | 0.057406 | 0.057566 | 0.05724 | 0.056381 | 0.056724 | 0.057835 | 0.05788 | 0.05765 | 0.057103 | 0.056419 | 0.056302 | 0.057153 | 0.058582 | 0.058605 | 0.057306 | 0.055833 | 0.055724 | 0.056436 | 0.05594 | 0.055512 | 0.056379 | 0.057083 | 0.057215 | 0.057027 | 0.057396 | 0.056975 | 0.056546 | 0.056984 | 0.056826 | 0.057193 | 0.057213 | 0.056679 | 0.056759 | 0.057495 | 0.058141 | 0.05802 | 0.058075 | 0.057953 | 0.057679 | 0.057571 | 0.05665 | 0.056413 | 0.056485 | 0.056952 | 0.056811 | 0.056386 | 0.057605 | 0.058303 | 0.05849 | 0.058271 | 0.05795 | 0.057671 | 0.057466 | 0.056998 | 0.056815 | 0.057006 | 0.056418 | 0.056712 | 0.057564 | 0.058072 | 0.057577 | 0.057638 | 0.058224 | 0.057842
0 | 16 | Lignin | 0.105575 | 0.105479 | 0.106813 | 0.111598 | 0.106698 | 0.10217 | 0.104299 | 0.10096 | 0.09474 | 0.101344 | 0.108802 | 0.104954 | 0.107061 | 0.110812 | 0.115126 | 0.121264 | 0.123431 | 0.11921 | 0.121038 | 0.122922 | 0.122284 | 0.123575 | 0.123981 | 0.125826 | 0.12851 | 0.125898 | 0.124341 | 0.125777 | 0.126406 | 0.12579 | 0.125329 | 0.126087 | 0.127144 | 0.128158 | 0.130626 | 0.132581 | 0.128274 | 0.126846 | 0.127242 | 0.128077 | 0.128472 | 0.12821 | 0.127054 | 0.126684 | 0.126871 | 0.128598 | 0.128359 | 0.126801 | 0.125621 | 0.126746 | 0.127327 | 0.126258 | 0.126237 | 0.126068 | 0.125236 | 0.12514 | 0.124752 | 0.124258 | 0.12411 | 0.124697 | 0.124754 | 0.124573 | 0.124899 | 0.125382 | 0.126715 | 0.127284 | 0.127507 | 0.127937 | 0.127583 | 0.12711 | 0.126937 | 0.127974 | 0.128332 | 0.128246 | 0.128837 | 0.12917 | 0.128374 | 0.128044 | 0.127019 | 0.126292 | 0.126332 | 0.126885 | 0.127001 | 0.12714 | 0.126804 | 0.125293 | 0.12464 | 0.125075 | 0.126916 | 0.127031 | 0.126822 | 0.127776 | 0.128943 | 0.129069 | 0.128016 | 0.128247 | 0.129611 | 0.131037 | 0.131564 | 0.132365 | 0.133372 | 0.133483 | 0.134354 | 0.135689 | 0.136361 | 0.136168 | 0.136557 | 0.137307 | 0.138019 | 0.137912 | 0.137961 | 0.137238 | 0.135703 | 0.135154 | 0.134337 | 0.132781 | 0.131129 | 0.1289 | 0.126893 | 0.124759 | 0.123394 | 0.122549 | 0.121924 | 0.12158 | 0.122223 | 0.123435 | 0.12422 | 0.125852 | 0.127369 | 0.128953 | 0.129705 | 0.128837 | 0.127876 | 0.127642 | 0.12673 | 0.124556 | 0.122662 | 0.121337 | 0.119369 | 0.116622 | 0.115122 | 0.113364 | 0.111882 | 0.111404 | 0.11034 | 0.108973 | 0.108076 | 0.107397 | 0.106701 | 0.106319 | 0.105283 | 0.104471 | 0.104671 | 0.1047 | 0.104848 | 0.104918 | 0.105371 | 0.105818 | 0.105786 | 0.106852 | 0.108528 | 0.109242 | 0.110055 | 0.11111 | 0.112228 | 0.113059 | 0.113914 | 0.115407 | 0.115973 | 0.116173 | 0.116732 | 0.116833 | 0.117192 | 0.117994 | 0.118264 | 0.118291 | 0.118932 | 0.120067 | 0.120424 | 0.120234 | 0.121126 | 0.122374 | 0.123841 | 0.125301 | 0.127438 | 0.129331 | 0.130421 | 0.131097 | 0.131659 | 0.132526 | 0.132942 | 0.132955 | 0.132399 | 0.131614 | 0.131239 | 0.131034 | 0.131228 | 0.13169 | 0.132298 | 0.133316 | 0.134615 | 0.136005 | 0.137834 | 0.140114 | 0.143052 | 0.145639 | 0.148229 | 0.151189 | 0.153941 | 0.157153 | 0.160604 | 0.164128 | 0.168048 | 0.171745 | 0.175388 | 0.179205 | 0.183341 | 0.187749 | 0.192259 | 0.19607 | 0.199519 | 0.202753 | 0.203951 | 0.202997 | 0.200041 | 0.19461 | 0.188324 | 0.182272 | 0.176731 | 0.172472 | 0.169011 | 0.166332 | 0.164437 | 0.162417 | 0.16052 | 0.158944 | 0.15763 | 0.156651 | 0.155878 | 0.155797 | 0.156656 | 0.157773 | 0.159007 | 0.160959 | 0.163219 | 0.164828 | 0.166264 | 0.167521 | 0.16766 | 0.16711 | 0.166673 | 0.165397 | 0.163752 | 0.162559 | 0.161008 | 0.158617 | 0.156531 | 0.155006 | 0.153799 | 0.152827 | 0.152718 | 0.153415 | 0.154433 | 0.155897 | 0.158211 | 0.160879 | 0.163849 | 0.168175 | 0.172982 | 0.177081 | 0.180201 | 0.182432 | 0.183208 | 0.182222 | 0.180285 | 0.178491 | 0.177255 | 0.176568 | 0.176426 | 0.176193 | 0.17558 | 0.174629 | 0.173422 | 0.171981 | 0.171008 | 0.170156 | 0.169017 | 0.167453 | 0.165539 | 0.162871 | 0.159429 | 0.15581 | 0.152697 | 0.150037 | 0.148433 | 0.147551 | 0.147317 | 0.148088 | 0.149391 | 0.150764 | 0.153058 | 0.155983 | 0.158961 | 0.161966 | 0.16499 | 0.167487 | 0.169822 | 0.172154 | 0.174187 | 0.17652 | 0.179171 | 0.182008 | 0.184847 | 0.187311 | 0.189118 | 0.19054 | 0.191603 | 0.191847 | 0.191158 | 0.190295 | 0.189373 | 0.187927 | 0.186549 | 0.185272 | 0.183346 | 0.181498 | 0.179574 | 0.177825 | 0.176503 | 0.174786 | 0.17303 | 0.17177 | 0.171092 | 0.171148 | 0.17185 | 0.172974 | 0.174276 | 0.176187 | 0.17872 | 0.181257 | 0.183805 | 0.185951 | 0.187588 | 0.188579 | 0.188618 | 0.187881 | 0.186165 | 0.183683 | 0.180509 | 0.176361 | 0.171722 | 0.166772 | 0.161696 | 0.156318 | 0.151025 | 0.145947 | 0.141359 | 0.137011 | 0.132884 | 0.12907 | 0.125448 | 0.122017 | 0.119066 | 0.11652 | 0.114312 | 0.112456 | 0.11099 | 0.109965 | 0.109334 | 0.108954 | 0.108457 | 0.108368 | 0.108519 | 0.108145 | 0.107857 | 0.107975 | 0.107999 | 0.10807 | 0.108061 | 0.107955 | 0.107935 | 0.108564 | 0.109714 | 0.110178 | 0.109656 | 0.109666 | 0.110125 | 0.110773 | 0.11159 | 0.112439 | 0.113282 | 0.113865 | 0.114832 | 0.116399 | 0.118092 | 0.118489 | 0.117937 | 0.118436 | 0.118692 | 0.118531 | 0.119345 | 0.119023 | 0.117108 | 0.116551 | 0.115627 | 0.114496 | 0.11401 | 0.114249 | 0.113066 | 0.111523 | 0.111874 | 0.112596 | 0.11237 | 0.11252 | 0.11281 | 0.112764 | 0.114719 | 0.116236 | 0.117747 | 0.120291 | 0.123408 | 0.126471 | 0.129787 | 0.133859 | 0.13646 | 0.134531 | 0.136134 | 0.136577 | 0.135721 | 0.135871 | 0.133646 | 0.13044 | 0.129093 | 0.12752 | 0.122139 | 0.121714 | 0.124188 | 0.127259 | 0.132248 | 0.136612 | 0.138679 | 0.140045 | 0.140678 | 0.141926 | 0.139298 | 0.132003 | 0.133432 | 0.135703 | 0.133288 | 0.12484 | 0.11973 | 0.116418 | 0.111584 | 0.103826 | 0.101294 | 0.100239 | 0.101633 | 0.10305 | 0.105745 | 0.109522 | 0.113484 | 0.115374 | 0.116379 | 0.120112 | 0.124082 | 0.125635 | 0.127326 | 0.131297 | 0.138674 | 0.146125 | 0.148142 | 0.149259 | 0.152857 | 0.152474 | 0.150478 | 0.141136 | 0.125304 | 0.114994 | 0.095301 | 0.083855 | 0.075629 | 0.06707 | 0.061394 | 0.059041 | 0.054943 | 0.053618 | 0.055061 | 0.056978 | 0.055656 | 0.056605 | 0.056744 | 0.057791 | 0.059449 | 0.06146 | 0.063382 | 0.066205 | 0.069413 | 0.069409 | 0.067792 | 0.071367 | 0.073661 | 0.076316 | 0.079097 | 0.080866 | 0.084024 | 0.088442 | 0.090713 | 0.09341 | 0.097044 | 0.100625 | 0.10351 | 0.106168 | 0.108521 | 0.110266 | 0.110511 | 0.109999 | 0.108462 | 0.106694 | 0.104996 | 0.102886 | 0.100032 | 0.097243 | 0.094557 | 0.091022 | 0.087165 | 0.084695 | 0.082732 | 0.077377 | 0.07276 | 0.072339 | 0.071074 | 0.068165 | 0.067017 | 0.065922 | 0.065182 | 0.065979 | 0.066955 | 0.065071 | 0.063729 | 0.063958 | 0.064265 | 0.065623 | 0.066738 | 0.065592 | 0.066104 | 0.067948 | 0.063925 | 0.062201 | 0.063525 | 0.064029 | 0.064245 | 0.063064 | 0.062736 | 0.064145 | 0.0644 | 0.062762 | 0.062756 | 0.062529 | 0.060895 | 0.061712 | 0.06269 | 0.063813 | 0.061858 | 0.05996 | 0.060303 | 0.059672 | 0.059765 | 0.06071 | 0.059687 | 0.060173 | 0.059503 | 0.055598 | 0.056138 | 0.054955 | 0.052869 | 0.051926 | 0.051517 | 0.05176 | 0.052258 | 0.050656 | 0.046617 | 0.045347 | 0.04473 | 0.043564 | 0.042984 | 0.043258 | 0.04353 | 0.043378 | 0.040799 | 0.039344 | 0.039591 | 0.038762 | 0.038372 | 0.037712 | 0.037471 | 0.037482 | 0.036992 | 0.035674 | 0.034998 | 0.034689 | 0.034309 | 0.034187 | 0.033972 | 0.033003 | 0.032981 | 0.033168 | 0.033423 | 0.033926 | 0.032793 | 0.032258 | 0.032135 | 0.031802 | 0.031238 | 0.030832 | 0.030829 | 0.030412 | 0.030718 | 0.031516 | 0.031197 | 0.029915 | 0.029682 | 0.029751 | 0.030027 | 0.029669 | 0.02917 | 0.029101 | 0.02968 | 0.030076 | 0.029995 | 0.029376 | 0.029204 | 0.029077 | 0.028966 | 0.029156 | 0.029873 | 0.03036 | 0.030706 | 0.030454 | 0.029508 | 0.029419 | 0.029746 | 0.029744 | 0.029912 | 0.030402 | 0.030697 | 0.03034 | 0.030284 | 0.030495 | 0.030095 | 0.030156 | 0.030569 | 0.030824 | 0.030804 | 0.030647 | 0.030381 | 0.030307 | 0.030943 | 0.03164 | 0.031059 | 0.030301 | 0.030185 | 0.030304 | 0.029843 | 0.029555 | 0.030191 | 0.030817 | 0.031153 | 0.030748 | 0.030736 | 0.030813 | 0.030746 | 0.030489 | 0.029826 | 0.029149 | 0.029686 | 0.030091 | 0.030093 | 0.02959 | 0.029639 | 0.029743 | 0.029241 | 0.029054 | 0.029756 | 0.030092 | 0.029931 | 0.030033 | 0.029572 | 0.028833 | 0.028851 | 0.028779 | 0.028304 | 0.027789 | 0.028174 | 0.028661 | 0.028705 | 0.028505 | 0.028472 | 0.027932 | 0.026338 | 0.026042 | 0.02752 | 0.027833 | 0.027807 | 0.026754 | 0.025017 | 0.023957 | 0.024472 | 0.024475 | 0.024522 | 0.024827 | 0.025051 | 0.023758 | 0.022513 | 0.022687 | 0.023275 | 0.024109 | 0.025644 | 0.025409 | 0.024844 | 0.02544 | 0.026637 | 0.026382 | 0.025862 | 0.025296 | 0.025143 | 0.025286 | 0.025315 | 0.025531 | 0.025758 | 0.024474 | 0.023796 | 0.024489 | 0.024736 | 0.02456 | 0.024535 | 0.023919 | 0.024069 | 0.024168 | 0.024013 | 0.023718 | 0.024559 | 0.024391 | 0.023307 | 0.02316 | 0.023933 | 0.024986 | 0.026082 | 0.026614 | 0.026633 | 0.026171 | 0.026165 | 0.02661 | 0.028659 | 0.030734 | 0.030623 | 0.029846 | 0.029955 | 0.030161 | 0.030521 | 0.030263 | 0.02982 | 0.029841 | 0.03076 | 0.031621 | 0.032071 | 0.03156 | 0.03181 | 0.032344 | 0.032476 | 0.032467 | 0.032767 | 0.032996 | 0.033272 | 0.032967 | 0.032233 | 0.032151 | 0.032635 | 0.032386 | 0.03206 | 0.032467 | 0.033367 | 0.033356 | 0.032929 | 0.03321 | 0.033618 | 0.033236 | 0.033154 | 0.033558 | 0.033506 | 0.032924 | 0.032495 | 0.032008 | 0.03189 | 0.031882 | 0.031705 | 0.031134 | 0.029622 | 0.029724 | 0.030284 | 0.02922 | 0.028222 | 0.027532 | 0.026804 | 0.026572 | 0.026669 | 0.026181 | 0.024876 | 0.023512 | 0.022859 | 0.023527 | 0.024728 | 0.025056 | 0.026504 | 0.026784 | 0.025852 | 0.026212 | 0.026672 | 0.027056 | 0.027105 | 0.027115 | 0.027362 | 0.027707 | 0.028286 | 0.028201 | 0.027973 | 0.028658 | 0.02954 | 0.02943 | 0.029528 | 0.029638 | 0.030486 | 0.031093 | 0.030302 | 0.029746 | 0.030303 | 0.030976 | 0.031547 | 0.031699 | 0.031749 | 0.032033 | 0.032463 | 0.032613 | 0.03277 | 0.032546 | 0.032748 | 0.033275 | 0.033753 | 0.034038 | 0.034292 | 0.033687 | 0.033456 | 0.034497 | 0.035226 | 0.034888 | 0.034889 | 0.035402 | 0.035861 | 0.03621 | 0.036139 | 0.036299 | 0.036113 | 0.03646 | 0.036959 | 0.036575 | 0.036548 | 0.03727 | 0.038038 | 0.038836 | 0.039119 | 0.038809 | 0.038897 | 0.039325 | 0.039558 | 0.039948 | 0.040753 | 0.041286 | 0.041844 | 0.041873 | 0.04222 | 0.043172 | 0.04371 | 0.043659 | 0.043667 | 0.04397 | 0.044926 | 0.045646 | 0.045795 | 0.04645 | 0.04716 | 0.047311 | 0.048028 | 0.04889 | 0.049338 | 0.049648 | 0.050986 | 0.051556 | 0.051553 | 0.051688 | 0.05198 | 0.051979 | 0.05157 | 0.051724 | 0.052906 | 0.052817 | 0.052285 | 0.051036 | 0.050868 | 0.051747 | 0.052798 | 0.053628 | 0.055114 | 0.056201 | 0.05621 | 0.056021 | 0.056458 | 0.055882 | 0.05372 | 0.05274 | 0.051687 | 0.049638 | 0.04852 | 0.048361 | 0.048613 | 0.04794 | 0.046649 | 0.045994 | 0.045862 | 0.045862 | 0.046103 | 0.046086 | 0.046082 | 0.046146 | 0.046365 | 0.046523 | 0.046121 | 0.04562 | 0.045841 | 0.046145 | 0.045948 | 0.045945 | 0.046035 | 0.046035 | 0.045993 | 0.046453 | 0.04677 | 0.0467 | 0.046792 | 0.046689 | 0.046492 | 0.046508 | 0.046938 | 0.046945 | 0.046931 | 0.047343 | 0.047675 | 0.047663 | 0.047752 | 0.047699 | 0.047785 | 0.048042 | 0.047841 | 0.047695 | 0.047912 | 0.047631 | 0.048027 | 0.048313 | 0.048597 | 0.048695 | 0.048712 | 0.048611 | 0.048406 | 0.048554 | 0.049127 | 0.04929 | 0.049567 | 0.049624 | 0.04907 | 0.048926 | 0.049042 | 0.049212 | 0.049232 | 0.04923 | 0.049619 | 0.050061 | 0.050004 | 0.050051 | 0.050046 | 0.050026 | 0.050171 | 0.050223 | 0.050287 | 0.05051 | 0.050567 | 0.050716 | 0.050694 | 0.050697 | 0.051043 | 0.050685 | 0.050264 | 0.050609 | 0.051288 | 0.051393 | 0.051235 | 0.050993 | 0.051654 | 0.051816 | 0.051519 | 0.052095 | 0.052614 | 0.05294 | 0.053005 | 0.052607 | 0.052492 | 0.052825 | 0.052817 | 0.052559 | 0.052822 | 0.05339 | 0.053536 | 0.053657 | 0.053621 | 0.053307 | 0.052863 | 0.053262 | 0.054108 | 0.053916 | 0.053842 | 0.053684 | 0.053473 | 0.053963 | 0.054518 | 0.054541 | 0.054398 | 0.054218 | 0.054196 | 0.054886 | 0.055265 | 0.055291 | 0.055407 | 0.055705 | 0.055694 | 0.055308 | 0.055048 | 0.055427 | 0.05589 | 0.05592 | 0.056049 | 0.055776 | 0.055855 | 0.056154 | 0.056265 | 0.056321 | 0.0565 | 0.056489 | 0.05683 | 0.057295 | 0.05714 | 0.056635 | 0.056607 | 0.056978 | 0.057387 | 0.057286 | 0.057286 | 0.057509 | 0.05751 | 0.057445 | 0.057369 | 0.057452 | 0.057756 | 0.057939 | 0.058137 | 0.058292 | 0.058205 | 0.058321 | 0.058747 | 0.058628 | 0.058522 | 0.058443 | 0.058568 | 0.058981 | 0.058945 | 0.058752 | 0.058773 | 0.058921 | 0.059084 | 0.059153 | 0.058937 | 0.058726 | 0.059283 | 0.059728 | 0.059695 | 0.059803 | 0.060123 | 0.059964 | 0.059989 | 0.060299 | 0.060266 | 0.060458 | 0.060707 | 0.060651 | 0.060394 | 0.060482 | 0.060852 | 0.060836 | 0.060852 | 0.061263 | 0.061291 | 0.061516 | 0.061628 | 0.062088 | 0.061956 | 0.061536 | 0.06185 | 0.062197 | 0.062428 | 0.062379 | 0.062068 | 0.062034 | 0.062252 | 0.062468 | 0.06262 | 0.062522 | 0.062445 | 0.062886 | 0.063248 | 0.062992 | 0.063126 | 0.063587 | 0.063783 | 0.063779 | 0.063622 | 0.063743 | 0.063682 | 0.063675 | 0.063753 | 0.064117 | 0.064656 | 0.064855 | 0.065305 | 0.065671 | 0.065702 | 0.065564 | 0.065853 | 0.066316 | 0.066886 | 0.067078 | 0.067399 | 0.067742 | 0.068221 | 0.069036 | 0.069642 | 0.069842 | 0.070038 | 0.070936 | 0.07187 | 0.0728 | 0.073691 | 0.074537 | 0.075474 | 0.076456 | 0.076851 | 0.076757 | 0.076567 | 0.076612 | 0.076345 | 0.076516 | 0.076492 | 0.075766 | 0.075562 | 0.075365 | 0.075148 | 0.075326 | 0.076057 | 0.076761 | 0.076996 | 0.077584 | 0.078154 | 0.077432 | 0.076851 | 0.077289 | 0.077901 | 0.078519 | 0.078949 | 0.078838 | 0.078378 | 0.078418 | 0.079213 | 0.079453 | 0.079053 | 0.079176 | 0.079372 | 0.079941 | 0.080375 | 0.080431 | 0.080565 | 0.080734 | 0.081272 | 0.08219 | 0.082709 | 0.082682 | 0.083331 | 0.083817 | 0.084103 | 0.08447 | 0.08461 | 0.08523 | 0.086143 | 0.086306 | 0.087053 | 0.088048 | 0.08817 | 0.08789 | 0.087717 | 0.087376 | 0.086619 | 0.085345 | 0.084314 | 0.083686 | 0.082974 | 0.082192 | 0.081489 | 0.080944 | 0.080757 | 0.080394 | 0.080243 | 0.080175 | 0.079417 | 0.07847 | 0.077635 | 0.077023 | 0.076103 | 0.075393 | 0.074933 | 0.074486 | 0.073997 | 0.073745 | 0.073635 | 0.073401 | 0.073247 | 0.073018 | 0.072753 | 0.07286 | 0.073402 | 0.073455 | 0.073169 | 0.07294 | 0.072785 | 0.073038 | 0.073261 | 0.072707 | 0.072229 | 0.072191 | 0.072437 | 0.071973 | 0.07179 | 0.072447 | 0.072531 | 0.072079 | 0.072156 | 0.07163 | 0.071305 | 0.071562 | 0.072253 | 0.072578 | 0.071976 | 0.071999 | 0.072305 | 0.072449 | 0.072919 | 0.073485 | 0.073366 | 0.073105 | 0.072815 | 0.072998 | 0.073465 | 0.073931 | 0.07411 | 0.073929 | 0.073282 | 0.072901 | 0.072954 | 0.073056 | 0.073582 | 0.074106 | 0.074522 | 0.074543 | 0.074064 | 0.073812 | 0.074219 | 0.074166 | 0.07431 | 0.074639 | 0.074769 | 0.074752 | 0.074357 | 0.073897 | 0.074516 | 0.075276 | 0.075662 | 0.075994 | 0.076004 | 0.075566 | 0.075414 | 0.07575 | 0.076231 | 0.076314 | 0.075973 | 0.075738 | 0.075688 | 0.076593 | 0.077165 | 0.077415 | 0.077738 | 0.077903 | 0.078107 | 0.078372 | 0.078511 | 0.078841 | 0.079454 | 0.0789 | 0.078397 | 0.07873 | 0.079427 | 0.079583 | 0.079534 | 0.080381 | 0.080605 | 0.080403 | 0.080544 | 0.080557 | 0.080669 | 0.080748 | 0.081179 | 0.081678 | 0.082067 | 0.082347 | 0.082441 | 0.082314 | 0.082457 | 0.082968 | 0.082884 | 0.082628 | 0.08267 | 0.082961 | 0.08328 | 0.083431 | 0.083559 | 0.083891 | 0.083796 | 0.083235 | 0.083239 | 0.0835 | 0.083789 | 0.08397 | 0.084722 | 0.084613 | 0.083954 | 0.083762 | 0.083695 | 0.083975 | 0.083988 | 0.083865 | 0.084338 | 0.084268 | 0.084396 | 0.084622 | 0.08497 | 0.084712 | 0.08463 | 0.084267 | 0.083733 | 0.083495 | 0.083622 | 0.083628 | 0.083613 | 0.083968 | 0.08402 | 0.084077 | 0.084112 | 0.083851 | 0.083516 | 0.083564 | 0.083907 | 0.083215 | 0.082729 | 0.08336 | 0.083957 | 0.083896 | 0.083756 | 0.083953 | 0.083534 | 0.083277 | 0.082912 | 0.08244 | 0.08317 | 0.083886 | 0.083607 | 0.082874 | 0.082694 | 0.082996 | 0.083549 | 0.083714 | 0.083191 | 0.082613 | 0.082428 | 0.083218 | 0.083705 | 0.083216 | 0.082912 | 0.082582 | 0.082537 | 0.082336 | 0.082247 | 0.081898 | 0.081912 | 0.082236 | 0.082847 | 0.083258 | 0.082908 | 0.082369 | 0.082143 | 0.082514 | 0.082697 | 0.082404 | 0.081766 | 0.081717 | 0.081907 | 0.081092 | 0.080637 | 0.081315 | 0.082134 | 0.081993 | 0.081441 | 0.081238 | 0.081535 | 0.081254 | 0.080723 | 0.080285 | 0.080759 | 0.081342 | 0.081186 | 0.080605 | 0.080575 | 0.081246 | 0.081172 | 0.080691 | 0.08 | 0.080083 | 0.080318 | 0.080838 | 0.080454 | 0.079651 | 0.079162 | 0.079251 | 0.079166 | 0.079033 | 0.078856 | 0.078476 | 0.078085 | 0.078036 | 0.077994 | 0.078068 | 0.077323 | 0.077096 | 0.077596 | 0.077985 | 0.078137 | 0.077851 | 0.07698 | 0.076328 | 0.075825 | 0.07581 | 0.076023 | 0.075481 | 0.075357 | 0.075165 | 0.075023 | 0.074963 | 0.075265 | 0.074982 | 0.073561 | 0.073235 | 0.073639 | 0.073189 | 0.072239 | 0.072212 | 0.072732 | 0.07213 | 0.071481 | 0.071603 | 0.071578 | 0.070827 | 0.069874 | 0.069634 | 0.070069 | 0.069945 | 0.06941 | 0.06998 | 0.070483 | 0.068807 | 0.067805 | 0.067636 | 0.067553 | 0.068219 | 0.068148 | 0.067286 | 0.067047 | 0.06652 | 0.065105 | 0.064062 | 0.064437 | 0.064056 | 0.062625 | 0.062326 | 0.062217 | 0.061233 | 0.060865 | 0.061009 | 0.059949 | 0.058424 | 0.057481 | 0.057066 | 0.057421 | 0.056591 | 0.054772 | 0.054091 | 0.053831 | 0.052588 | 0.052163 | 0.052351 | 0.051745 | 0.050134 | 0.048707 | 0.048052 | 0.047076 | 0.047362 | 0.047704 | 0.047859 | 0.047077 | 0.045069 | 0.044477 | 0.04389 | 0.042693 | 0.042069 | 0.042392 | 0.042715 | 0.042949 | 0.043583 | 0.044008 | 0.043284 | 0.041509 | 0.040979 | 0.040785 | 0.04079 | 0.04023 | 0.039776 | 0.039341 | 0.038885 | 0.038942 | 0.039494 | 0.040618 | 0.040423 | 0.039089 | 0.038614 | 0.038493 | 0.038074 | 0.036772 | 0.036065 | 0.03625 | 0.037318 | 0.036687 | 0.034909 | 0.034412 | 0.034002 | 0.033398 | 0.033029 | 0.032767 | 0.032195 | 0.03226 | 0.032662 | 0.033681 | 0.033142 | 0.032028 | 0.031519 | 0.031422 | 0.029993 | 0.028625 | 0.028184 | 0.027907 | 0.028275 | 0.029069 | 0.029139 | 0.02856 | 0.029546 | 0.030553 | 0.030203 | 0.028438 | 0.026579 | 0.02671 | 0.027018 | 0.027369 | 0.027773 | 0.028278 | 0.027571 | 0.027133 | 0.02733 | 0.026912 | 0.026561 | 0.027284 | 0.02791 | 0.027347 | 0.028036 | 0.029375 | 0.029637 | 0.028866 | 0.027824 | 0.027799 | 0.029199 | 0.029996 | 0.029152 | 0.028692 | 0.028521 | 0.028011 | 0.028348 | 0.031177 | 0.032502 | 0.030127 | 0.029288 | 0.028723 | 0.027948 | 0.028032 | 0.029266 | 0.029312 | 0.029556 | 0.030161 | 0.029414 | 0.02812 | 0.027835 | 0.028524 | 0.028104 | 0.027869 | 0.027779 | 0.027868 | 0.027979 | 0.028234 | 0.028034 | 0.027799 | 0.028285 | 0.028665 | 0.029012 | 0.028244 | 0.027434 | 0.027686 | 0.027438 | 0.027033 | 0.027385 | 0.028005 | 0.028226 | 0.028709 | 0.028699 | 0.029656 | 0.029363 | 0.027603 | 0.027664 | 0.027859 | 0.027977 | 0.028328 | 0.02864 | 0.029448 | 0.030215 | 0.03017 | 0.028929 | 0.028063 | 0.028153 | 0.029032 | 0.029318 | 0.02883 | 0.028621 | 0.02888 | 0.0304 | 0.030757 | 0.02915 | 0.028075 | 0.028012 | 0.028305 | 0.029245 | 0.0303 | 0.030543 | 0.029257 | 0.027882 | 0.027994 | 0.028827 | 0.029496 | 0.029767 | 0.029149 | 0.02965 | 0.030698 | 0.03038 | 0.029289 | 0.028642 | 0.029783 | 0.030227 | 0.029662 | 0.029456 | 0.029534 | 0.029394 | 0.029446 | 0.029376 | 0.029067 | 0.028541 | 0.028567 | 0.029737 | 0.030281 | 0.029922 | 0.029692 | 0.028874 | 0.027938 | 0.028079 | 0.028049 | 0.029053 | 0.030276 | 0.030028 | 0.029146 | 0.028603 | 0.028925 | 0.029005 | 0.028856 | 0.028952 | 0.028798 | 0.02889 | 0.027957 | 0.027468 | 0.028069 | 0.028955 | 0.029268 | 0.029218 | 0.029364 | 0.028945 | 0.028181 | 0.028465 | 0.027544 | 0.027351 | 0.028291 | 0.028897 | 0.028802 | 0.028222 | 0.028674 | 0.029105 | 0.028896 | 0.029017 | 0.029052 | 0.028922 | 0.028939 | 0.028366 | 0.02834 | 0.028263 | 0.027906 | 0.028399 | 0.028113 | 0.028469 | 0.028729 | 0.028893 | 0.028858 | 0.028171
0 | 16 | Lignin | 0.166749 | 0.168547 | 0.171089 | 0.170188 | 0.168596 | 0.166276 | 0.161542 | 0.158508 | 0.157645 | 0.158823 | 0.164911 | 0.167375 | 0.171531 | 0.173858 | 0.168673 | 0.17582 | 0.18858 | 0.18985 | 0.190254 | 0.1887 | 0.189446 | 0.193334 | 0.190678 | 0.186217 | 0.189617 | 0.193768 | 0.195233 | 0.193231 | 0.190816 | 0.189143 | 0.18889 | 0.191388 | 0.191007 | 0.190101 | 0.19388 | 0.204643 | 0.203415 | 0.196225 | 0.19186 | 0.189203 | 0.189246 | 0.192048 | 0.191847 | 0.189315 | 0.187979 | 0.190989 | 0.19356 | 0.191418 | 0.188624 | 0.188997 | 0.18989 | 0.189798 | 0.188806 | 0.18656 | 0.184711 | 0.183832 | 0.183164 | 0.181719 | 0.181581 | 0.182781 | 0.184049 | 0.184766 | 0.186906 | 0.186498 | 0.185272 | 0.185945 | 0.186391 | 0.186864 | 0.186165 | 0.186102 | 0.186432 | 0.186709 | 0.187504 | 0.189049 | 0.188781 | 0.187769 | 0.186935 | 0.18562 | 0.184552 | 0.184204 | 0.184609 | 0.185029 | 0.185611 | 0.184905 | 0.182635 | 0.182178 | 0.182623 | 0.183462 | 0.184283 | 0.185286 | 0.186434 | 0.186135 | 0.185915 | 0.186643 | 0.187624 | 0.18806 | 0.187953 | 0.188321 | 0.189632 | 0.191181 | 0.192196 | 0.193316 | 0.194453 | 0.194566 | 0.194832 | 0.194793 | 0.195551 | 0.196262 | 0.197065 | 0.198132 | 0.198567 | 0.197903 | 0.196143 | 0.19325 | 0.190216 | 0.188261 | 0.187313 | 0.184123 | 0.17973 | 0.176771 | 0.175656 | 0.174784 | 0.174347 | 0.174247 | 0.174666 | 0.175944 | 0.177702 | 0.180338 | 0.182153 | 0.183322 | 0.183946 | 0.183359 | 0.181014 | 0.179036 | 0.177685 | 0.17565 | 0.173067 | 0.17033 | 0.168118 | 0.165853 | 0.164341 | 0.162276 | 0.160472 | 0.159383 | 0.157877 | 0.156788 | 0.156071 | 0.15466 | 0.153375 | 0.153708 | 0.153539 | 0.15297 | 0.152721 | 0.152895 | 0.153464 | 0.153595 | 0.152478 | 0.152271 | 0.154476 | 0.156407 | 0.157107 | 0.158404 | 0.160497 | 0.161597 | 0.163009 | 0.165317 | 0.166827 | 0.167938 | 0.169181 | 0.16984 | 0.17053 | 0.170839 | 0.170802 | 0.171526 | 0.17262 | 0.17371 | 0.174598 | 0.175309 | 0.176326 | 0.177303 | 0.178658 | 0.180677 | 0.182137 | 0.184149 | 0.186644 | 0.189369 | 0.191623 | 0.193051 | 0.194262 | 0.194778 | 0.195152 | 0.19503 | 0.194573 | 0.194187 | 0.19367 | 0.193474 | 0.19428 | 0.195351 | 0.196178 | 0.197523 | 0.199767 | 0.202711 | 0.205959 | 0.208902 | 0.212046 | 0.215386 | 0.218988 | 0.22303 | 0.22753 | 0.231629 | 0.236003 | 0.241196 | 0.246213 | 0.25109 | 0.256283 | 0.26152 | 0.266352 | 0.27116 | 0.276255 | 0.280723 | 0.283791 | 0.285628 | 0.286125 | 0.284183 | 0.278934 | 0.271387 | 0.262786 | 0.253664 | 0.245703 | 0.239642 | 0.235198 | 0.232016 | 0.229315 | 0.226582 | 0.223558 | 0.221341 | 0.220405 | 0.219155 | 0.218352 | 0.218786 | 0.22008 | 0.222049 | 0.224282 | 0.226713 | 0.229483 | 0.231747 | 0.233913 | 0.23515 | 0.234656 | 0.234841 | 0.234613 | 0.232207 | 0.229339 | 0.226732 | 0.224896 | 0.223016 | 0.221101 | 0.219409 | 0.21823 | 0.217622 | 0.217642 | 0.218737 | 0.220452 | 0.222746 | 0.225845 | 0.229684 | 0.23453 | 0.240334 | 0.246401 | 0.252128 | 0.256079 | 0.257438 | 0.257098 | 0.255373 | 0.252607 | 0.249074 | 0.246468 | 0.244892 | 0.244245 | 0.243967 | 0.243488 | 0.242532 | 0.241114 | 0.238891 | 0.237309 | 0.236337 | 0.234859 | 0.232512 | 0.229001 | 0.224889 | 0.220691 | 0.216374 | 0.212264 | 0.208857 | 0.206739 | 0.206067 | 0.206692 | 0.208058 | 0.209769 | 0.211676 | 0.214929 | 0.218534 | 0.222365 | 0.226506 | 0.230337 | 0.233498 | 0.236251 | 0.239012 | 0.241729 | 0.245239 | 0.249107 | 0.252766 | 0.256121 | 0.259076 | 0.260905 | 0.261814 | 0.262215 | 0.262004 | 0.261101 | 0.259369 | 0.257444 | 0.255491 | 0.253037 | 0.250651 | 0.248211 | 0.24526 | 0.242716 | 0.240214 | 0.23774 | 0.235818 | 0.23394 | 0.232643 | 0.231879 | 0.231584 | 0.231865 | 0.232948 | 0.235089 | 0.238063 | 0.241394 | 0.244742 | 0.247929 | 0.250599 | 0.25251 | 0.25283 | 0.252134 | 0.250934 | 0.248932 | 0.245609 | 0.240538 | 0.234312 | 0.227595 | 0.220327 | 0.213203 | 0.206051 | 0.198746 | 0.192007 | 0.186227 | 0.18025 | 0.174387 | 0.169452 | 0.164942 | 0.160406 | 0.1558 | 0.152114 | 0.149353 | 0.147102 | 0.145387 | 0.144318 | 0.143583 | 0.144034 | 0.144542 | 0.14437 | 0.144887 | 0.144507 | 0.143381 | 0.142583 | 0.142324 | 0.142505 | 0.142565 | 0.142495 | 0.1427 | 0.144416 | 0.148162 | 0.152165 | 0.15046 | 0.146219 | 0.145598 | 0.146597 | 0.147605 | 0.148572 | 0.150204 | 0.152338 | 0.153517 | 0.154902 | 0.158284 | 0.161767 | 0.160072 | 0.157464 | 0.157855 | 0.158048 | 0.158766 | 0.160065 | 0.157664 | 0.155149 | 0.153089 | 0.150837 | 0.14943 | 0.150405 | 0.151501 | 0.148208 | 0.146974 | 0.149213 | 0.152117 | 0.153406 | 0.152675 | 0.150237 | 0.151956 | 0.155583 | 0.157573 | 0.15991 | 0.164106 | 0.167995 | 0.172592 | 0.18033 | 0.186605 | 0.182721 | 0.181748 | 0.182536 | 0.180206 | 0.179206 | 0.176686 | 0.172109 | 0.170441 | 0.169928 | 0.163619 | 0.159993 | 0.161803 | 0.166311 | 0.173892 | 0.180799 | 0.183467 | 0.184441 | 0.185141 | 0.187057 | 0.186455 | 0.17715 | 0.174508 | 0.174032 | 0.170596 | 0.160445 | 0.153266 | 0.148905 | 0.14558 | 0.138479 | 0.134437 | 0.130509 | 0.130719 | 0.13286 | 0.135831 | 0.14156 | 0.14968 | 0.156257 | 0.155585 | 0.156336 | 0.160851 | 0.164067 | 0.167542 | 0.172718 | 0.180398 | 0.189929 | 0.201768 | 0.207112 | 0.205749 | 0.200146 | 0.195941 | 0.184631 | 0.16114 | 0.146511 | 0.122783 | 0.106868 | 0.096412 | 0.084369 | 0.074167 | 0.070496 | 0.068094 | 0.065218 | 0.063201 | 0.066179 | 0.070882 | 0.074404 | 0.073966 | 0.071253 | 0.073426 | 0.076889 | 0.077386 | 0.08145 | 0.084516 | 0.087737 | 0.088068 | 0.088673 | 0.089826 | 0.093149 | 0.09641 | 0.099876 | 0.103683 | 0.107765 | 0.111409 | 0.117415 | 0.121079 | 0.125125 | 0.129211 | 0.132262 | 0.134652 | 0.136787 | 0.137122 | 0.136515 | 0.134507 | 0.131437 | 0.128206 | 0.125278 | 0.121766 | 0.117787 | 0.113525 | 0.10899 | 0.103913 | 0.099023 | 0.09481 | 0.088298 | 0.083564 | 0.081958 | 0.080188 | 0.077543 | 0.075023 | 0.073072 | 0.072227 | 0.072003 | 0.072441 | 0.073827 | 0.073717 | 0.071821 | 0.071341 | 0.072199 | 0.074202 | 0.076522 | 0.07557 | 0.073767 | 0.073888 | 0.075377 | 0.072982 | 0.071615 | 0.072051 | 0.071696 | 0.07106 | 0.071712 | 0.073425 | 0.073962 | 0.072895 | 0.071137 | 0.071062 | 0.072332 | 0.075234 | 0.076192 | 0.075222 | 0.073053 | 0.072543 | 0.070911 | 0.068207 | 0.067524 | 0.068617 | 0.071127 | 0.069027 | 0.067344 | 0.066585 | 0.064278 | 0.061365 | 0.059123 | 0.057866 | 0.057917 | 0.059974 | 0.059819 | 0.05623 | 0.051929 | 0.050019 | 0.048079 | 0.045812 | 0.046345 | 0.048751 | 0.048815 | 0.047747 | 0.044707 | 0.042322 | 0.041083 | 0.041662 | 0.042893 | 0.041997 | 0.042283 | 0.043503 | 0.041104 | 0.03647 | 0.034583 | 0.035842 | 0.03509 | 0.034597 | 0.033951 | 0.032297 | 0.03296 | 0.034461 | 0.033463 | 0.033573 | 0.033355 | 0.031784 | 0.030985 | 0.031859 | 0.030816 | 0.029768 | 0.028557 | 0.027626 | 0.029247 | 0.031215 | 0.030846 | 0.030028 | 0.028369 | 0.028676 | 0.030302 | 0.028516 | 0.026468 | 0.026637 | 0.027161 | 0.027887 | 0.02717 | 0.026094 | 0.026208 | 0.025704 | 0.025568 | 0.026833 | 0.028476 | 0.028051 | 0.027857 | 0.029424 | 0.027742 | 0.026394 | 0.026289 | 0.026098 | 0.02609 | 0.027678 | 0.030192 | 0.031114 | 0.029291 | 0.027029 | 0.025765 | 0.025751 | 0.025473 | 0.026343 | 0.027177 | 0.02712 | 0.026481 | 0.027395 | 0.030063 | 0.031115 | 0.028577 | 0.026537 | 0.026038 | 0.025841 | 0.025428 | 0.02525 | 0.025255 | 0.025384 | 0.025371 | 0.026363 | 0.026554 | 0.02608 | 0.026704 | 0.02666 | 0.025422 | 0.0248 | 0.02491 | 0.025369 | 0.025547 | 0.0261 | 0.026633 | 0.025961 | 0.024848 | 0.024189 | 0.024592 | 0.025695 | 0.026199 | 0.026922 | 0.024687 | 0.023377 | 0.023342 | 0.023828 | 0.023528 | 0.022359 | 0.02172 | 0.022494 | 0.023261 | 0.024844 | 0.023976 | 0.022222 | 0.020711 | 0.019977 | 0.020554 | 0.020876 | 0.019655 | 0.019159 | 0.019321 | 0.019102 | 0.018025 | 0.018412 | 0.018038 | 0.01665 | 0.016409 | 0.015865 | 0.014491 | 0.015382 | 0.017131 | 0.017965 | 0.018154 | 0.018859 | 0.019315 | 0.019831 | 0.020906 | 0.022349 | 0.020517 | 0.018818 | 0.018656 | 0.018044 | 0.017126 | 0.017052 | 0.017169 | 0.017153 | 0.017187 | 0.016958 | 0.016746 | 0.018479 | 0.019743 | 0.018234 | 0.016376 | 0.016025 | 0.016198 | 0.016257 | 0.015561 | 0.015975 | 0.015909 | 0.016338 | 0.016491 | 0.017556 | 0.019235 | 0.020054 | 0.01886 | 0.018801 | 0.019563 | 0.02013 | 0.020624 | 0.021128 | 0.022236 | 0.022593 | 0.022416 | 0.023019 | 0.022774 | 0.023472 | 0.023138 | 0.022374 | 0.023034 | 0.023999 | 0.023394 | 0.023474 | 0.024312 | 0.02456 | 0.024358 | 0.024519 | 0.024535 | 0.024168 | 0.023979 | 0.024138 | 0.023955 | 0.023749 | 0.023705 | 0.023938 | 0.023572 | 0.023205 | 0.023076 | 0.023065 | 0.023248 | 0.023789 | 0.023942 | 0.024582 | 0.024807 | 0.024414 | 0.023893 | 0.02316 | 0.021956 | 0.0222 | 0.022421 | 0.022131 | 0.02087 | 0.019804 | 0.020109 | 0.019872 | 0.018544 | 0.018277 | 0.01786 | 0.016945 | 0.01591 | 0.015396 | 0.015231 | 0.014286 | 0.012667 | 0.01198 | 0.012411 | 0.013257 | 0.014352 | 0.015364 | 0.015641 | 0.015394 | 0.015521 | 0.015921 | 0.015681 | 0.015905 | 0.016467 | 0.016852 | 0.017397 | 0.016924 | 0.016172 | 0.016848 | 0.017307 | 0.017255 | 0.017104 | 0.017612 | 0.018046 | 0.018254 | 0.01776 | 0.017871 | 0.018593 | 0.019366 | 0.019515 | 0.019066 | 0.018805 | 0.018907 | 0.019928 | 0.02022 | 0.019978 | 0.020616 | 0.020951 | 0.021059 | 0.021272 | 0.021347 | 0.021551 | 0.021982 | 0.022169 | 0.022611 | 0.02288 | 0.022627 | 0.022644 | 0.02342 | 0.023756 | 0.023344 | 0.023582 | 0.024456 | 0.024625 | 0.024386 | 0.025031 | 0.025692 | 0.025711 | 0.026271 | 0.026506 | 0.027104 | 0.027126 | 0.027272 | 0.027704 | 0.027726 | 0.027622 | 0.027485 | 0.02867 | 0.030083 | 0.031181 | 0.03335 | 0.035038 | 0.035949 | 0.037764 | 0.039741 | 0.041484 | 0.043052 | 0.044643 | 0.047433 | 0.05106 | 0.0539 | 0.05557 | 0.056871 | 0.057528 | 0.057778 | 0.059688 | 0.063131 | 0.065983 | 0.06676 | 0.066003 | 0.065933 | 0.066524 | 0.066275 | 0.064184 | 0.063604 | 0.063769 | 0.064545 | 0.066207 | 0.067977 | 0.067594 | 0.064951 | 0.063981 | 0.066027 | 0.070544 | 0.074921 | 0.078234 | 0.079428 | 0.080531 | 0.079273 | 0.077276 | 0.074918 | 0.071169 | 0.068294 | 0.065614 | 0.062512 | 0.058317 | 0.053518 | 0.049007 | 0.044524 | 0.039792 | 0.035728 | 0.033016 | 0.031693 | 0.030882 | 0.031104 | 0.031412 | 0.031456 | 0.031719 | 0.031936 | 0.031845 | 0.031539 | 0.031648 | 0.031787 | 0.031725 | 0.031409 | 0.031541 | 0.031713 | 0.031733 | 0.031736 | 0.031627 | 0.031549 | 0.031506 | 0.031596 | 0.031813 | 0.031922 | 0.031874 | 0.032006 | 0.032007 | 0.03194 | 0.031829 | 0.031897 | 0.032252 | 0.032501 | 0.032183 | 0.032152 | 0.032691 | 0.03276 | 0.032357 | 0.032784 | 0.033073 | 0.033037 | 0.032974 | 0.032926 | 0.033001 | 0.032772 | 0.033363 | 0.033967 | 0.033685 | 0.033179 | 0.033156 | 0.033438 | 0.033323 | 0.033398 | 0.033681 | 0.034356 | 0.034556 | 0.034634 | 0.034551 | 0.034122 | 0.033525 | 0.033484 | 0.033848 | 0.033915 | 0.033899 | 0.034284 | 0.034274 | 0.033973 | 0.03413 | 0.034747 | 0.034678 | 0.034258 | 0.03437 | 0.034774 | 0.034724 | 0.034274 | 0.033963 | 0.034446 | 0.035066 | 0.034801 | 0.034979 | 0.034949 | 0.034684 | 0.034923 | 0.035293 | 0.035543 | 0.035303 | 0.035097 | 0.035074 | 0.035411 | 0.035745 | 0.035757 | 0.035786 | 0.036118 | 0.036433 | 0.036337 | 0.035924 | 0.036027 | 0.03637 | 0.036655 | 0.036441 | 0.036023 | 0.036026 | 0.036419 | 0.036632 | 0.03683 | 0.036925 | 0.036809 | 0.036698 | 0.0369 | 0.037211 | 0.037473 | 0.037516 | 0.037513 | 0.03776 | 0.037459 | 0.037122 | 0.037539 | 0.03766 | 0.037785 | 0.037689 | 0.037835 | 0.037986 | 0.037939 | 0.037803 | 0.037894 | 0.038392 | 0.038817 | 0.038472 | 0.037983 | 0.037985 | 0.038101 | 0.038056 | 0.038498 | 0.038714 | 0.038781 | 0.038965 | 0.039088 | 0.038824 | 0.038786 | 0.039163 | 0.039133 | 0.039031 | 0.03875 | 0.038535 | 0.038955 | 0.039121 | 0.038952 | 0.039032 | 0.039298 | 0.039458 | 0.039418 | 0.039296 | 0.039576 | 0.039863 | 0.03963 | 0.039432 | 0.039391 | 0.039403 | 0.039332 | 0.039486 | 0.039683 | 0.039781 | 0.039859 | 0.039766 | 0.039643 | 0.039868 | 0.04028 | 0.040301 | 0.040262 | 0.040417 | 0.040394 | 0.040176 | 0.040655 | 0.041157 | 0.041178 | 0.041051 | 0.041096 | 0.040973 | 0.040567 | 0.04033 | 0.040596 | 0.040735 | 0.040873 | 0.040933 | 0.040982 | 0.040703 | 0.040669 | 0.040734 | 0.041019 | 0.041387 | 0.041318 | 0.040915 | 0.0411 | 0.041311 | 0.04141 | 0.041288 | 0.04137 | 0.04142 | 0.041452 | 0.041467 | 0.041705 | 0.041761 | 0.041648 | 0.04184 | 0.042058 | 0.041952 | 0.042122 | 0.042692 | 0.042873 | 0.042907 | 0.04316 | 0.043104 | 0.043227 | 0.04364 | 0.043954 | 0.044285 | 0.044645 | 0.044885 | 0.045366 | 0.045761 | 0.046113 | 0.046298 | 0.046663 | 0.047238 | 0.047923 | 0.048582 | 0.049258 | 0.049985 | 0.051302 | 0.052632 | 0.053779 | 0.054671 | 0.055525 | 0.056347 | 0.056875 | 0.056815 | 0.056595 | 0.056798 | 0.056746 | 0.056419 | 0.055761 | 0.055211 | 0.054894 | 0.054629 | 0.054761 | 0.055147 | 0.055359 | 0.055665 | 0.056146 | 0.055972 | 0.05621 | 0.056796 | 0.057 | 0.057227 | 0.057054 | 0.056681 | 0.056178 | 0.055911 | 0.056131 | 0.056388 | 0.056347 | 0.056651 | 0.057325 | 0.057295 | 0.056958 | 0.057001 | 0.057747 | 0.058519 | 0.059182 | 0.059622 | 0.060068 | 0.060676 | 0.061097 | 0.06104 | 0.06128 | 0.061904 | 0.062838 | 0.063327 | 0.063336 | 0.063617 | 0.06462 | 0.065369 | 0.066298 | 0.066515 | 0.06684 | 0.06655 | 0.065092 | 0.063546 | 0.062909 | 0.062225 | 0.06074 | 0.059399 | 0.058106 | 0.056832 | 0.05624 | 0.055744 | 0.055408 | 0.054587 | 0.053805 | 0.053049 | 0.052238 | 0.051202 | 0.050186 | 0.049187 | 0.048162 | 0.0472 | 0.046063 | 0.045022 | 0.044056 | 0.043243 | 0.042687 | 0.042333 | 0.042299 | 0.042161 | 0.041891 | 0.041467 | 0.041444 | 0.041908 | 0.042057 | 0.042193 | 0.042277 | 0.041703 | 0.041172 | 0.041282 | 0.041559 | 0.040987 | 0.040372 | 0.039512 | 0.039103 | 0.039116 | 0.039551 | 0.039646 | 0.039599 | 0.039464 | 0.039354 | 0.039166 | 0.038796 | 0.038651 | 0.0384 | 0.038352 | 0.038493 | 0.038638 | 0.038704 | 0.038576 | 0.038893 | 0.038838 | 0.038836 | 0.03859 | 0.038491 | 0.038742 | 0.039234 | 0.039394 | 0.039408 | 0.039171 | 0.038552 | 0.038148 | 0.037962 | 0.037834 | 0.03797 | 0.038481 | 0.038734 | 0.038855 | 0.038386 | 0.038009 | 0.037805 | 0.037928 | 0.038346 | 0.038487 | 0.038276 | 0.037809 | 0.038233 | 0.03897 | 0.038528 | 0.038361 | 0.038551 | 0.038819 | 0.03919 | 0.038618 | 0.038642 | 0.038833 | 0.039052 | 0.03955 | 0.039634 | 0.039611 | 0.040088 | 0.039896 | 0.039433 | 0.039732 | 0.039923 | 0.039865 | 0.039767 | 0.039433 | 0.039463 | 0.039881 | 0.04027 | 0.040318 | 0.040135 | 0.040223 | 0.040694 | 0.040766 | 0.040756 | 0.040999 | 0.04128 | 0.041117 | 0.041 | 0.041125 | 0.041019 | 0.041216 | 0.041764 | 0.041816 | 0.041711 | 0.042307 | 0.043044 | 0.042932 | 0.04279 | 0.042802 | 0.04321 | 0.043623 | 0.043509 | 0.042837 | 0.042989 | 0.043222 | 0.042873 | 0.04253 | 0.04285 | 0.042846 | 0.042723 | 0.042395 | 0.042366 | 0.042465 | 0.041998 | 0.041294 | 0.041818 | 0.041923 | 0.04183 | 0.041754 | 0.04187 | 0.041698 | 0.041157 | 0.040906 | 0.040436 | 0.040034 | 0.040923 | 0.041471 | 0.041167 | 0.040592 | 0.040416 | 0.040166 | 0.039809 | 0.039627 | 0.039392 | 0.039247 | 0.039309 | 0.039036 | 0.038844 | 0.038343 | 0.03824 | 0.038146 | 0.037895 | 0.038006 | 0.037989 | 0.037551 | 0.037405 | 0.036946 | 0.036737 | 0.036988 | 0.036925 | 0.036394 | 0.035831 | 0.035436 | 0.035478 | 0.035565 | 0.035577 | 0.035335 | 0.03515 | 0.034947 | 0.034507 | 0.034421 | 0.034398 | 0.034533 | 0.034305 | 0.033449 | 0.03319 | 0.033479 | 0.03329 | 0.032877 | 0.032761 | 0.032955 | 0.032975 | 0.032661 | 0.032761 | 0.032697 | 0.032272 | 0.032162 | 0.031797 | 0.031526 | 0.031713 | 0.031297 | 0.030901 | 0.030519 | 0.030138 | 0.029491 | 0.029363 | 0.030184 | 0.030353 | 0.029942 | 0.029342 | 0.029094 | 0.029109 | 0.02883 | 0.028382 | 0.028125 | 0.028519 | 0.028291 | 0.02701 | 0.026404 | 0.026242 | 0.02634 | 0.026631 | 0.026618 | 0.026453 | 0.026344 | 0.026414 | 0.025817 | 0.025276 | 0.025285 | 0.025181 | 0.024203 | 0.024157 | 0.024036 | 0.023516 | 0.022761 | 0.023085 | 0.02315 | 0.022525 | 0.02188 | 0.021918 | 0.021343 | 0.020628 | 0.019862 | 0.019328 | 0.018883 | 0.018788 | 0.01876 | 0.018587 | 0.018531 | 0.018194 | 0.017442 | 0.017583 | 0.017257 | 0.017905 | 0.01692 | 0.014544 | 0.014346 | 0.014448 | 0.014426 | 0.014401 | 0.013985 | 0.013173 | 0.012049 | 0.011734 | 0.011527 | 0.010958 | 0.00976 | 0.009548 | 0.010205 | 0.009754 | 0.009784 | 0.010478 | 0.009723 | 0.008529 | 0.008386 | 0.007956 | 0.006404 | 0.00552 | 0.005185 | 0.004786 | 0.004282 | 0.005016 | 0.005948 | 0.004586 | 0.002768 | 0.003201 | 0.00221 | -0.000794 | -0.002816 | -0.002396 | -0.002778 | -0.003984 | -0.002767 | -0.001048 | -0.003167 | -0.004287 | -0.005686 | -0.009184 | -0.011479 | -0.011074 | -0.011822 | -0.014656 | -0.016228 | -0.015148 | -0.011885 | -0.0116 | -0.016066 | -0.018259 | -0.018326 | -0.020573 | -0.023286 | -0.024434 | -0.024179 | -0.02417 | -0.022721 | -0.015557 | -0.014877 | -0.023833 | -0.029173 | -0.030708 | -0.032193 | -0.031844 | -0.031275 | -0.032487 | -0.033692 | -0.030206 | -0.023302 | -0.026053 | -0.032029 | -0.032356 | -0.030616 | -0.032564 | -0.035115 | -0.035242 | -0.037097 | -0.039219 | -0.036086 | -0.032706 | -0.03491 | -0.034542 | -0.034009 | -0.036546 | -0.035612 | -0.03395 | -0.037373 | -0.041921 | -0.043944 | -0.037609 | -0.030531 | -0.037175 | -0.040791 | -0.043518 | -0.04695 | -0.048407 | -0.047989 | -0.048399 | -0.050438 | -0.045223 | -0.036275 | -0.037255 | -0.046555 | -0.049224 | -0.046978 | -0.050507 | -0.053963 | -0.05476 | -0.056544 | -0.059187 | -0.056135 | -0.047977 | -0.051703 | -0.052366 | -0.042477 | -0.045901 | -0.050945 | -0.054271 | -0.056574 | -0.059303 | -0.057064 | -0.047585 | -0.047006 | -0.051647 | -0.054177 | -0.055179 | -0.056705 | -0.054751 | -0.052638 | -0.054229 | -0.057067 | -0.056198 | -0.050335 | -0.047266 | -0.051393 | -0.055983 | -0.055831 | -0.053303 | -0.050793 | -0.049643 | -0.048825 | -0.052097 | -0.056929 | -0.055378 | -0.046832 | -0.038674 | -0.044752 | -0.052583 | -0.058171 | -0.054251 | -0.047528 | -0.054773 | -0.055621 | -0.047805 | -0.048109 | -0.055559 | -0.058073 | -0.055275 | -0.056165 | -0.05958 | -0.05882 | -0.057799 | -0.058574 | -0.0566 | -0.058068 | -0.060572 | -0.062423 | -0.060787 | -0.057733 | -0.059193 | -0.058798 | -0.058545 | -0.060884 | -0.062384 | -0.063767 | -0.064403 | -0.062228 | -0.061185 | -0.062726 | -0.056558 | -0.057128 | -0.061508 | -0.058873 | -0.059913 | -0.064139 | -0.066506 | -0.06351 | -0.058399 | -0.060908 | -0.056427 | -0.054786 | -0.060489 | -0.061794 | -0.062928 | -0.064012 | -0.063028 | -0.063864 | -0.061987 | -0.056496 | -0.054397 | -0.058024 | -0.059507 | -0.062038 | -0.06511 | -0.067588 | -0.065821 | -0.051524 | -0.049955 | -0.057002 | -0.063463 | -0.064593 | -0.060695 | -0.058437 | -0.062152 | -0.060057 | -0.054754 | -0.058325 | -0.05954 | -0.063908 | -0.064693 | -0.05867 | -0.059862 | -0.060736 | -0.05894 | -0.064655 | -0.065287 | -0.061447 | -0.063447 | -0.066838 | -0.065218 | -0.060166 | -0.057102 | -0.055015 | -0.057053 | -0.063499 | -0.067123 | -0.068331 | -0.068803 | -0.06702 | -0.063271 | -0.063489 | -0.065569 | -0.065966 | -0.06411 | -0.0667 | -0.068088 | -0.06534 | -0.063406 | -0.066188 | -0.068805 | -0.069659 | -0.069177 | -0.0659 | -0.065372 | -0.067385 | -0.06547 | -0.064949 | -0.06796 | -0.069758 | -0.069195 | -0.069113 | -0.069611 | -0.069285 | -0.0694 | -0.070992 | -0.071053 | -0.070756 | -0.071101 | -0.071586 | -0.070836 | -0.07116 | -0.072271 | -0.072459 | -0.072104 | -0.072589 | -0.072931 | -0.073229 | -0.07227 | -0.07226 | -0.073074 | -0.073703 | -0.073739 | -0.074138
0 | 16 | Lignin | 0.179304 | 0.170671 | 0.173893 | 0.177158 | 0.174282 | 0.178983 | 0.178872 | 0.170557 | 0.168297 | 0.17017 | 0.173852 | 0.17375 | 0.176215 | 0.184046 | 0.184486 | 0.183235 | 0.192034 | 0.19723 | 0.197727 | 0.196405 | 0.195827 | 0.196205 | 0.199228 | 0.201168 | 0.20129 | 0.202899 | 0.202642 | 0.20197 | 0.201898 | 0.202978 | 0.202987 | 0.202128 | 0.198713 | 0.197052 | 0.200303 | 0.21061 | 0.210761 | 0.201627 | 0.198374 | 0.199432 | 0.198873 | 0.199842 | 0.200835 | 0.199493 | 0.198151 | 0.199961 | 0.200863 | 0.199193 | 0.198769 | 0.197228 | 0.195602 | 0.195176 | 0.195479 | 0.195592 | 0.194634 | 0.192827 | 0.192107 | 0.191685 | 0.191294 | 0.190768 | 0.191953 | 0.194686 | 0.195657 | 0.193829 | 0.19321 | 0.193472 | 0.193957 | 0.195428 | 0.194668 | 0.193705 | 0.194639 | 0.195749 | 0.195982 | 0.19671 | 0.19633 | 0.194291 | 0.192376 | 0.191089 | 0.191292 | 0.192453 | 0.19257 | 0.191424 | 0.190293 | 0.18955 | 0.188706 | 0.189286 | 0.18995 | 0.19021 | 0.191069 | 0.19145 | 0.192258 | 0.193594 | 0.194081 | 0.194783 | 0.195816 | 0.195951 | 0.195793 | 0.197564 | 0.198042 | 0.197742 | 0.19778 | 0.19996 | 0.201364 | 0.200449 | 0.200777 | 0.201362 | 0.202285 | 0.203441 | 0.204249 | 0.204693 | 0.205728 | 0.204919 | 0.202962 | 0.200522 | 0.19822 | 0.195563 | 0.19202 | 0.187991 | 0.185646 | 0.18427 | 0.182488 | 0.180924 | 0.179988 | 0.178842 | 0.179476 | 0.181738 | 0.183619 | 0.186309 | 0.187685 | 0.187844 | 0.189364 | 0.189844 | 0.188105 | 0.185814 | 0.183423 | 0.181557 | 0.178176 | 0.174399 | 0.172273 | 0.17062 | 0.168041 | 0.166527 | 0.165859 | 0.164217 | 0.162434 | 0.160825 | 0.159931 | 0.159127 | 0.157604 | 0.156967 | 0.155765 | 0.154799 | 0.155279 | 0.155577 | 0.15629 | 0.156997 | 0.156996 | 0.156807 | 0.157081 | 0.158156 | 0.159554 | 0.161654 | 0.164406 | 0.16638 | 0.167221 | 0.168377 | 0.17009 | 0.172389 | 0.173443 | 0.173207 | 0.173904 | 0.175251 | 0.175896 | 0.176002 | 0.176709 | 0.177633 | 0.178417 | 0.179086 | 0.179739 | 0.181335 | 0.183091 | 0.184712 | 0.186487 | 0.188771 | 0.191637 | 0.194296 | 0.196466 | 0.197597 | 0.198512 | 0.199569 | 0.200204 | 0.199863 | 0.199118 | 0.198901 | 0.198816 | 0.198816 | 0.198939 | 0.199726 | 0.200866 | 0.202441 | 0.205073 | 0.20767 | 0.210351 | 0.213523 | 0.216919 | 0.220845 | 0.224732 | 0.228745 | 0.233402 | 0.238169 | 0.24297 | 0.248555 | 0.253891 | 0.258799 | 0.263978 | 0.269428 | 0.274868 | 0.280346 | 0.285414 | 0.290303 | 0.2942 | 0.296289 | 0.296858 | 0.294633 | 0.288454 | 0.279883 | 0.270641 | 0.26145 | 0.252814 | 0.246305 | 0.242289 | 0.239263 | 0.235955 | 0.232277 | 0.22939 | 0.227155 | 0.225288 | 0.223935 | 0.223569 | 0.223864 | 0.225237 | 0.227058 | 0.229711 | 0.232587 | 0.235403 | 0.238003 | 0.240352 | 0.241518 | 0.24126 | 0.240728 | 0.2396 | 0.237223 | 0.23491 | 0.23291 | 0.230711 | 0.22823 | 0.225887 | 0.224111 | 0.222782 | 0.221886 | 0.221876 | 0.222669 | 0.224729 | 0.227419 | 0.23066 | 0.234833 | 0.240303 | 0.246393 | 0.252787 | 0.258542 | 0.262629 | 0.264288 | 0.263765 | 0.261928 | 0.259051 | 0.255532 | 0.25288 | 0.251245 | 0.25051 | 0.250083 | 0.2494 | 0.248044 | 0.246523 | 0.244677 | 0.243125 | 0.241752 | 0.239885 | 0.237368 | 0.233833 | 0.229596 | 0.224956 | 0.220118 | 0.215835 | 0.212529 | 0.210567 | 0.209854 | 0.210351 | 0.211798 | 0.213804 | 0.216046 | 0.219309 | 0.223153 | 0.227613 | 0.232035 | 0.235769 | 0.23887 | 0.241501 | 0.244275 | 0.247526 | 0.251247 | 0.255249 | 0.259145 | 0.262436 | 0.265247 | 0.267298 | 0.268507 | 0.268641 | 0.268137 | 0.267225 | 0.265762 | 0.263626 | 0.261364 | 0.258979 | 0.25618 | 0.253374 | 0.25054 | 0.247822 | 0.245357 | 0.242919 | 0.240534 | 0.2383 | 0.236671 | 0.236078 | 0.236312 | 0.236792 | 0.237707 | 0.239909 | 0.242816 | 0.246174 | 0.249421 | 0.252957 | 0.256272 | 0.258599 | 0.258958 | 0.258241 | 0.25654 | 0.2538 | 0.250282 | 0.245383 | 0.238849 | 0.232031 | 0.224458 | 0.216883 | 0.209092 | 0.201033 | 0.193985 | 0.188266 | 0.182518 | 0.176349 | 0.171041 | 0.166437 | 0.162028 | 0.157681 | 0.153962 | 0.150947 | 0.148574 | 0.146834 | 0.145646 | 0.144652 | 0.145108 | 0.145661 | 0.145575 | 0.146449 | 0.146138 | 0.14459 | 0.143912 | 0.143416 | 0.143226 | 0.143582 | 0.143765 | 0.144092 | 0.145855 | 0.149896 | 0.154293 | 0.152333 | 0.147639 | 0.146809 | 0.147665 | 0.148882 | 0.149912 | 0.151222 | 0.153321 | 0.154815 | 0.156124 | 0.159477 | 0.163565 | 0.161888 | 0.158673 | 0.159058 | 0.159434 | 0.160017 | 0.161527 | 0.159611 | 0.156958 | 0.154869 | 0.152367 | 0.150717 | 0.151657 | 0.153087 | 0.149954 | 0.148445 | 0.150623 | 0.1541 | 0.155094 | 0.15454 | 0.152575 | 0.153688 | 0.15691 | 0.15875 | 0.161219 | 0.165547 | 0.169202 | 0.173836 | 0.181978 | 0.188731 | 0.185546 | 0.184173 | 0.185082 | 0.18273 | 0.181504 | 0.179328 | 0.174504 | 0.172209 | 0.171247 | 0.166134 | 0.16229 | 0.16338 | 0.167682 | 0.175175 | 0.182261 | 0.185315 | 0.186119 | 0.186898 | 0.188337 | 0.188278 | 0.180888 | 0.177295 | 0.175261 | 0.171731 | 0.161988 | 0.154368 | 0.149467 | 0.146873 | 0.140257 | 0.135486 | 0.131585 | 0.131712 | 0.134044 | 0.136905 | 0.142331 | 0.150995 | 0.15865 | 0.157988 | 0.157561 | 0.16214 | 0.166428 | 0.169729 | 0.174857 | 0.18213 | 0.191232 | 0.206444 | 0.212589 | 0.208948 | 0.202511 | 0.197622 | 0.187008 | 0.163695 | 0.148542 | 0.125606 | 0.108687 | 0.097784 | 0.086047 | 0.075655 | 0.072005 | 0.07012 | 0.067026 | 0.064929 | 0.069429 | 0.075344 | 0.077628 | 0.076406 | 0.073183 | 0.075531 | 0.078621 | 0.078756 | 0.083241 | 0.086372 | 0.090593 | 0.090971 | 0.090171 | 0.09131 | 0.09456 | 0.097976 | 0.102167 | 0.105227 | 0.108757 | 0.113055 | 0.118904 | 0.121737 | 0.125906 | 0.130211 | 0.133141 | 0.135589 | 0.137829 | 0.137878 | 0.136982 | 0.135097 | 0.132236 | 0.128894 | 0.125863 | 0.122395 | 0.11837 | 0.114243 | 0.109632 | 0.104519 | 0.100056 | 0.095959 | 0.090295 | 0.085707 | 0.083553 | 0.082042 | 0.079846 | 0.077313 | 0.075391 | 0.074373 | 0.074014 | 0.074201 | 0.075901 | 0.076604 | 0.074512 | 0.07357 | 0.073964 | 0.076234 | 0.079729 | 0.078162 | 0.075833 | 0.07701 | 0.078078 | 0.074603 | 0.072883 | 0.073531 | 0.073335 | 0.072115 | 0.072721 | 0.075306 | 0.076308 | 0.07473 | 0.072882 | 0.07285 | 0.073944 | 0.07671 | 0.077673 | 0.078191 | 0.075439 | 0.074015 | 0.072416 | 0.069712 | 0.068799 | 0.070664 | 0.073462 | 0.071554 | 0.070153 | 0.068387 | 0.066315 | 0.063164 | 0.060282 | 0.058792 | 0.059048 | 0.061865 | 0.062055 | 0.058298 | 0.053471 | 0.05127 | 0.049257 | 0.047135 | 0.047902 | 0.050434 | 0.050796 | 0.050515 | 0.046916 | 0.044027 | 0.043163 | 0.043807 | 0.045001 | 0.044023 | 0.044787 | 0.046342 | 0.043721 | 0.038696 | 0.03673 | 0.038263 | 0.03737 | 0.037045 | 0.036239 | 0.033934 | 0.03477 | 0.03679 | 0.036042 | 0.036358 | 0.035669 | 0.033932 | 0.033045 | 0.034185 | 0.03323 | 0.032036 | 0.031029 | 0.030124 | 0.032102 | 0.034206 | 0.033352 | 0.032272 | 0.03086 | 0.031499 | 0.03318 | 0.0312 | 0.028883 | 0.028842 | 0.029609 | 0.030625 | 0.029305 | 0.027876 | 0.028385 | 0.028312 | 0.028368 | 0.029387 | 0.031064 | 0.030878 | 0.03029 | 0.031002 | 0.029231 | 0.028048 | 0.028421 | 0.028542 | 0.02848 | 0.030113 | 0.033175 | 0.033609 | 0.031647 | 0.029044 | 0.027374 | 0.027515 | 0.027548 | 0.028592 | 0.029374 | 0.029149 | 0.02857 | 0.029426 | 0.032027 | 0.033614 | 0.030971 | 0.028233 | 0.027455 | 0.027152 | 0.027231 | 0.027181 | 0.02711 | 0.027307 | 0.027352 | 0.028194 | 0.028249 | 0.027763 | 0.028505 | 0.028344 | 0.027069 | 0.026531 | 0.026366 | 0.026589 | 0.026696 | 0.027464 | 0.027791 | 0.026882 | 0.026197 | 0.025989 | 0.026447 | 0.027237 | 0.027399 | 0.028037 | 0.026433 | 0.025373 | 0.025148 | 0.025279 | 0.024181 | 0.022895 | 0.022635 | 0.023695 | 0.025421 | 0.026828 | 0.025397 | 0.023894 | 0.022346 | 0.021624 | 0.021587 | 0.021426 | 0.020629 | 0.019948 | 0.019482 | 0.018794 | 0.017697 | 0.018496 | 0.019169 | 0.017968 | 0.017 | 0.016115 | 0.015466 | 0.016228 | 0.01742 | 0.019345 | 0.01988 | 0.019711 | 0.019972 | 0.020635 | 0.02157 | 0.022373 | 0.020745 | 0.01931 | 0.019388 | 0.019644 | 0.018911 | 0.01853 | 0.01762 | 0.017076 | 0.016966 | 0.017017 | 0.016879 | 0.017783 | 0.019535 | 0.018763 | 0.016796 | 0.016742 | 0.016652 | 0.016477 | 0.016812 | 0.017539 | 0.017327 | 0.017086 | 0.016986 | 0.018246 | 0.019703 | 0.020452 | 0.019832 | 0.019802 | 0.020223 | 0.021299 | 0.022129 | 0.022858 | 0.023733 | 0.023536 | 0.023147 | 0.024005 | 0.024756 | 0.02511 | 0.024167 | 0.023337 | 0.023988 | 0.024708 | 0.024389 | 0.024527 | 0.02496 | 0.024845 | 0.0248 | 0.025901 | 0.02584 | 0.025668 | 0.025534 | 0.025092 | 0.024445 | 0.024365 | 0.024689 | 0.025178 | 0.025379 | 0.025367 | 0.025 | 0.024652 | 0.024606 | 0.025118 | 0.025212 | 0.025341 | 0.025156 | 0.025223 | 0.02507 | 0.024372 | 0.02363 | 0.023719 | 0.023243 | 0.022596 | 0.022102 | 0.021237 | 0.020572 | 0.020333 | 0.019423 | 0.019022 | 0.01822 | 0.017494 | 0.016617 | 0.016617 | 0.015744 | 0.01411 | 0.012653 | 0.011665 | 0.012216 | 0.013148 | 0.014318 | 0.015972 | 0.015937 | 0.015622 | 0.016479 | 0.016372 | 0.015636 | 0.0157 | 0.015391 | 0.015419 | 0.0167 | 0.017202 | 0.016774 | 0.01724 | 0.017696 | 0.017695 | 0.017629 | 0.017948 | 0.01783 | 0.018294 | 0.018848 | 0.018895 | 0.019182 | 0.019998 | 0.019979 | 0.019545 | 0.019341 | 0.019411 | 0.020285 | 0.020828 | 0.02068 | 0.021297 | 0.021751 | 0.021942 | 0.022205 | 0.022255 | 0.022111 | 0.022482 | 0.023039 | 0.023521 | 0.023463 | 0.023526 | 0.023893 | 0.024423 | 0.024617 | 0.024846 | 0.025027 | 0.025649 | 0.025962 | 0.02559 | 0.025977 | 0.026794 | 0.026658 | 0.026791 | 0.027058 | 0.027615 | 0.027444 | 0.028078 | 0.028993 | 0.029049 | 0.029149 | 0.029314 | 0.029924 | 0.031469 | 0.032578 | 0.034058 | 0.035677 | 0.036745 | 0.037944 | 0.040211 | 0.042773 | 0.043929 | 0.045341 | 0.048442 | 0.051706 | 0.053894 | 0.055288 | 0.056282 | 0.056984 | 0.058041 | 0.059852 | 0.062976 | 0.065654 | 0.066455 | 0.065501 | 0.064897 | 0.065465 | 0.064954 | 0.062632 | 0.061708 | 0.061401 | 0.062282 | 0.063821 | 0.065934 | 0.066966 | 0.064773 | 0.064151 | 0.065917 | 0.068037 | 0.071469 | 0.074629 | 0.075357 | 0.077192 | 0.075984 | 0.074078 | 0.072325 | 0.070079 | 0.06782 | 0.064894 | 0.061438 | 0.058104 | 0.05424 | 0.049447 | 0.044789 | 0.040468 | 0.036501 | 0.033972 | 0.032829 | 0.032546 | 0.032804 | 0.033085 | 0.033102 | 0.033136 | 0.033252 | 0.033188 | 0.032915 | 0.032893 | 0.032876 | 0.032842 | 0.033162 | 0.033213 | 0.033173 | 0.032974 | 0.032998 | 0.032768 | 0.032918 | 0.032907 | 0.032753 | 0.032446 | 0.032161 | 0.032084 | 0.032655 | 0.033073 | 0.032801 | 0.032547 | 0.032792 | 0.033286 | 0.033258 | 0.03299 | 0.032857 | 0.032607 | 0.033161 | 0.033751 | 0.034003 | 0.033634 | 0.033696 | 0.033887 | 0.034324 | 0.034418 | 0.034089 | 0.03377 | 0.033775 | 0.034033 | 0.03425 | 0.034309 | 0.03454 | 0.034474 | 0.034218 | 0.03432 | 0.034653 | 0.034609 | 0.034595 | 0.034737 | 0.034523 | 0.034316 | 0.034265 | 0.034453 | 0.034973 | 0.035069 | 0.034713 | 0.034576 | 0.034632 | 0.03504 | 0.0354 | 0.034985 | 0.034945 | 0.035156 | 0.035389 | 0.035269 | 0.035371 | 0.035494 | 0.035278 | 0.035493 | 0.035387 | 0.035337 | 0.035421 | 0.035509 | 0.035559 | 0.035499 | 0.035484 | 0.035394 | 0.035622 | 0.035849 | 0.03606 | 0.036108 | 0.035909 | 0.03591 | 0.036384 | 0.037037 | 0.037186 | 0.037078 | 0.036674 | 0.03633 | 0.036321 | 0.03619 | 0.036401 | 0.036733 | 0.037027 | 0.037283 | 0.037468 | 0.037597 | 0.037592 | 0.03747 | 0.037278 | 0.037505 | 0.038209 | 0.03849 | 0.038005 | 0.037953 | 0.038072 | 0.037988 | 0.038515 | 0.039011 | 0.03895 | 0.038497 | 0.038422 | 0.038691 | 0.038781 | 0.038808 | 0.038709 | 0.038635 | 0.038867 | 0.039336 | 0.039458 | 0.039305 | 0.03939 | 0.039322 | 0.039239 | 0.039209 | 0.03907 | 0.039389 | 0.039746 | 0.039546 | 0.039505 | 0.039817 | 0.039991 | 0.039962 | 0.039875 | 0.039732 | 0.039965 | 0.040075 | 0.04017 | 0.040321 | 0.040345 | 0.040081 | 0.040256 | 0.040398 | 0.040328 | 0.040537 | 0.040721 | 0.040313 | 0.040206 | 0.040599 | 0.04077 | 0.040744 | 0.040684 | 0.04079 | 0.040629 | 0.040447 | 0.040567 | 0.040636 | 0.04081 | 0.041043 | 0.040945 | 0.041005 | 0.041021 | 0.040836 | 0.041228 | 0.041624 | 0.041704 | 0.041754 | 0.041805 | 0.041409 | 0.041192 | 0.041054 | 0.041383 | 0.041754 | 0.041697 | 0.041636 | 0.041919 | 0.041739 | 0.041612 | 0.041773 | 0.041866 | 0.041916 | 0.041997 | 0.041945 | 0.041847 | 0.041614 | 0.041678 | 0.041655 | 0.04223 | 0.042495 | 0.042191 | 0.042078 | 0.042276 | 0.042602 | 0.04257 | 0.042323 | 0.042516 | 0.042811 | 0.042863 | 0.043084 | 0.043366 | 0.043554 | 0.043689 | 0.043548 | 0.043929 | 0.044514 | 0.044683 | 0.044948 | 0.044919 | 0.044966 | 0.045652 | 0.046107 | 0.046431 | 0.046859 | 0.047465 | 0.047884 | 0.048168 | 0.048759 | 0.049855 | 0.050755 | 0.051467 | 0.052392 | 0.053668 | 0.054683 | 0.055508 | 0.056143 | 0.056745 | 0.057034 | 0.056563 | 0.056489 | 0.056778 | 0.056248 | 0.055356 | 0.054965 | 0.054971 | 0.054433 | 0.054341 | 0.054942 | 0.055586 | 0.055646 | 0.055904 | 0.055675 | 0.055799 | 0.056095 | 0.056411 | 0.056584 | 0.056271 | 0.056182 | 0.05607 | 0.055918 | 0.056198 | 0.055908 | 0.055691 | 0.056249 | 0.05677 | 0.056607 | 0.056538 | 0.056796 | 0.057526 | 0.058218 | 0.058353 | 0.058515 | 0.058853 | 0.059035 | 0.059597 | 0.059953 | 0.06045 | 0.060846 | 0.0612 | 0.061598 | 0.06187 | 0.062412 | 0.063391 | 0.064307 | 0.064897 | 0.065178 | 0.065471 | 0.064923 | 0.063795 | 0.062726 | 0.062002 | 0.061254 | 0.060049 | 0.058668 | 0.057233 | 0.055681 | 0.055256 | 0.055014 | 0.054521 | 0.053685 | 0.0529 | 0.05188 | 0.051158 | 0.050181 | 0.049244 | 0.048011 | 0.046957 | 0.046123 | 0.045445 | 0.044632 | 0.04365 | 0.042892 | 0.042123 | 0.041254 | 0.041014 | 0.041059 | 0.041426 | 0.041554 | 0.041155 | 0.040833 | 0.041033 | 0.041364 | 0.041399 | 0.041279 | 0.040861 | 0.040576 | 0.040508 | 0.040725 | 0.040135 | 0.039151 | 0.038809 | 0.039008 | 0.039174 | 0.039476 | 0.039692 | 0.039292 | 0.039191 | 0.039319 | 0.038647 | 0.038189 | 0.037973 | 0.038209 | 0.038769 | 0.038665 | 0.038407 | 0.03821 | 0.038175 | 0.037947 | 0.038216 | 0.038315 | 0.038214 | 0.038082 | 0.038234 | 0.038353 | 0.03863 | 0.03864 | 0.038161 | 0.037486 | 0.037296 | 0.037178 | 0.037297 | 0.037922 | 0.03854 | 0.03895 | 0.038127 | 0.037122 | 0.037054 | 0.037438 | 0.038057 | 0.038299 | 0.038131 | 0.037746 | 0.037851 | 0.038134 | 0.038164 | 0.038279 | 0.038135 | 0.038291 | 0.038769 | 0.03809 | 0.038245 | 0.038836 | 0.03878 | 0.038655 | 0.038451 | 0.038727 | 0.039137 | 0.038815 | 0.038639 | 0.038767 | 0.038659 | 0.038725 | 0.038999 | 0.039037 | 0.039214 | 0.039661 | 0.039902 | 0.039418 | 0.0391 | 0.039231 | 0.039559 | 0.039834 | 0.040282 | 0.040178 | 0.040247 | 0.040629 | 0.040892 | 0.040937 | 0.040708 | 0.040643 | 0.04133 | 0.04111 | 0.040855 | 0.04181 | 0.042363 | 0.042257 | 0.042238 | 0.042097 | 0.042208 | 0.042439 | 0.042105 | 0.041483 | 0.041988 | 0.042421 | 0.041912 | 0.041482 | 0.041468 | 0.041358 | 0.041187 | 0.041081 | 0.041032 | 0.041017 | 0.041083 | 0.040389 | 0.0403 | 0.040409 | 0.040734 | 0.041037 | 0.04072 | 0.04046 | 0.040332 | 0.040092 | 0.039538 | 0.039131 | 0.039483 | 0.039394 | 0.039364 | 0.039533 | 0.03951 | 0.038862 | 0.037897 | 0.037915 | 0.038109 | 0.038033 | 0.037935 | 0.037887 | 0.038044 | 0.037362 | 0.036665 | 0.036601 | 0.036614 | 0.036354 | 0.035784 | 0.035737 | 0.03596 | 0.035573 | 0.03559 | 0.03621 | 0.035781 | 0.034854 | 0.03432 | 0.034193 | 0.034554 | 0.034531 | 0.034488 | 0.034127 | 0.033694 | 0.033599 | 0.033261 | 0.033076 | 0.032656 | 0.032705 | 0.032992 | 0.032384 | 0.03229 | 0.032112 | 0.031866 | 0.03158 | 0.031166 | 0.030401 | 0.030448 | 0.031149 | 0.031731 | 0.031661 | 0.031205 | 0.031137 | 0.031206 | 0.030646 | 0.029885 | 0.029574 | 0.029481 | 0.028964 | 0.028631 | 0.028511 | 0.028351 | 0.028339 | 0.028136 | 0.027974 | 0.027984 | 0.027493 | 0.027412 | 0.027219 | 0.02658 | 0.026238 | 0.026735 | 0.026641 | 0.025692 | 0.025402 | 0.025199 | 0.024725 | 0.024887 | 0.025048 | 0.02525 | 0.02488 | 0.024716 | 0.024307 | 0.023937 | 0.02344 | 0.022669 | 0.022242 | 0.022017 | 0.021334 | 0.020934 | 0.020046 | 0.01985 | 0.019799 | 0.020112 | 0.020564 | 0.020928 | 0.020172 | 0.01887 | 0.017421 | 0.01696 | 0.017238 | 0.017396 | 0.016737 | 0.016105 | 0.016077 | 0.015556 | 0.015197 | 0.015777 | 0.0154 | 0.01573 | 0.014563 | 0.012448 | 0.011795 | 0.012108 | 0.01249 | 0.011942 | 0.011158 | 0.011225 | 0.011051 | 0.010878 | 0.009831 | 0.009035 | 0.008485 | 0.008444 | 0.008486 | 0.008022 | 0.00776 | 0.008239 | 0.007216 | 0.005514 | 0.004917 | 0.005043 | 0.00426 | 0.003068 | 0.002546 | 0.002619 | 0.002228 | 0.003418 | 0.00439 | 0.003688 | 0.001714 | 0.001443 | 0.000616 | -0.001969 | -0.004132 | -0.004244 | -0.004472 | -0.005408 | -0.004682 | -0.003478 | -0.005661 | -0.006786 | -0.008145 | -0.011179 | -0.012787 | -0.012296 | -0.013388 | -0.016264 | -0.017531 | -0.015998 | -0.012602 | -0.012687 | -0.017184 | -0.019637 | -0.019167 | -0.021161 | -0.023974 | -0.025101 | -0.024897 | -0.02549 | -0.024097 | -0.016747 | -0.015593 | -0.023711 | -0.029578 | -0.031586 | -0.031988 | -0.031721 | -0.031652 | -0.032671 | -0.03437 | -0.031349 | -0.024287 | -0.026645 | -0.032115 | -0.032113 | -0.030285 | -0.032378 | -0.034814 | -0.03457 | -0.036248 | -0.038774 | -0.035946 | -0.032169 | -0.034354 | -0.033959 | -0.033127 | -0.036155 | -0.035197 | -0.034329 | -0.038916 | -0.042611 | -0.043356 | -0.036782 | -0.02977 | -0.037082 | -0.040511 | -0.043198 | -0.046739 | -0.048342 | -0.048351 | -0.048999 | -0.050351 | -0.043935 | -0.034652 | -0.035405 | -0.045463 | -0.048619 | -0.046072 | -0.049676 | -0.053049 | -0.053904 | -0.056335 | -0.058671 | -0.054255 | -0.045116 | -0.049937 | -0.050765 | -0.041152 | -0.045605 | -0.050479 | -0.05393 | -0.056168 | -0.058073 | -0.055865 | -0.047157 | -0.046614 | -0.051623 | -0.054032 | -0.054986 | -0.056769 | -0.054528 | -0.052605 | -0.05456 | -0.056714 | -0.055489 | -0.049686 | -0.046651 | -0.050538 | -0.05499 | -0.054816 | -0.052718 | -0.050053 | -0.048929 | -0.048199 | -0.051481 | -0.056054 | -0.054551 | -0.046345 | -0.037877 | -0.043819 | -0.05194 | -0.057221 | -0.052361 | -0.045748 | -0.053871 | -0.054828 | -0.045719 | -0.047148 | -0.054896 | -0.056629 | -0.054306 | -0.055836 | -0.059132 | -0.05733 | -0.056239 | -0.057694 | -0.056006 | -0.057698 | -0.060435 | -0.062032 | -0.059582 | -0.05621 | -0.058141 | -0.057885 | -0.057673 | -0.060175 | -0.061832 | -0.063314 | -0.063704 | -0.061515 | -0.060331 | -0.061326 | -0.054269 | -0.055285 | -0.060187 | -0.057807 | -0.05919 | -0.063596 | -0.066164 | -0.063304 | -0.057727 | -0.059755 | -0.054199 | -0.053113 | -0.059582 | -0.060689 | -0.061865 | -0.062996 | -0.061451 | -0.062169 | -0.06095 | -0.05531 | -0.052271 | -0.056018 | -0.057778 | -0.060689 | -0.063897 | -0.066415 | -0.064451 | -0.049333 | -0.049045 | -0.056742 | -0.062904 | -0.064 | -0.059446 | -0.056622 | -0.060902 | -0.058888 | -0.053634 | -0.057065 | -0.058527 | -0.064208 | -0.064506 | -0.0573 | -0.058936 | -0.060293 | -0.057677 | -0.063356 | -0.063832 | -0.059747 | -0.062278 | -0.066338 | -0.064254 | -0.058873 | -0.056131 | -0.054397 | -0.056607 | -0.063451 | -0.067224 | -0.06815 | -0.068519 | -0.066549 | -0.062667 | -0.062863 | -0.065087 | -0.06516 | -0.062785 | -0.065443 | -0.066963 | -0.064656 | -0.062788 | -0.065627 | -0.068255 | -0.068671 | -0.06854 | -0.06602 | -0.064917 | -0.066254 | -0.064848 | -0.065166 | -0.06804 | -0.069726 | -0.069283 | -0.069424 | -0.070028 | -0.069841 | -0.070179 | -0.070957 | -0.07032 | -0.069472 | -0.06957 | -0.070458 | -0.069882 | -0.070563 | -0.07217 | -0.072301 | -0.071864 | -0.072239 | -0.072749 | -0.072712 | -0.071762 | -0.071841 | -0.072237 | -0.07287 | -0.07324 | -0.074109
0.74 | 17 | Mixture_1_Lig | 0.09406 | 0.093395 | 0.093476 | 0.095926 | 0.098835 | 0.101894 | 0.099644 | 0.093249 | 0.089635 | 0.087097 | 0.088162 | 0.093406 | 0.097169 | 0.099178 | 0.100517 | 0.106034 | 0.107176 | 0.102486 | 0.103793 | 0.105278 | 0.103684 | 0.106838 | 0.108795 | 0.108013 | 0.109408 | 0.109851 | 0.111837 | 0.111376 | 0.110851 | 0.112776 | 0.114984 | 0.114469 | 0.115139 | 0.115983 | 0.117567 | 0.118904 | 0.116908 | 0.113916 | 0.109469 | 0.104901 | 0.102065 | 0.09979 | 0.09832 | 0.098606 | 0.099197 | 0.097745 | 0.096409 | 0.096898 | 0.096201 | 0.094719 | 0.094825 | 0.094582 | 0.09468 | 0.094902 | 0.09377 | 0.093042 | 0.092914 | 0.09244 | 0.091182 | 0.089906 | 0.089009 | 0.087484 | 0.087066 | 0.08613 | 0.084133 | 0.083097 | 0.081858 | 0.080344 | 0.079363 | 0.078911 | 0.079001 | 0.078874 | 0.078333 | 0.077704 | 0.076058 | 0.074915 | 0.074654 | 0.074913 | 0.075709 | 0.07571 | 0.075432 | 0.074093 | 0.073571 | 0.074852 | 0.074753 | 0.07311 | 0.072536 | 0.072066 | 0.071675 | 0.072165 | 0.072088 | 0.072549 | 0.073057 | 0.073684 | 0.073403 | 0.071876 | 0.072163 | 0.072647 | 0.073046 | 0.073561 | 0.07353 | 0.073446 | 0.073615 | 0.073707 | 0.074193 | 0.075002 | 0.07574 | 0.076887 | 0.078124 | 0.078808 | 0.078815 | 0.077186 | 0.07521 | 0.074608 | 0.074322 | 0.073934 | 0.073545 | 0.072199 | 0.072159 | 0.072042 | 0.070982 | 0.070298 | 0.070909 | 0.071826 | 0.07319 | 0.073379 | 0.0725 | 0.073121 | 0.073928 | 0.073946 | 0.075104 | 0.076681 | 0.077509 | 0.077869 | 0.078027 | 0.076903 | 0.077303 | 0.080019 | 0.082341 | 0.083003 | 0.083425 | 0.084223 | 0.08387 | 0.084051 | 0.084907 | 0.085809 | 0.087242 | 0.088804 | 0.090442 | 0.092055 | 0.093148 | 0.093595 | 0.094892 | 0.09597 | 0.096321 | 0.095853 | 0.094504 | 0.09247 | 0.091032 | 0.090674 | 0.090693 | 0.090169 | 0.090588 | 0.091261 | 0.091299 | 0.091838 | 0.093848 | 0.09519 | 0.095883 | 0.097168 | 0.098224 | 0.099582 | 0.101682 | 0.103102 | 0.10436 | 0.105661 | 0.107299 | 0.108851 | 0.110456 | 0.112574 | 0.114745 | 0.116606 | 0.118746 | 0.121247 | 0.123902 | 0.126537 | 0.129177 | 0.131963 | 0.134161 | 0.135737 | 0.137888 | 0.139975 | 0.142312 | 0.144287 | 0.146618 | 0.149266 | 0.152106 | 0.155066 | 0.157681 | 0.159457 | 0.160052 | 0.160313 | 0.160656 | 0.16113 | 0.161792 | 0.162915 | 0.164759 | 0.166179 | 0.166899 | 0.167589 | 0.167685 | 0.168398 | 0.169587 | 0.171075 | 0.173309 | 0.175074 | 0.176118 | 0.177343 | 0.178417 | 0.178894 | 0.179967 | 0.18049 | 0.180305 | 0.179755 | 0.178525 | 0.175482 | 0.171138 | 0.166944 | 0.16367 | 0.162111 | 0.162301 | 0.162661 | 0.163123 | 0.16353 | 0.163378 | 0.162859 | 0.16236 | 0.16077 | 0.158234 | 0.153748 | 0.148892 | 0.144445 | 0.140238 | 0.136887 | 0.134309 | 0.131345 | 0.128516 | 0.125974 | 0.123472 | 0.120941 | 0.118649 | 0.116589 | 0.115757 | 0.115516 | 0.115568 | 0.11525 | 0.115049 | 0.115498 | 0.115818 | 0.116132 | 0.116706 | 0.116625 | 0.115949 | 0.11481 | 0.113978 | 0.11259 | 0.110146 | 0.10672 | 0.103181 | 0.099958 | 0.097244 | 0.094652 | 0.091468 | 0.087675 | 0.084111 | 0.081122 | 0.078471 | 0.076296 | 0.074655 | 0.073892 | 0.074138 | 0.075112 | 0.076646 | 0.078191 | 0.079812 | 0.081584 | 0.083525 | 0.085301 | 0.086531 | 0.087458 | 0.087795 | 0.086549 | 0.084266 | 0.081256 | 0.077028 | 0.071909 | 0.066985 | 0.062456 | 0.058757 | 0.05608 | 0.054328 | 0.052815 | 0.051617 | 0.051021 | 0.050685 | 0.050898 | 0.051717 | 0.052923 | 0.054547 | 0.056249 | 0.057755 | 0.058788 | 0.059285 | 0.059458 | 0.059202 | 0.057954 | 0.056306 | 0.054515 | 0.053681 | 0.053526 | 0.05356 | 0.053934 | 0.054285 | 0.054882 | 0.055421 | 0.056156 | 0.057277 | 0.058266 | 0.058722 | 0.058911 | 0.058753 | 0.058729 | 0.058966 | 0.059237 | 0.05954 | 0.059911 | 0.060242 | 0.060635 | 0.060953 | 0.06142 | 0.062116 | 0.062341 | 0.06276 | 0.063255 | 0.063678 | 0.063604 | 0.063276 | 0.062813 | 0.062302 | 0.062233 | 0.062086 | 0.061447 | 0.060961 | 0.060469 | 0.059682 | 0.058542 | 0.057459 | 0.056757 | 0.056816 | 0.056928 | 0.056963 | 0.057344 | 0.058253 | 0.059247 | 0.060232 | 0.061264 | 0.062793 | 0.064374 | 0.066073 | 0.066879 | 0.066971 | 0.06674 | 0.065936 | 0.064588 | 0.063536 | 0.062524 | 0.061815 | 0.061339 | 0.061454 | 0.061705 | 0.061774 | 0.061666 | 0.060696 | 0.058717 | 0.05802 | 0.058365 | 0.057949 | 0.057362 | 0.057103 | 0.057345 | 0.057839 | 0.058181 | 0.0587 | 0.059551 | 0.059671 | 0.058327 | 0.058521 | 0.060234 | 0.060328 | 0.059915 | 0.05909 | 0.056688 | 0.055463 | 0.055058 | 0.053712 | 0.052351 | 0.050889 | 0.048824 | 0.046204 | 0.046058 | 0.046491 | 0.045138 | 0.042688 | 0.042919 | 0.04349 | 0.04517 | 0.046409 | 0.045741 | 0.046648 | 0.048126 | 0.048582 | 0.04897 | 0.050121 | 0.050437 | 0.048757 | 0.049898 | 0.052972 | 0.05331 | 0.054732 | 0.055066 | 0.053045 | 0.052123 | 0.051753 | 0.048943 | 0.046943 | 0.048779 | 0.049324 | 0.049283 | 0.049097 | 0.04809 | 0.047827 | 0.048336 | 0.047434 | 0.044648 | 0.038283 | 0.038108 | 0.042752 | 0.043481 | 0.040211 | 0.038969 | 0.039081 | 0.036448 | 0.030596 | 0.028568 | 0.030145 | 0.031706 | 0.032412 | 0.031829 | 0.031896 | 0.030522 | 0.027366 | 0.024182 | 0.026447 | 0.029886 | 0.028643 | 0.026353 | 0.027631 | 0.030124 | 0.031059 | 0.028134 | 0.020234 | 0.024259 | 0.02971 | 0.031674 | 0.030977 | 0.026645 | 0.023994 | 0.020739 | 0.016139 | 0.017914 | 0.017492 | 0.017754 | 0.018646 | 0.017218 | 0.014149 | 0.016153 | 0.015153 | 0.008121 | 0.006585 | 0.011507 | 0.015072 | 0.018614 | 0.018303 | 0.01832 | 0.018562 | 0.01735 | 0.014672 | 0.007159 | 0.015418 | 0.021169 | 0.021823 | 0.022421 | 0.021055 | 0.020682 | 0.023894 | 0.023577 | 0.020908 | 0.024156 | 0.027607 | 0.028935 | 0.029494 | 0.029953 | 0.030309 | 0.030304 | 0.030561 | 0.030356 | 0.030392 | 0.031001 | 0.03096 | 0.030243 | 0.029506 | 0.029599 | 0.029132 | 0.028203 | 0.028557 | 0.028909 | 0.026922 | 0.023196 | 0.025352 | 0.027123 | 0.025081 | 0.02463 | 0.025929 | 0.026037 | 0.027413 | 0.027609 | 0.024744 | 0.020298 | 0.023406 | 0.026502 | 0.027472 | 0.026848 | 0.022566 | 0.01931 | 0.023059 | 0.021772 | 0.014408 | 0.020423 | 0.024842 | 0.025534 | 0.024259 | 0.022828 | 0.024236 | 0.023808 | 0.020055 | 0.018576 | 0.020621 | 0.020128 | 0.020484 | 0.021687 | 0.020531 | 0.017875 | 0.011931 | 0.015845 | 0.018708 | 0.019315 | 0.020382 | 0.019342 | 0.015049 | 0.013421 | 0.011873 | 0.01373 | 0.016433 | 0.015187 | 0.016367 | 0.018095 | 0.018209 | 0.016868 | 0.013754 | 0.010651 | 0.012623 | 0.01684 | 0.017471 | 0.017204 | 0.017415 | 0.016165 | 0.014344 | 0.012464 | 0.009415 | 0.013357 | 0.014603 | 0.013567 | 0.013802 | 0.013486 | 0.013424 | 0.01206 | 0.011335 | 0.012552 | 0.015026 | 0.014929 | 0.014031 | 0.014427 | 0.013317 | 0.013767 | 0.015167 | 0.014084 | 0.012758 | 0.010773 | 0.009738 | 0.012763 | 0.014347 | 0.014357 | 0.013498 | 0.014521 | 0.01489 | 0.014792 | 0.014754 | 0.01332 | 0.011161 | 0.011947 | 0.013264 | 0.013259 | 0.012547 | 0.012979 | 0.014132 | 0.014688 | 0.014329 | 0.013276 | 0.012851 | 0.014097 | 0.015113 | 0.014763 | 0.014491 | 0.014265 | 0.013916 | 0.01298 | 0.012852 | 0.01166 | 0.011926 | 0.013963 | 0.014033 | 0.01364 | 0.013846 | 0.014167 | 0.013142 | 0.011878 | 0.012859 | 0.013165 | 0.013289 | 0.013974 | 0.013781 | 0.013909 | 0.013788 | 0.014003 | 0.014206 | 0.014225 | 0.013366 | 0.011258 | 0.010901 | 0.01325 | 0.014563 | 0.014329 | 0.013643 | 0.013515 | 0.013733 | 0.013511 | 0.01357 | 0.013824 | 0.012456 | 0.011937 | 0.012838 | 0.012829 | 0.013452 | 0.013717 | 0.012944 | 0.01293 | 0.013284 | 0.013248 | 0.012773 | 0.0124 | 0.012266 | 0.012579 | 0.012157 | 0.011317 | 0.012064 | 0.01287 | 0.012409 | 0.012178 | 0.011727 | 0.012068 | 0.012295 | 0.011727 | 0.011767 | 0.012073 | 0.012095 | 0.011532 | 0.009773 | 0.009634 | 0.010759 | 0.011451 | 0.011177 | 0.010002 | 0.00981 | 0.009433 | 0.008852 | 0.009944 | 0.010733 | 0.009641 | 0.008554 | 0.008763 | 0.009345 | 0.009008 | 0.008195 | 0.007704 | 0.007444 | 0.007518 | 0.007661 | 0.007862 | 0.009151 | 0.009529 | 0.009618 | 0.009223 | 0.00903 | 0.009334 | 0.010442 | 0.010844 | 0.009296 | 0.008568 | 0.00922 | 0.009721 | 0.009419 | 0.008496 | 0.00823 | 0.008469 | 0.008433 | 0.008727 | 0.008578 | 0.008248 | 0.008619 | 0.008426 | 0.007554 | 0.007732 | 0.008348 | 0.007417 | 0.007672 | 0.008236 | 0.009088 | 0.009723 | 0.009325 | 0.008365 | 0.009597 | 0.010597 | 0.010761 | 0.011198 | 0.011362 | 0.011508 | 0.011151 | 0.011711 | 0.012085 | 0.01183 | 0.012066 | 0.012409 | 0.012325 | 0.012359 | 0.012788 | 0.012899 | 0.012461 | 0.01243 | 0.012701 | 0.012904 | 0.013016 | 0.013025 | 0.012696 | 0.012487 | 0.01292 | 0.013037 | 0.012955 | 0.013012 | 0.013321 | 0.013509 | 0.013381 | 0.012581 | 0.012456 | 0.013264 | 0.013317 | 0.012892 | 0.013229 | 0.013156 | 0.012919 | 0.012753 | 0.012398 | 0.012511 | 0.012694 | 0.01203 | 0.011969 | 0.011887 | 0.011138 | 0.011361 | 0.011681 | 0.01089 | 0.010498 | 0.010195 | 0.009548 | 0.008917 | 0.008276 | 0.007811 | 0.006623 | 0.006138 | 0.006978 | 0.006889 | 0.006368 | 0.006774 | 0.007144 | 0.007752 | 0.007778 | 0.007772 | 0.008287 | 0.008603 | 0.008543 | 0.008141 | 0.00877 | 0.009074 | 0.008889 | 0.00817 | 0.008677 | 0.009839 | 0.009988 | 0.009626 | 0.008996 | 0.009221 | 0.009115 | 0.008646 | 0.00933 | 0.009435 | 0.009275 | 0.010095 | 0.010691 | 0.010363 | 0.010433 | 0.010739 | 0.010434 | 0.010935 | 0.0109 | 0.010895 | 0.011817 | 0.011987 | 0.011736 | 0.011968 | 0.011976 | 0.011576 | 0.012154 | 0.012765 | 0.012973 | 0.012641 | 0.012625 | 0.012433 | 0.012872 | 0.013437 | 0.013719 | 0.01352 | 0.013438 | 0.013487 | 0.013223 | 0.013526 | 0.014523 | 0.015381 | 0.015001 | 0.01451 | 0.014896 | 0.014919 | 0.01514 | 0.015474 | 0.015161 | 0.014999 | 0.015433 | 0.015851 | 0.016394 | 0.016845 | 0.017098 | 0.017582 | 0.018099 | 0.01833 | 0.018572 | 0.019322 | 0.019811 | 0.019872 | 0.020365 | 0.02083 | 0.021732 | 0.022574 | 0.022921 | 0.023797 | 0.025007 | 0.025042 | 0.02547 | 0.026395 | 0.02706 | 0.028039 | 0.027997 | 0.026839 | 0.027017 | 0.028393 | 0.028985 | 0.028489 | 0.027315 | 0.026031 | 0.025284 | 0.025463 | 0.027266 | 0.029194 | 0.030379 | 0.031213 | 0.031765 | 0.032241 | 0.033146 | 0.03145 | 0.02854 | 0.026694 | 0.025493 | 0.024718 | 0.023461 | 0.022119 | 0.02175 | 0.021081 | 0.019498 | 0.018854 | 0.018483 | 0.018142 | 0.017759 | 0.017471 | 0.017691 | 0.018233 | 0.0183 | 0.017644 | 0.017425 | 0.017707 | 0.017811 | 0.017902 | 0.017725 | 0.017582 | 0.017755 | 0.017853 | 0.018118 | 0.018138 | 0.017884 | 0.017987 | 0.01863 | 0.018347 | 0.017657 | 0.017662 | 0.017983 | 0.018082 | 0.017784 | 0.018048 | 0.018415 | 0.01837 | 0.017995 | 0.017537 | 0.017393 | 0.017729 | 0.017779 | 0.017844 | 0.018336 | 0.018475 | 0.018447 | 0.018258 | 0.018086 | 0.018119 | 0.018379 | 0.018466 | 0.018225 | 0.018422 | 0.018331 | 0.01787 | 0.017751 | 0.017982 | 0.018371 | 0.018861 | 0.019152 | 0.019228 | 0.018848 | 0.018102 | 0.018021 | 0.018466 | 0.018715 | 0.018571 | 0.01846 | 0.018767 | 0.019218 | 0.01899 | 0.018595 | 0.019038 | 0.019366 | 0.018924 | 0.018643 | 0.018876 | 0.018676 | 0.018827 | 0.018864 | 0.018911 | 0.019415 | 0.019339 | 0.018944 | 0.019092 | 0.019466 | 0.01958 | 0.019304 | 0.01925 | 0.019499 | 0.01941 | 0.019274 | 0.019704 | 0.01943 | 0.019202 | 0.019637 | 0.019838 | 0.019809 | 0.019757 | 0.01966 | 0.019841 | 0.019859 | 0.02002 | 0.020361 | 0.020419 | 0.020568 | 0.020602 | 0.020638 | 0.020588 | 0.020321 | 0.020344 | 0.020251 | 0.019815 | 0.019786 | 0.020143 | 0.020221 | 0.020411 | 0.020653 | 0.020752 | 0.020497 | 0.020474 | 0.020856 | 0.021009 | 0.02125 | 0.021319 | 0.021213 | 0.02161 | 0.021982 | 0.022049 | 0.021985 | 0.022294 | 0.022456 | 0.022133 | 0.021838 | 0.022155 | 0.022428 | 0.022341 | 0.022348 | 0.022961 | 0.023199 | 0.023023 | 0.022829 | 0.022632 | 0.022834 | 0.023151 | 0.023439 | 0.023624 | 0.023675 | 0.023832 | 0.023926 | 0.023819 | 0.023871 | 0.023873 | 0.023928 | 0.024071 | 0.024188 | 0.024279 | 0.024397 | 0.02445 | 0.02398 | 0.023925 | 0.024502 | 0.024566 | 0.024522 | 0.024686 | 0.024747 | 0.024891 | 0.02503 | 0.024961 | 0.024671 | 0.02475 | 0.02502 | 0.025052 | 0.025141 | 0.025309 | 0.02559 | 0.025796 | 0.02556 | 0.025437 | 0.025718 | 0.025687 | 0.025462 | 0.025558 | 0.025745 | 0.025892 | 0.026046 | 0.025835 | 0.025605 | 0.025689 | 0.025945 | 0.02625 | 0.026174 | 0.02604 | 0.026124 | 0.026336 | 0.026176 | 0.026081 | 0.026345 | 0.026372 | 0.026389 | 0.026518 | 0.02653 | 0.026747 | 0.026892 | 0.026777 | 0.026722 | 0.026469 | 0.026473 | 0.02695 | 0.027348 | 0.027452 | 0.027391 | 0.027287 | 0.027413 | 0.027704 | 0.027751 | 0.027774 | 0.028222 | 0.028271 | 0.028119 | 0.028085 | 0.02836 | 0.028616 | 0.028847 | 0.028984 | 0.029279 | 0.029377 | 0.029654 | 0.03008 | 0.030061 | 0.030137 | 0.030397 | 0.030876 | 0.031238 | 0.031091 | 0.031252 | 0.031622 | 0.03211 | 0.032878 | 0.03363 | 0.033954 | 0.03445 | 0.034592 | 0.034601 | 0.03476 | 0.034985 | 0.035188 | 0.035367 | 0.036212 | 0.036667 | 0.03691 | 0.037301 | 0.037666 | 0.038434 | 0.038872 | 0.039164 | 0.039709 | 0.040157 | 0.040176 | 0.039958 | 0.039751 | 0.039758 | 0.039885 | 0.040206 | 0.040661 | 0.040567 | 0.040195 | 0.040124 | 0.039883 | 0.040011 | 0.040408 | 0.040461 | 0.040228 | 0.039638 | 0.039231 | 0.038871 | 0.038391 | 0.03825 | 0.037951 | 0.037184 | 0.036642 | 0.036284 | 0.035535 | 0.034794 | 0.034497 | 0.033921 | 0.033331 | 0.032919 | 0.033072 | 0.033333 | 0.032971 | 0.032489 | 0.032386 | 0.032087 | 0.03175 | 0.031565 | 0.031173 | 0.030304 | 0.029851 | 0.029246 | 0.028483 | 0.027852 | 0.027582 | 0.027495 | 0.026893 | 0.026696 | 0.0265 | 0.02594 | 0.025858 | 0.025336 | 0.024894 | 0.025018 | 0.024677 | 0.024407 | 0.024126 | 0.023722 | 0.023696 | 0.023769 | 0.023858 | 0.023999 | 0.02381 | 0.023636 | 0.024191 | 0.024019 | 0.023442 | 0.023775 | 0.02417 | 0.02413 | 0.024577 | 0.025139 | 0.025107 | 0.024962 | 0.024818 | 0.024857 | 0.025048 | 0.025208 | 0.025345 | 0.025952 | 0.026189 | 0.0258 | 0.026062 | 0.026206 | 0.026401 | 0.026743 | 0.026955 | 0.027433 | 0.02763 | 0.027821 | 0.027846 | 0.027671 | 0.027755 | 0.027612 | 0.027732 | 0.028605 | 0.028941 | 0.028915 | 0.028834 | 0.029141 | 0.029504 | 0.029619 | 0.030255 | 0.030519 | 0.030229 | 0.030312 | 0.030992 | 0.030947 | 0.030992 | 0.031368 | 0.031712 | 0.031991 | 0.03173 | 0.031865 | 0.031914 | 0.0318 | 0.031971 | 0.032514 | 0.032832 | 0.033017 | 0.033445 | 0.033722 | 0.034028 | 0.034583 | 0.03468 | 0.034705 | 0.034876 | 0.034995 | 0.035301 | 0.035643 | 0.035806 | 0.036258 | 0.036433 | 0.036688 | 0.037375 | 0.037729 | 0.037823 | 0.038009 | 0.038367 | 0.038406 | 0.038561 | 0.03956 | 0.03999 | 0.039841 | 0.039826 | 0.04 | 0.041103 | 0.041596 | 0.041408 | 0.041769 | 0.042137 | 0.041656 | 0.041486 | 0.041822 | 0.042611 | 0.043754 | 0.043817 | 0.04402 | 0.044255 | 0.044259 | 0.044527 | 0.045236 | 0.045678 | 0.045809 | 0.04571 | 0.0456 | 0.045792 | 0.046634 | 0.046502 | 0.046644 | 0.046907 | 0.047668 | 0.048184 | 0.048627 | 0.048561 | 0.048765 | 0.048935 | 0.048912 | 0.04937 | 0.049916 | 0.049879 | 0.049847 | 0.05019 | 0.050938 | 0.051516 | 0.051314 | 0.051507 | 0.051917 | 0.051838 | 0.052075 | 0.052521 | 0.052488 | 0.052647 | 0.053058 | 0.053992 | 0.054418 | 0.054338 | 0.055024 | 0.056302 | 0.056625 | 0.056802 | 0.056681 | 0.056497 | 0.056318 | 0.056853 | 0.057239 | 0.056917 | 0.056965 | 0.05716 | 0.057019 | 0.057028 | 0.056986 | 0.057757 | 0.057788 | 0.057464 | 0.057462 | 0.057637 | 0.057865 | 0.057758 | 0.057291 | 0.057291 | 0.057243 | 0.056991 | 0.057258 | 0.057072 | 0.056379 | 0.055792 | 0.056098 | 0.056794 | 0.057285 | 0.057023 | 0.057014 | 0.056722 | 0.056747 | 0.05718 | 0.057817 | 0.058082 | 0.057955 | 0.057769 | 0.057663 | 0.05701 | 0.056366 | 0.056084 | 0.056396 | 0.056388 | 0.055677 | 0.055371 | 0.054639 | 0.053884 | 0.053772 | 0.053598 | 0.053251 | 0.052838 | 0.052348 | 0.052172 | 0.051789 | 0.05127 | 0.05081 | 0.050747 | 0.050758 | 0.050449 | 0.04992 | 0.049787 | 0.049206 | 0.047768 | 0.047615 | 0.047666 | 0.046937 | 0.046242 | 0.046533 | 0.04642 | 0.045519 | 0.04577 | 0.045762 | 0.045643 | 0.045217 | 0.044657 | 0.044473 | 0.044421 | 0.044496 | 0.04382 | 0.042956 | 0.042402 | 0.042178 | 0.041657 | 0.040814 | 0.040382 | 0.040126 | 0.040014 | 0.039692 | 0.039483 | 0.03966 | 0.039089 | 0.038329 | 0.037084 | 0.036221 | 0.036089 | 0.035955 | 0.035448 | 0.034841 | 0.034527 | 0.0342 | 0.033852 | 0.033271 | 0.032766 | 0.032551 | 0.03173 | 0.030313 | 0.029984 | 0.030393 | 0.030137 | 0.029298 | 0.028765 | 0.029345 | 0.028989 | 0.027241 | 0.025431 | 0.02529 | 0.026594 | 0.025746 | 0.024483 | 0.024099 | 0.024004 | 0.023903 | 0.023389 | 0.023009 | 0.023163 | 0.02237 | 0.020904 | 0.020672 | 0.020491 | 0.019412 | 0.018348 | 0.018474 | 0.018921 | 0.018978 | 0.017953 | 0.016727 | 0.015983 | 0.015324 | 0.014645 | 0.013885 | 0.013168 | 0.013394 | 0.014273 | 0.013965 | 0.013973 | 0.013541 | 0.012129 | 0.010871 | 0.009952 | 0.010093 | 0.010423 | 0.009301 | 0.008011 | 0.008562 | 0.008661 | 0.007545 | 0.006924 | 0.006765 | 0.00504 | 0.002495 | 0.003587 | 0.006148 | 0.006646 | 0.005902 | 0.005003 | 0.004145 | 0.003436 | 0.003028 | 0.002367 | 0.001088 | -0.000241 | 0.001297 | 0.002387 | 0.001564 | 0.000643 | 0.000391 | -0.000434 | -0.000555 | 0.000456 | 8.8e-05 | -0.002005 | -0.003279 | -0.002779 | -0.003053 | -0.003785 | -0.004826 | -0.006263 | -0.004155 | -0.002043 | -0.001745 | -0.003916 | -0.007715 | -0.006815 | -0.004424 | -0.00359 | -0.002976 | -0.003351 | -0.003393 | -0.003739 | -0.004246 | -0.007093 | -0.011794 | -0.012034 | -0.007986 | -0.004931 | -0.005328 | -0.005597 | -0.003827 | -0.003863 | -0.004879 | -0.005133 | -0.006236 | -0.009076 | -0.010194 | -0.009106 | -0.010725 | -0.011153 | -0.008127 | -0.006135 | -0.00498 | -0.005004 | -0.006607 | -0.009548 | -0.0107 | -0.008564 | -0.006573 | -0.005616 | -0.004983 | -0.005759 | -0.006695 | -0.005132 | -0.004581 | -0.006643 | -0.009014 | -0.009624 | -0.007718 | -0.006038 | -0.005674 | -0.006481 | -0.006978 | -0.007395 | -0.007105 | -0.005334 | -0.005325 | -0.007273 | -0.009112 | -0.011344 | -0.010657 | -0.007106 | -0.007138 | -0.009816 | -0.011579 | -0.012057 | -0.012914 | -0.014523 | -0.012343 | -0.008471 | -0.007638 | -0.008497 | -0.007552 | -0.005627 | -0.005797 | -0.006895 | -0.006696 | -0.007676 | -0.007837 | -0.005753 | -0.004523 | -0.005288 | -0.006519 | -0.005742 | -0.004375 | -0.004758 | -0.004381 | -0.003709 | -0.003735 | -0.003884 | -0.005459 | -0.008056 | -0.008745 | -0.009568 | -0.010794 | -0.008474 | -0.007589 | -0.007096 | -0.00519 | -0.004718 | -0.005639 | -0.007509 | -0.008155 | -0.008415 | -0.010129 | -0.008019 | -0.006347 | -0.007032 | -0.006452 | -0.006844 | -0.007771 | -0.009109 | -0.011209 | -0.012245 | -0.011014 | -0.00891 | -0.007065 | -0.004901 | -0.005388 | -0.008049 | -0.012366 | -0.012659 | -0.00832 | -0.006054 | -0.005643 | -0.007175 | -0.00856 | -0.007648 | -0.007355 | -0.009796 | -0.009281 | -0.007917 | -0.007055 | -0.005305 | -0.00582 | -0.006778 | -0.00689 | -0.007664 | -0.006732 | -0.005229 | -0.005943 | -0.00632 | -0.005617 | -0.005161 | -0.007023 | -0.009248 | -0.009648 | -0.009281 | -0.006069 | -0.003789 | -0.004013 | -0.004236 | -0.004204 | -0.00441 | -0.005035 | -0.005325 | -0.004373 | -0.004901 | -0.005483 | -0.004923 | -0.005414 | -0.005866 | -0.006038 | -0.005737 | -0.004878 | -0.004621 | -0.004965 | -0.004915 | -0.004598 | -0.005025 | -0.00509 | -0.004885 | -0.004642 | -0.004618 | -0.004838 | -0.004637 | -0.004551 | -0.004878 | -0.004299 | -0.004527 | -0.004511 | -0.004309 | -0.004694 | -0.004504 | -0.003434 | -0.002798 | -0.004162 | -0.005344 | -0.004644 | -0.003989 | -0.003912 | -0.004635 | -0.004658 | -0.003952 | -0.004071 | -0.004213 | -0.003789 | -0.004262
0.74 | 17 | Mixture_1_Lig | 0.114878 | 0.114889 | 0.115882 | 0.118561 | 0.121615 | 0.119587 | 0.10849 | 0.106143 | 0.113616 | 0.115944 | 0.112271 | 0.11415 | 0.120652 | 0.122432 | 0.121393 | 0.122766 | 0.123132 | 0.119665 | 0.119069 | 0.1204 | 0.117363 | 0.120293 | 0.125549 | 0.127859 | 0.127398 | 0.12825 | 0.130655 | 0.130828 | 0.131422 | 0.13204 | 0.132311 | 0.133862 | 0.136993 | 0.138217 | 0.139708 | 0.13711 | 0.129456 | 0.128394 | 0.125824 | 0.121657 | 0.11806 | 0.115208 | 0.111934 | 0.111169 | 0.112693 | 0.112288 | 0.109584 | 0.108382 | 0.108237 | 0.108141 | 0.109127 | 0.108641 | 0.107107 | 0.107221 | 0.106122 | 0.104981 | 0.104376 | 0.103007 | 0.102415 | 0.101793 | 0.100369 | 0.098897 | 0.097114 | 0.094685 | 0.092905 | 0.091299 | 0.089807 | 0.088433 | 0.086999 | 0.085542 | 0.084429 | 0.084135 | 0.08369 | 0.083558 | 0.083282 | 0.082395 | 0.082057 | 0.081725 | 0.08092 | 0.080399 | 0.080052 | 0.079855 | 0.079586 | 0.080073 | 0.080566 | 0.079195 | 0.078564 | 0.078079 | 0.077376 | 0.077854 | 0.0786 | 0.078114 | 0.077963 | 0.078839 | 0.079093 | 0.078467 | 0.078772 | 0.078684 | 0.078517 | 0.078607 | 0.079622 | 0.079562 | 0.079295 | 0.080826 | 0.081612 | 0.081565 | 0.081338 | 0.083088 | 0.08486 | 0.084014 | 0.083735 | 0.083609 | 0.082429 | 0.081439 | 0.081017 | 0.080266 | 0.078435 | 0.076642 | 0.077488 | 0.078807 | 0.078198 | 0.077508 | 0.078072 | 0.078899 | 0.079743 | 0.080991 | 0.080946 | 0.080819 | 0.081443 | 0.081737 | 0.082463 | 0.084135 | 0.085984 | 0.087388 | 0.087838 | 0.088078 | 0.088732 | 0.090278 | 0.091423 | 0.09194 | 0.093223 | 0.094174 | 0.094467 | 0.096678 | 0.098402 | 0.098638 | 0.099197 | 0.100852 | 0.103592 | 0.106095 | 0.107205 | 0.10853 | 0.109983 | 0.110994 | 0.111214 | 0.110346 | 0.109039 | 0.107547 | 0.106243 | 0.105207 | 0.104568 | 0.103689 | 0.103778 | 0.104041 | 0.104761 | 0.105904 | 0.107817 | 0.109506 | 0.110761 | 0.112424 | 0.114258 | 0.116215 | 0.117662 | 0.118554 | 0.120912 | 0.124076 | 0.125694 | 0.127461 | 0.130108 | 0.13246 | 0.134477 | 0.136865 | 0.139468 | 0.143057 | 0.146791 | 0.150043 | 0.153629 | 0.157386 | 0.160813 | 0.163699 | 0.166496 | 0.169342 | 0.172562 | 0.175409 | 0.178899 | 0.183028 | 0.187405 | 0.191676 | 0.194854 | 0.196409 | 0.1971 | 0.197665 | 0.198233 | 0.198867 | 0.200253 | 0.201872 | 0.203197 | 0.20406 | 0.204394 | 0.204595 | 0.204622 | 0.205296 | 0.206388 | 0.207856 | 0.21008 | 0.212328 | 0.214343 | 0.215894 | 0.216917 | 0.217753 | 0.218605 | 0.219018 | 0.218615 | 0.217388 | 0.215138 | 0.211276 | 0.206138 | 0.200397 | 0.196317 | 0.19426 | 0.193549 | 0.193676 | 0.194314 | 0.195291 | 0.196361 | 0.19586 | 0.194374 | 0.191854 | 0.188187 | 0.182669 | 0.175412 | 0.168133 | 0.162306 | 0.15778 | 0.153461 | 0.149198 | 0.145521 | 0.142406 | 0.139211 | 0.135909 | 0.133077 | 0.13115 | 0.130067 | 0.129877 | 0.130408 | 0.130595 | 0.130757 | 0.131436 | 0.132286 | 0.13271 | 0.13304 | 0.132992 | 0.132476 | 0.131428 | 0.129899 | 0.127722 | 0.124432 | 0.119392 | 0.113839 | 0.109064 | 0.105152 | 0.101513 | 0.097568 | 0.092944 | 0.08891 | 0.08502 | 0.081468 | 0.078863 | 0.07713 | 0.07613 | 0.076378 | 0.07767 | 0.079687 | 0.082188 | 0.08451 | 0.086819 | 0.089023 | 0.091352 | 0.093735 | 0.095096 | 0.09553 | 0.094723 | 0.092437 | 0.088486 | 0.082912 | 0.076523 | 0.070275 | 0.064519 | 0.059872 | 0.056317 | 0.053715 | 0.051669 | 0.050124 | 0.049264 | 0.048847 | 0.049002 | 0.049883 | 0.05136 | 0.053246 | 0.055275 | 0.056898 | 0.057899 | 0.058485 | 0.058333 | 0.057652 | 0.056156 | 0.054189 | 0.052308 | 0.051482 | 0.05154 | 0.051468 | 0.051648 | 0.052212 | 0.05334 | 0.054534 | 0.055529 | 0.056551 | 0.057691 | 0.058321 | 0.058799 | 0.059144 | 0.059193 | 0.059481 | 0.059811 | 0.060199 | 0.060716 | 0.061194 | 0.061341 | 0.061329 | 0.06151 | 0.062103 | 0.062867 | 0.063476 | 0.063953 | 0.064441 | 0.064263 | 0.063883 | 0.063798 | 0.063653 | 0.063704 | 0.06379 | 0.063363 | 0.062786 | 0.062418 | 0.061986 | 0.061317 | 0.060406 | 0.059825 | 0.060288 | 0.060735 | 0.061133 | 0.061809 | 0.063068 | 0.064602 | 0.066189 | 0.067965 | 0.070056 | 0.072084 | 0.074039 | 0.075457 | 0.07593 | 0.075541 | 0.074589 | 0.072713 | 0.070875 | 0.069393 | 0.068332 | 0.067685 | 0.06785 | 0.068467 | 0.06862 | 0.068388 | 0.067672 | 0.066236 | 0.065052 | 0.064516 | 0.063552 | 0.062642 | 0.062313 | 0.062307 | 0.062861 | 0.063445 | 0.064025 | 0.064854 | 0.065514 | 0.065284 | 0.065226 | 0.065882 | 0.065996 | 0.065633 | 0.064914 | 0.062956 | 0.060613 | 0.059081 | 0.057577 | 0.056036 | 0.054275 | 0.052385 | 0.050625 | 0.049928 | 0.049727 | 0.048971 | 0.047771 | 0.047877 | 0.048014 | 0.048544 | 0.049474 | 0.049486 | 0.049883 | 0.050771 | 0.051409 | 0.051942 | 0.05298 | 0.054039 | 0.053973 | 0.054816 | 0.057005 | 0.057756 | 0.058739 | 0.059061 | 0.057893 | 0.056679 | 0.055904 | 0.054215 | 0.052218 | 0.052157 | 0.051964 | 0.051544 | 0.051222 | 0.050903 | 0.050628 | 0.050605 | 0.050161 | 0.049351 | 0.046722 | 0.04543 | 0.046055 | 0.045509 | 0.043334 | 0.041778 | 0.041277 | 0.039647 | 0.036347 | 0.034245 | 0.034232 | 0.034459 | 0.034428 | 0.033632 | 0.033055 | 0.032405 | 0.031106 | 0.029219 | 0.0298 | 0.031329 | 0.031053 | 0.030083 | 0.030278 | 0.03118 | 0.031854 | 0.031487 | 0.028902 | 0.030354 | 0.032558 | 0.033052 | 0.032535 | 0.030989 | 0.029629 | 0.028088 | 0.025392 | 0.02519 | 0.024955 | 0.024694 | 0.024458 | 0.023914 | 0.022801 | 0.023637 | 0.023703 | 0.021531 | 0.020443 | 0.021762 | 0.023149 | 0.024803 | 0.024757 | 0.024629 | 0.024754 | 0.024766 | 0.02431 | 0.021657 | 0.02419 | 0.026578 | 0.026715 | 0.026931 | 0.026581 | 0.026835 | 0.02859 | 0.029072 | 0.027872 | 0.028858 | 0.030275 | 0.030983 | 0.031495 | 0.031804 | 0.031915 | 0.032155 | 0.032636 | 0.032772 | 0.03277 | 0.032778 | 0.032636 | 0.032504 | 0.03251 | 0.032775 | 0.03268 | 0.03212 | 0.032063 | 0.032531 | 0.032221 | 0.0307 | 0.031475 | 0.032488 | 0.031787 | 0.031281 | 0.0316 | 0.03187 | 0.032686 | 0.032989 | 0.032256 | 0.030329 | 0.031373 | 0.032339 | 0.03256 | 0.032622 | 0.031192 | 0.029762 | 0.031438 | 0.03098 | 0.027029 | 0.029108 | 0.030867 | 0.03099 | 0.030377 | 0.029671 | 0.030161 | 0.030196 | 0.028578 | 0.027382 | 0.027942 | 0.027701 | 0.027132 | 0.027623 | 0.02753 | 0.026788 | 0.024171 | 0.025176 | 0.026033 | 0.026032 | 0.0265 | 0.026315 | 0.024884 | 0.024512 | 0.023521 | 0.024117 | 0.025293 | 0.024208 | 0.023993 | 0.024434 | 0.024528 | 0.024415 | 0.023732 | 0.022407 | 0.022733 | 0.024158 | 0.024272 | 0.024113 | 0.0241 | 0.023448 | 0.022931 | 0.022467 | 0.021453 | 0.022998 | 0.023484 | 0.023062 | 0.023181 | 0.022958 | 0.022655 | 0.022132 | 0.022191 | 0.022481 | 0.023385 | 0.023161 | 0.02269 | 0.022909 | 0.022366 | 0.022565 | 0.02304 | 0.0225 | 0.022171 | 0.021635 | 0.020775 | 0.021721 | 0.022611 | 0.022687 | 0.022114 | 0.022622 | 0.023109 | 0.023058 | 0.022848 | 0.022187 | 0.021478 | 0.021705 | 0.02174 | 0.021626 | 0.021738 | 0.022128 | 0.0224 | 0.022468 | 0.022211 | 0.021788 | 0.022044 | 0.022386 | 0.022325 | 0.022293 | 0.022291 | 0.021854 | 0.021668 | 0.02143 | 0.022008 | 0.02178 | 0.0214 | 0.022009 | 0.022159 | 0.022166 | 0.02226 | 0.022289 | 0.022249 | 0.021796 | 0.021921 | 0.021632 | 0.021052 | 0.021327 | 0.021709 | 0.022264 | 0.021924 | 0.021388 | 0.021294 | 0.021662 | 0.021771 | 0.021182 | 0.020597 | 0.020771 | 0.021088 | 0.021456 | 0.021576 | 0.021652 | 0.021801 | 0.022028 | 0.022145 | 0.021887 | 0.021071 | 0.020757 | 0.021071 | 0.021146 | 0.021587 | 0.021422 | 0.0208 | 0.021233 | 0.021605 | 0.021134 | 0.020765 | 0.021044 | 0.021109 | 0.020797 | 0.02071 | 0.020641 | 0.020448 | 0.020547 | 0.020471 | 0.020469 | 0.019986 | 0.01989 | 0.020517 | 0.020217 | 0.019386 | 0.019626 | 0.020244 | 0.020008 | 0.018483 | 0.017599 | 0.018308 | 0.018982 | 0.018374 | 0.017675 | 0.017819 | 0.016784 | 0.016109 | 0.018019 | 0.018453 | 0.017329 | 0.016802 | 0.016672 | 0.016204 | 0.015558 | 0.015045 | 0.014735 | 0.014724 | 0.015481 | 0.016247 | 0.017048 | 0.017545 | 0.016636 | 0.01643 | 0.016723 | 0.016766 | 0.016935 | 0.017825 | 0.017698 | 0.017069 | 0.016582 | 0.016593 | 0.017129 | 0.017878 | 0.017105 | 0.016364 | 0.016034 | 0.016303 | 0.016754 | 0.01718 | 0.017225 | 0.01779 | 0.017796 | 0.015876 | 0.01501 | 0.014993 | 0.015466 | 0.016505 | 0.016231 | 0.016477 | 0.017162 | 0.017082 | 0.016573 | 0.017119 | 0.018304 | 0.019692 | 0.020325 | 0.020386 | 0.020291 | 0.019797 | 0.020126 | 0.020604 | 0.02114 | 0.02132 | 0.020999 | 0.020812 | 0.021328 | 0.021769 | 0.021202 | 0.020911 | 0.021128 | 0.021554 | 0.022336 | 0.022595 | 0.022075 | 0.021769 | 0.021381 | 0.021313 | 0.021499 | 0.02166 | 0.021907 | 0.022073 | 0.021815 | 0.021672 | 0.022035 | 0.022156 | 0.021974 | 0.022123 | 0.02214 | 0.021757 | 0.021808 | 0.022431 | 0.022398 | 0.022236 | 0.022274 | 0.021571 | 0.020892 | 0.020653 | 0.02013 | 0.019751 | 0.019917 | 0.019676 | 0.018919 | 0.018639 | 0.017557 | 0.016726 | 0.017078 | 0.016863 | 0.015402 | 0.013694 | 0.013788 | 0.014486 | 0.014536 | 0.014809 | 0.015097 | 0.015588 | 0.01639 | 0.016255 | 0.016273 | 0.016487 | 0.017509 | 0.018187 | 0.018368 | 0.019433 | 0.019597 | 0.01847 | 0.017598 | 0.017787 | 0.018489 | 0.018429 | 0.017875 | 0.017992 | 0.018754 | 0.01854 | 0.018029 | 0.018506 | 0.019565 | 0.019353 | 0.019314 | 0.019209 | 0.019174 | 0.019722 | 0.019717 | 0.01985 | 0.020491 | 0.020253 | 0.021074 | 0.022282 | 0.021489 | 0.020752 | 0.020995 | 0.021445 | 0.020754 | 0.020791 | 0.020978 | 0.021454 | 0.021961 | 0.02231 | 0.022792 | 0.022722 | 0.022815 | 0.023163 | 0.023162 | 0.023428 | 0.023511 | 0.0234 | 0.023924 | 0.024059 | 0.024082 | 0.023803 | 0.023904 | 0.024543 | 0.024375 | 0.024427 | 0.024916 | 0.024889 | 0.024859 | 0.025313 | 0.025516 | 0.025757 | 0.026354 | 0.026738 | 0.026407 | 0.026497 | 0.027058 | 0.027167 | 0.026954 | 0.027495 | 0.027895 | 0.028241 | 0.028687 | 0.029253 | 0.029705 | 0.029285 | 0.029576 | 0.029864 | 0.030237 | 0.03058 | 0.030583 | 0.030713 | 0.030966 | 0.03111 | 0.030443 | 0.030289 | 0.03095 | 0.030759 | 0.030764 | 0.031001 | 0.030883 | 0.030855 | 0.030976 | 0.031348 | 0.031699 | 0.031514 | 0.030929 | 0.03174 | 0.032401 | 0.032545 | 0.031233 | 0.030211 | 0.029737 | 0.029727 | 0.029598 | 0.029518 | 0.029566 | 0.029466 | 0.028864 | 0.028166 | 0.028179 | 0.028092 | 0.027769 | 0.027667 | 0.027728 | 0.0279 | 0.027854 | 0.028037 | 0.027888 | 0.027529 | 0.027725 | 0.02784 | 0.027614 | 0.027822 | 0.028001 | 0.027883 | 0.027898 | 0.028123 | 0.028226 | 0.027951 | 0.02794 | 0.028357 | 0.028376 | 0.02834 | 0.028561 | 0.028519 | 0.028602 | 0.028519 | 0.028255 | 0.028237 | 0.028292 | 0.028559 | 0.028693 | 0.0286 | 0.028326 | 0.027804 | 0.028028 | 0.028036 | 0.028258 | 0.028519 | 0.028463 | 0.028814 | 0.028913 | 0.028877 | 0.028667 | 0.028104 | 0.027958 | 0.028109 | 0.028461 | 0.028763 | 0.02871 | 0.028454 | 0.028796 | 0.029327 | 0.029303 | 0.028917 | 0.02872 | 0.029187 | 0.029522 | 0.029146 | 0.028841 | 0.029167 | 0.02981 | 0.030209 | 0.030315 | 0.029854 | 0.029643 | 0.029572 | 0.029065 | 0.028929 | 0.029096 | 0.029382 | 0.029835 | 0.029783 | 0.029755 | 0.030277 | 0.030245 | 0.029626 | 0.029638 | 0.030095 | 0.030259 | 0.030171 | 0.029974 | 0.030148 | 0.03019 | 0.030122 | 0.030493 | 0.030058 | 0.029739 | 0.030252 | 0.030551 | 0.03069 | 0.030618 | 0.030321 | 0.030395 | 0.031017 | 0.03133 | 0.031108 | 0.030931 | 0.03118 | 0.031185 | 0.030964 | 0.031061 | 0.031035 | 0.030923 | 0.030811 | 0.031122 | 0.031367 | 0.031437 | 0.03154 | 0.031914 | 0.031966 | 0.032048 | 0.031925 | 0.031687 | 0.032056 | 0.032516 | 0.032833 | 0.032648 | 0.032144 | 0.032271 | 0.032649 | 0.032397 | 0.032331 | 0.032881 | 0.033075 | 0.033053 | 0.03325 | 0.033292 | 0.033646 | 0.033717 | 0.033495 | 0.033641 | 0.033787 | 0.033926 | 0.033956 | 0.033908 | 0.034118 | 0.034132 | 0.03423 | 0.034307 | 0.034292 | 0.034514 | 0.034726 | 0.034831 | 0.034709 | 0.034554 | 0.03457 | 0.03488 | 0.035406 | 0.035365 | 0.035081 | 0.03502 | 0.034939 | 0.035101 | 0.035586 | 0.035614 | 0.035638 | 0.035765 | 0.035529 | 0.035323 | 0.035774 | 0.036112 | 0.035679 | 0.035579 | 0.035722 | 0.035784 | 0.036179 | 0.036291 | 0.036077 | 0.036214 | 0.036506 | 0.03666 | 0.037034 | 0.037025 | 0.036711 | 0.0369 | 0.036994 | 0.036888 | 0.036829 | 0.036992 | 0.037127 | 0.037186 | 0.037493 | 0.037663 | 0.037599 | 0.037426 | 0.037449 | 0.037618 | 0.037586 | 0.037633 | 0.037765 | 0.037622 | 0.037536 | 0.037787 | 0.037976 | 0.038126 | 0.03809 | 0.038131 | 0.038033 | 0.037756 | 0.037744 | 0.038282 | 0.038617 | 0.038665 | 0.038882 | 0.039094 | 0.039266 | 0.039191 | 0.039062 | 0.038963 | 0.03931 | 0.039992 | 0.040169 | 0.039813 | 0.039939 | 0.040263 | 0.040606 | 0.041324 | 0.041339 | 0.041336 | 0.041853 | 0.042076 | 0.042081 | 0.04241 | 0.042672 | 0.043066 | 0.043426 | 0.043634 | 0.043955 | 0.044171 | 0.044442 | 0.045281 | 0.045917 | 0.04609 | 0.04655 | 0.046611 | 0.046569 | 0.047122 | 0.047675 | 0.048213 | 0.048778 | 0.049261 | 0.04969 | 0.0503 | 0.050788 | 0.051016 | 0.051514 | 0.052473 | 0.052866 | 0.053304 | 0.053619 | 0.053628 | 0.053407 | 0.053321 | 0.053427 | 0.053714 | 0.054099 | 0.054558 | 0.054251 | 0.053928 | 0.053843 | 0.054106 | 0.054621 | 0.054609 | 0.054222 | 0.053757 | 0.053391 | 0.053446 | 0.052822 | 0.052104 | 0.051871 | 0.051245 | 0.050456 | 0.049663 | 0.049048 | 0.048522 | 0.047953 | 0.047498 | 0.046787 | 0.046035 | 0.045582 | 0.045383 | 0.04506 | 0.044944 | 0.044471 | 0.044343 | 0.044199 | 0.043832 | 0.043638 | 0.043077 | 0.042079 | 0.041515 | 0.041011 | 0.040281 | 0.039764 | 0.039182 | 0.039219 | 0.038712 | 0.038294 | 0.038328 | 0.037927 | 0.037737 | 0.037488 | 0.037321 | 0.036886 | 0.03657 | 0.036464 | 0.035979 | 0.035222 | 0.035113 | 0.03543 | 0.035776 | 0.036084 | 0.035972 | 0.035957 | 0.036114 | 0.035883 | 0.035694 | 0.03616 | 0.036285 | 0.036424 | 0.036752 | 0.037134 | 0.037267 | 0.037179 | 0.037426 | 0.037799 | 0.037604 | 0.037473 | 0.037623 | 0.038139 | 0.038368 | 0.03831 | 0.038523 | 0.038785 | 0.039126 | 0.039442 | 0.039352 | 0.039757 | 0.040177 | 0.040272 | 0.040173 | 0.040279 | 0.040359 | 0.040342 | 0.040851 | 0.041647 | 0.041737 | 0.04215 | 0.042314 | 0.04257 | 0.043033 | 0.043328 | 0.043497 | 0.043688 | 0.043548 | 0.043521 | 0.043813 | 0.044013 | 0.04456 | 0.045108 | 0.044892 | 0.044911 | 0.045425 | 0.045644 | 0.045243 | 0.045042 | 0.045752 | 0.046663 | 0.046888 | 0.047079 | 0.048035 | 0.048696 | 0.048636 | 0.048463 | 0.048855 | 0.049512 | 0.049584 | 0.049907 | 0.050137 | 0.050336 | 0.050602 | 0.051039 | 0.051188 | 0.05131 | 0.051881 | 0.052308 | 0.052487 | 0.05274 | 0.053104 | 0.053271 | 0.054042 | 0.054645 | 0.054485 | 0.055015 | 0.056103 | 0.056358 | 0.057009 | 0.057225 | 0.057134 | 0.05784 | 0.058482 | 0.05861 | 0.058536 | 0.058722 | 0.059863 | 0.060843 | 0.06063 | 0.060874 | 0.061277 | 0.060993 | 0.061003 | 0.0622 | 0.062913 | 0.06258 | 0.062307 | 0.062843 | 0.06401 | 0.064442 | 0.064308 | 0.064685 | 0.065467 | 0.066084 | 0.065995 | 0.066729 | 0.067157 | 0.067043 | 0.06736 | 0.068026 | 0.068585 | 0.068728 | 0.068997 | 0.069117 | 0.069472 | 0.070035 | 0.07084 | 0.071443 | 0.07186 | 0.072638 | 0.072777 | 0.072806 | 0.073431 | 0.074034 | 0.074338 | 0.074438 | 0.074702 | 0.075334 | 0.076152 | 0.076934 | 0.077568 | 0.077577 | 0.077966 | 0.078562 | 0.078835 | 0.078925 | 0.079124 | 0.07971 | 0.080408 | 0.0805 | 0.080721 | 0.080818 | 0.080377 | 0.079932 | 0.080773 | 0.080951 | 0.081145 | 0.081345 | 0.080767 | 0.080463 | 0.07989 | 0.079651 | 0.080085 | 0.080368 | 0.080286 | 0.080611 | 0.08048 | 0.080297 | 0.080435 | 0.080074 | 0.079713 | 0.080162 | 0.080728 | 0.081079 | 0.080712 | 0.080579 | 0.080891 | 0.081087 | 0.081551 | 0.081901 | 0.081384 | 0.080917 | 0.080464 | 0.080223 | 0.079845 | 0.079432 | 0.079056 | 0.078685 | 0.078732 | 0.078458 | 0.077893 | 0.077152 | 0.076545 | 0.075873 | 0.075006 | 0.074299 | 0.07458 | 0.074297 | 0.07362 | 0.072948 | 0.072008 | 0.071483 | 0.071465 | 0.071035 | 0.071081 | 0.070965 | 0.069725 | 0.069181 | 0.068912 | 0.068374 | 0.068019 | 0.067734 | 0.067368 | 0.066799 | 0.066657 | 0.066462 | 0.066372 | 0.066094 | 0.065603 | 0.065072 | 0.064955 | 0.065189 | 0.064271 | 0.063257 | 0.062267 | 0.062299 | 0.062894 | 0.062116 | 0.060981 | 0.060959 | 0.060416 | 0.059686 | 0.059211 | 0.058937 | 0.058491 | 0.057561 | 0.056633 | 0.055653 | 0.055033 | 0.055024 | 0.054929 | 0.05382 | 0.053173 | 0.052997 | 0.052821 | 0.052625 | 0.051922 | 0.050754 | 0.049799 | 0.049075 | 0.049069 | 0.048114 | 0.047012 | 0.046734 | 0.045996 | 0.045806 | 0.045138 | 0.044309 | 0.043741 | 0.043691 | 0.04339 | 0.042364 | 0.041201 | 0.040813 | 0.040534 | 0.040429 | 0.040333 | 0.039803 | 0.039551 | 0.038634 | 0.037571 | 0.037819 | 0.036469 | 0.035441 | 0.035337 | 0.035143 | 0.034741 | 0.034525 | 0.033984 | 0.033002 | 0.032467 | 0.0319 | 0.030842 | 0.029706 | 0.029835 | 0.030126 | 0.029596 | 0.029192 | 0.029543 | 0.028603 | 0.027349 | 0.027347 | 0.027288 | 0.027187 | 0.026789 | 0.025352 | 0.024282 | 0.024817 | 0.02512 | 0.024484 | 0.024042 | 0.023527 | 0.02245 | 0.021867 | 0.021401 | 0.021747 | 0.021826 | 0.020824 | 0.020182 | 0.020178 | 0.019838 | 0.019152 | 0.01902 | 0.018624 | 0.017482 | 0.017408 | 0.01769 | 0.016965 | 0.016009 | 0.016453 | 0.01631 | 0.016012 | 0.016354 | 0.016531 | 0.015648 | 0.015319 | 0.015735 | 0.015519 | 0.015065 | 0.013564 | 0.012349 | 0.013328 | 0.014364 | 0.014778 | 0.01364 | 0.012058 | 0.012779 | 0.013421 | 0.013393 | 0.013409 | 0.013111 | 0.013085 | 0.01318 | 0.012807 | 0.011848 | 0.010572 | 0.010131 | 0.011277 | 0.011887 | 0.011466 | 0.011636 | 0.012422 | 0.011933 | 0.011671 | 0.012046 | 0.012275 | 0.012445 | 0.011832 | 0.010795 | 0.009856 | 0.009996 | 0.011161 | 0.012105 | 0.012698 | 0.01267 | 0.01175 | 0.011313 | 0.01143 | 0.011524 | 0.011501 | 0.011794 | 0.012708 | 0.012616 | 0.012244 | 0.013244 | 0.013208 | 0.01183 | 0.011082 | 0.011416 | 0.011833 | 0.011858 | 0.0119 | 0.011743 | 0.012112 | 0.0126 | 0.012296 | 0.012607 | 0.012653 | 0.011492 | 0.010767 | 0.011061 | 0.011894 | 0.012156 | 0.011876 | 0.011915 | 0.012443 | 0.011925 | 0.011188 | 0.01094 | 0.011801 | 0.012241 | 0.011722 | 0.010966 | 0.011215 | 0.012461 | 0.012858 | 0.01294 | 0.012969 | 0.012262 | 0.011959 | 0.012707 | 0.013359 | 0.012922 | 0.012927 | 0.013931 | 0.01374 | 0.012911 | 0.01342 | 0.014203 | 0.014342 | 0.014036 | 0.01308 | 0.011785 | 0.011329 | 0.010556 | 0.011057 | 0.012468 | 0.012594 | 0.012977 | 0.01297 | 0.012969 | 0.012864 | 0.011789 | 0.012001 | 0.013619 | 0.013524 | 0.013248 | 0.012953 | 0.012909 | 0.01334 | 0.013308 | 0.012608 | 0.011984 | 0.011706 | 0.012057 | 0.01244 | 0.012625 | 0.013171 | 0.013916 | 0.01405 | 0.013443 | 0.012197 | 0.011638 | 0.012666 | 0.013545 | 0.013795 | 0.012994 | 0.011404 | 0.012169 | 0.013336 | 0.012605 | 0.013272 | 0.014122 | 0.01399 | 0.013809 | 0.013675 | 0.013428 | 0.013361 | 0.012578 | 0.013253 | 0.014094 | 0.01409 | 0.014074 | 0.014204 | 0.014044 | 0.013197 | 0.012409 | 0.012356 | 0.013083 | 0.014812 | 0.015122 | 0.014277 | 0.013611 | 0.013823 | 0.01433 | 0.014279 | 0.014046 | 0.014547 | 0.014502 | 0.014094 | 0.013837 | 0.014159 | 0.01427 | 0.013929 | 0.01402 | 0.014372 | 0.014317 | 0.014337 | 0.014948 | 0.015038 | 0.013984 | 0.013804 | 0.013793 | 0.014042 | 0.014275 | 0.014701 | 0.01499 | 0.014684 | 0.014726 | 0.014679 | 0.014103 | 0.01428 | 0.014882 | 0.014997 | 0.014943 | 0.015258 | 0.01491 | 0.01418 | 0.01406 | 0.014653 | 0.015192 | 0.015775 | 0.015172 | 0.013881 | 0.014648 | 0.015128 | 0.015604 | 0.015688 | 0.015262
0.74 | 17 | Mixture_1_Lig | 0.06938 | 0.069926 | 0.070944 | 0.071379 | 0.070544 | 0.069009 | 0.067924 | 0.066358 | 0.064838 | 0.063903 | 0.064146 | 0.065481 | 0.067516 | 0.069366 | 0.071365 | 0.07317 | 0.074408 | 0.074966 | 0.07483 | 0.07406 | 0.073651 | 0.073631 | 0.073882 | 0.074105 | 0.074055 | 0.074432 | 0.075212 | 0.075668 | 0.076046 | 0.076915 | 0.078008 | 0.078661 | 0.079084 | 0.079465 | 0.079473 | 0.078864 | 0.077643 | 0.076046 | 0.074131 | 0.072275 | 0.070574 | 0.069205 | 0.068236 | 0.067164 | 0.066201 | 0.065599 | 0.065243 | 0.064764 | 0.064129 | 0.063623 | 0.063424 | 0.063575 | 0.063796 | 0.063726 | 0.063325 | 0.062863 | 0.062453 | 0.062058 | 0.06153 | 0.060825 | 0.060185 | 0.059633 | 0.058975 | 0.058315 | 0.057647 | 0.056652 | 0.055608 | 0.054923 | 0.054333 | 0.053634 | 0.052969 | 0.052425 | 0.052139 | 0.052028 | 0.051992 | 0.051962 | 0.051829 | 0.051518 | 0.051407 | 0.051483 | 0.051334 | 0.051027 | 0.050714 | 0.050338 | 0.050089 | 0.05003 | 0.050079 | 0.049932 | 0.04963 | 0.049472 | 0.049575 | 0.049837 | 0.049912 | 0.049922 | 0.049943 | 0.049949 | 0.050119 | 0.050258 | 0.050303 | 0.050276 | 0.050297 | 0.0504 | 0.050577 | 0.050886 | 0.051106 | 0.051398 | 0.051983 | 0.052615 | 0.053035 | 0.05318 | 0.053241 | 0.053134 | 0.052718 | 0.052148 | 0.051723 | 0.051394 | 0.051054 | 0.050743 | 0.050453 | 0.050181 | 0.04994 | 0.049827 | 0.049785 | 0.049772 | 0.049864 | 0.050188 | 0.050753 | 0.05139 | 0.052035 | 0.05264 | 0.053169 | 0.053649 | 0.054015 | 0.05425 | 0.054391 | 0.054541 | 0.054833 | 0.055247 | 0.055713 | 0.056284 | 0.056839 | 0.057405 | 0.057972 | 0.058476 | 0.059024 | 0.05965 | 0.060268 | 0.061034 | 0.06203 | 0.063074 | 0.063975 | 0.064789 | 0.06522 | 0.065304 | 0.065182 | 0.064791 | 0.064199 | 0.063542 | 0.062827 | 0.062301 | 0.062016 | 0.062003 | 0.062171 | 0.062531 | 0.062982 | 0.063552 | 0.064294 | 0.065111 | 0.065979 | 0.066954 | 0.067919 | 0.068846 | 0.069708 | 0.070631 | 0.071551 | 0.072424 | 0.073341 | 0.074335 | 0.075427 | 0.07663 | 0.077918 | 0.079309 | 0.080774 | 0.082261 | 0.08378 | 0.085382 | 0.08692 | 0.088331 | 0.08967 | 0.091018 | 0.092343 | 0.093688 | 0.095073 | 0.096584 | 0.09829 | 0.100054 | 0.10175 | 0.103242 | 0.1045 | 0.10557 | 0.106417 | 0.107114 | 0.107695 | 0.108246 | 0.108811 | 0.109387 | 0.109954 | 0.1105 | 0.11104 | 0.111621 | 0.112317 | 0.113047 | 0.11383 | 0.114824 | 0.115962 | 0.11715 | 0.118314 | 0.119365 | 0.120227 | 0.120957 | 0.121536 | 0.121844 | 0.121598 | 0.120642 | 0.119156 | 0.11731 | 0.11517 | 0.113057 | 0.111179 | 0.109739 | 0.108817 | 0.108545 | 0.108768 | 0.109209 | 0.109564 | 0.109565 | 0.109034 | 0.107825 | 0.10597 | 0.103667 | 0.100968 | 0.098122 | 0.095307 | 0.09266 | 0.090231 | 0.088078 | 0.086141 | 0.084324 | 0.082602 | 0.08105 | 0.079755 | 0.078738 | 0.077975 | 0.07753 | 0.077357 | 0.077361 | 0.077479 | 0.077687 | 0.077864 | 0.078012 | 0.078136 | 0.078213 | 0.078134 | 0.077743 | 0.076984 | 0.075877 | 0.074449 | 0.072755 | 0.070819 | 0.068695 | 0.066434 | 0.06416 | 0.061923 | 0.059726 | 0.057604 | 0.055621 | 0.053866 | 0.052495 | 0.051613 | 0.051234 | 0.051293 | 0.051745 | 0.052562 | 0.053674 | 0.054963 | 0.056322 | 0.057668 | 0.058838 | 0.059674 | 0.060092 | 0.059945 | 0.059121 | 0.057592 | 0.055374 | 0.052651 | 0.049708 | 0.046766 | 0.044026 | 0.041647 | 0.039695 | 0.038221 | 0.037222 | 0.03662 | 0.036361 | 0.036407 | 0.03672 | 0.037302 | 0.038127 | 0.039071 | 0.040045 | 0.04096 | 0.041649 | 0.041956 | 0.041903 | 0.041604 | 0.041111 | 0.040511 | 0.03989 | 0.039337 | 0.038946 | 0.038772 | 0.038847 | 0.039145 | 0.039546 | 0.039954 | 0.040399 | 0.040861 | 0.041234 | 0.041486 | 0.041604 | 0.041659 | 0.04169 | 0.041724 | 0.041809 | 0.04196 | 0.042211 | 0.042521 | 0.042826 | 0.04314 | 0.043481 | 0.043829 | 0.044164 | 0.044469 | 0.044671 | 0.044772 | 0.044809 | 0.044731 | 0.044563 | 0.044278 | 0.043902 | 0.04348 | 0.043008 | 0.04245 | 0.041867 | 0.041308 | 0.040764 | 0.040293 | 0.039966 | 0.039778 | 0.039744 | 0.039869 | 0.040156 | 0.040549 | 0.041075 | 0.041728 | 0.042509 | 0.043356 | 0.044133 | 0.044751 | 0.045164 | 0.045308 | 0.045165 | 0.04473 | 0.044106 | 0.043444 | 0.042874 | 0.042474 | 0.042268 | 0.042111 | 0.041898 | 0.041698 | 0.041481 | 0.04119 | 0.040814 | 0.040358 | 0.039951 | 0.039688 | 0.039567 | 0.039634 | 0.039892 | 0.040084 | 0.040158 | 0.040322 | 0.04054 | 0.040762 | 0.040974 | 0.041086 | 0.041073 | 0.040928 | 0.04063 | 0.040218 | 0.039708 | 0.038969 | 0.037939 | 0.036857 | 0.035892 | 0.035072 | 0.034237 | 0.03341 | 0.032659 | 0.032072 | 0.031752 | 0.031629 | 0.031672 | 0.031824 | 0.032032 | 0.032383 | 0.032932 | 0.033615 | 0.034077 | 0.034371 | 0.034748 | 0.03515 | 0.035665 | 0.036248 | 0.036799 | 0.037269 | 0.037714 | 0.037969 | 0.037824 | 0.03744 | 0.036726 | 0.035895 | 0.035266 | 0.034661 | 0.034205 | 0.034019 | 0.034042 | 0.03439 | 0.034542 | 0.034066 | 0.03329 | 0.032693 | 0.032122 | 0.031516 | 0.03099 | 0.030543 | 0.029925 | 0.029064 | 0.028131 | 0.027245 | 0.026065 | 0.024777 | 0.023947 | 0.023588 | 0.0234 | 0.023093 | 0.022871 | 0.022927 | 0.022896 | 0.022526 | 0.022086 | 0.021879 | 0.022033 | 0.022583 | 0.02281 | 0.022735 | 0.022609 | 0.022422 | 0.022552 | 0.02293 | 0.023239 | 0.023277 | 0.022809 | 0.02221 | 0.021534 | 0.020632 | 0.019125 | 0.017708 | 0.016481 | 0.015713 | 0.015597 | 0.015385 | 0.014903 | 0.014362 | 0.013551 | 0.013102 | 0.012953 | 0.01311 | 0.013648 | 0.014399 | 0.015238 | 0.015645 | 0.015887 | 0.015804 | 0.015532 | 0.015502 | 0.015622 | 0.015871 | 0.016389 | 0.017278 | 0.018088 | 0.01877 | 0.019387 | 0.019444 | 0.019727 | 0.020306 | 0.020959 | 0.021659 | 0.022255 | 0.022693 | 0.023252 | 0.023766 | 0.023888 | 0.023896 | 0.02391 | 0.023951 | 0.023956 | 0.023788 | 0.023516 | 0.023303 | 0.023175 | 0.022711 | 0.02213 | 0.021714 | 0.02135 | 0.020972 | 0.020644 | 0.020359 | 0.020205 | 0.020245 | 0.020523 | 0.020672 | 0.020674 | 0.020412 | 0.020312 | 0.020567 | 0.020734 | 0.020433 | 0.020139 | 0.020042 | 0.019605 | 0.019135 | 0.018743 | 0.018281 | 0.01808 | 0.018058 | 0.018332 | 0.018976 | 0.019439 | 0.019384 | 0.019449 | 0.019437 | 0.018804 | 0.01833 | 0.018177 | 0.018256 | 0.017852 | 0.017248 | 0.016886 | 0.016662 | 0.016452 | 0.01635 | 0.016334 | 0.016319 | 0.01612 | 0.015933 | 0.015945 | 0.015809 | 0.015165 | 0.014716 | 0.014589 | 0.014735 | 0.015138 | 0.015421 | 0.015354 | 0.015284 | 0.015088 | 0.014939 | 0.015038 | 0.015083 | 0.015164 | 0.015361 | 0.015248 | 0.015119 | 0.014908 | 0.014404 | 0.013944 | 0.013728 | 0.01366 | 0.013652 | 0.013707 | 0.013726 | 0.01385 | 0.013978 | 0.013824 | 0.013929 | 0.013994 | 0.01397 | 0.014109 | 0.014284 | 0.014488 | 0.01452 | 0.014218 | 0.013883 | 0.013764 | 0.013802 | 0.013774 | 0.013747 | 0.013654 | 0.01373 | 0.014104 | 0.014511 | 0.014694 | 0.014615 | 0.014316 | 0.014098 | 0.01392 | 0.013697 | 0.013432 | 0.013314 | 0.013362 | 0.013521 | 0.013702 | 0.013855 | 0.013935 | 0.01406 | 0.01423 | 0.014376 | 0.014432 | 0.014385 | 0.014416 | 0.014414 | 0.014253 | 0.014051 | 0.013843 | 0.013742 | 0.013759 | 0.013842 | 0.01394 | 0.013937 | 0.01399 | 0.014065 | 0.014104 | 0.014025 | 0.01389 | 0.013909 | 0.013972 | 0.014037 | 0.014143 | 0.014276 | 0.014448 | 0.014502 | 0.014417 | 0.014231 | 0.013948 | 0.013666 | 0.013491 | 0.013403 | 0.013328 | 0.013323 | 0.013435 | 0.013671 | 0.013984 | 0.014108 | 0.013994 | 0.013832 | 0.013752 | 0.013769 | 0.01378 | 0.013715 | 0.013676 | 0.013726 | 0.013761 | 0.013735 | 0.013665 | 0.013562 | 0.013475 | 0.013377 | 0.013338 | 0.013355 | 0.013294 | 0.013231 | 0.013174 | 0.013101 | 0.013041 | 0.012924 | 0.012788 | 0.012668 | 0.012608 | 0.012628 | 0.012525 | 0.012254 | 0.011988 | 0.011826 | 0.011625 | 0.011399 | 0.011238 | 0.011055 | 0.010756 | 0.010575 | 0.010622 | 0.010739 | 0.010568 | 0.010287 | 0.010209 | 0.010238 | 0.010225 | 0.010063 | 0.009819 | 0.009629 | 0.009385 | 0.009169 | 0.009033 | 0.008873 | 0.008736 | 0.008746 | 0.008864 | 0.009006 | 0.009191 | 0.00942 | 0.009748 | 0.010092 | 0.010273 | 0.010332 | 0.010428 | 0.010437 | 0.010298 | 0.010015 | 0.009683 | 0.009453 | 0.009382 | 0.009436 | 0.00953 | 0.00962 | 0.009752 | 0.009891 | 0.009951 | 0.009751 | 0.009357 | 0.008934 | 0.008585 | 0.008442 | 0.008485 | 0.008506 | 0.008547 | 0.008714 | 0.009013 | 0.009383 | 0.009868 | 0.010367 | 0.010781 | 0.011171 | 0.011507 | 0.011765 | 0.011996 | 0.012134 | 0.012135 | 0.01207 | 0.012081 | 0.012225 | 0.012464 | 0.012621 | 0.01268 | 0.012809 | 0.01284 | 0.012754 | 0.012737 | 0.01276 | 0.012676 | 0.012598 | 0.012586 | 0.012622 | 0.012706 | 0.012763 | 0.012928 | 0.013119 | 0.013184 | 0.01323 | 0.013299 | 0.013313 | 0.013336 | 0.013408 | 0.0135 | 0.013627 | 0.013757 | 0.013863 | 0.013973 | 0.013901 | 0.013682 | 0.013436 | 0.01318 | 0.012947 | 0.012795 | 0.012698 | 0.012543 | 0.012326 | 0.011996 | 0.011679 | 0.011398 | 0.011014 | 0.010471 | 0.009788 | 0.009154 | 0.008767 | 0.008449 | 0.008122 | 0.00782 | 0.007649 | 0.0076 | 0.007687 | 0.007873 | 0.008064 | 0.008256 | 0.008398 | 0.008659 | 0.009067 | 0.009361 | 0.009593 | 0.009807 | 0.01006 | 0.010394 | 0.010604 | 0.010608 | 0.010623 | 0.010711 | 0.010723 | 0.01076 | 0.010888 | 0.010908 | 0.010852 | 0.010816 | 0.0108 | 0.010884 | 0.010909 | 0.010835 | 0.010976 | 0.011235 | 0.01155 | 0.011972 | 0.012362 | 0.012523 | 0.012539 | 0.012577 | 0.012505 | 0.012371 | 0.012184 | 0.011987 | 0.011945 | 0.012017 | 0.012176 | 0.012455 | 0.01273 | 0.012943 | 0.013112 | 0.013306 | 0.013494 | 0.013636 | 0.013701 | 0.013746 | 0.013856 | 0.013967 | 0.014074 | 0.014358 | 0.014657 | 0.014821 | 0.014907 | 0.014955 | 0.015013 | 0.015038 | 0.014988 | 0.014922 | 0.014936 | 0.014999 | 0.015137 | 0.015472 | 0.015833 | 0.016117 | 0.016391 | 0.016722 | 0.017145 | 0.01761 | 0.017988 | 0.018285 | 0.018609 | 0.018898 | 0.019129 | 0.019401 | 0.01962 | 0.01977 | 0.02003 | 0.020475 | 0.021052 | 0.021664 | 0.0222 | 0.022609 | 0.022939 | 0.023101 | 0.023174 | 0.023245 | 0.023254 | 0.02312 | 0.02287 | 0.022587 | 0.022436 | 0.022404 | 0.022477 | 0.022609 | 0.022946 | 0.023668 | 0.024548 | 0.025299 | 0.025782 | 0.025858 | 0.025562 | 0.025077 | 0.024407 | 0.023524 | 0.022592 | 0.021653 | 0.02088 | 0.020373 | 0.019779 | 0.01909 | 0.018498 | 0.017992 | 0.017598 | 0.017404 | 0.017304 | 0.017257 | 0.017256 | 0.017296 | 0.017395 | 0.017475 | 0.01752 | 0.017544 | 0.017525 | 0.017476 | 0.017457 | 0.017505 | 0.017467 | 0.017403 | 0.017446 | 0.017551 | 0.017662 | 0.017733 | 0.017821 | 0.017864 | 0.017821 | 0.017742 | 0.017667 | 0.017643 | 0.01761 | 0.017608 | 0.017643 | 0.01758 | 0.017507 | 0.017449 | 0.017413 | 0.017372 | 0.017361 | 0.017406 | 0.017493 | 0.017642 | 0.017776 | 0.017796 | 0.01779 | 0.017752 | 0.017678 | 0.017586 | 0.017523 | 0.017472 | 0.017456 | 0.017476 | 0.017541 | 0.017707 | 0.01787 | 0.017942 | 0.018007 | 0.018078 | 0.018097 | 0.018045 | 0.017916 | 0.017753 | 0.017684 | 0.01768 | 0.017801 | 0.018054 | 0.018172 | 0.018181 | 0.018207 | 0.018179 | 0.018133 | 0.018059 | 0.017931 | 0.017901 | 0.018034 | 0.018151 | 0.01829 | 0.018468 | 0.018572 | 0.018675 | 0.01872 | 0.018651 | 0.018669 | 0.018696 | 0.018664 | 0.018644 | 0.018633 | 0.018572 | 0.018497 | 0.018454 | 0.018496 | 0.018558 | 0.018615 | 0.018753 | 0.018976 | 0.019115 | 0.019161 | 0.019142 | 0.01909 | 0.019061 | 0.019055 | 0.019042 | 0.01903 | 0.018986 | 0.018983 | 0.01901 | 0.018979 | 0.018891 | 0.018832 | 0.018823 | 0.018865 | 0.018997 | 0.019211 | 0.019422 | 0.019506 | 0.019593 | 0.019763 | 0.019842 | 0.019808 | 0.019801 | 0.019837 | 0.019852 | 0.019868 | 0.019944 | 0.020025 | 0.020072 | 0.020081 | 0.020202 | 0.020404 | 0.020476 | 0.020495 | 0.020558 | 0.020585 | 0.020587 | 0.020564 | 0.020583 | 0.020578 | 0.020549 | 0.020593 | 0.020714 | 0.020831 | 0.02087 | 0.020897 | 0.020917 | 0.020934 | 0.020965 | 0.020997 | 0.021101 | 0.021209 | 0.021305 | 0.02148 | 0.021613 | 0.0216 | 0.021539 | 0.021475 | 0.021446 | 0.021481 | 0.021523 | 0.021568 | 0.021651 | 0.021753 | 0.021841 | 0.021921 | 0.021918 | 0.021838 | 0.021803 | 0.021824 | 0.021894 | 0.021981 | 0.022045 | 0.022072 | 0.02213 | 0.022241 | 0.022336 | 0.022379 | 0.022371 | 0.022343 | 0.0223 | 0.02229 | 0.022325 | 0.022327 | 0.022342 | 0.022417 | 0.022569 | 0.022723 | 0.022831 | 0.022892 | 0.022926 | 0.02293 | 0.022904 | 0.02291 | 0.022917 | 0.022856 | 0.022821 | 0.02285 | 0.02289 | 0.022903 | 0.022948 | 0.022986 | 0.023011 | 0.023038 | 0.023075 | 0.023135 | 0.023185 | 0.023189 | 0.023172 | 0.023169 | 0.023185 | 0.023239 | 0.023331 | 0.023347 | 0.023365 | 0.023442 | 0.023525 | 0.02362 | 0.023752 | 0.023876 | 0.023997 | 0.024134 | 0.024282 | 0.024463 | 0.02462 | 0.024729 | 0.024835 | 0.024977 | 0.025132 | 0.025267 | 0.025439 | 0.02559 | 0.025676 | 0.025744 | 0.025833 | 0.02601 | 0.026222 | 0.026461 | 0.026698 | 0.026949 | 0.027177 | 0.027347 | 0.027435 | 0.027452 | 0.027433 | 0.027455 | 0.02756 | 0.027749 | 0.02797 | 0.028212 | 0.028459 | 0.028766 | 0.029134 | 0.029504 | 0.029823 | 0.030082 | 0.030262 | 0.03032 | 0.030315 | 0.03032 | 0.03034 | 0.030331 | 0.030345 | 0.030458 | 0.030611 | 0.030742 | 0.030855 | 0.030912 | 0.030851 | 0.030678 | 0.030471 | 0.0303 | 0.030129 | 0.029925 | 0.029735 | 0.029534 | 0.029301 | 0.029078 | 0.028831 | 0.028564 | 0.02826 | 0.027926 | 0.027535 | 0.02714 | 0.026812 | 0.026533 | 0.02627 | 0.0261 | 0.025994 | 0.025916 | 0.025837 | 0.025833 | 0.025801 | 0.025668 | 0.025499 | 0.025314 | 0.02505 | 0.024708 | 0.024356 | 0.024071 | 0.02378 | 0.023486 | 0.023222 | 0.023082 | 0.022961 | 0.022847 | 0.022793 | 0.022717 | 0.022568 | 0.022449 | 0.02227 | 0.022001 | 0.02167 | 0.021331 | 0.021066 | 0.020923 | 0.020813 | 0.020759 | 0.02082 | 0.020945 | 0.021126 | 0.021348 | 0.02143 | 0.021407 | 0.021415 | 0.021471 | 0.021557 | 0.021635 | 0.021735 | 0.021898 | 0.022087 | 0.022205 | 0.022303 | 0.022377 | 0.022348 | 0.022339 | 0.022384 | 0.022437 | 0.022518 | 0.022606 | 0.022737 | 0.022856 | 0.022965 | 0.023068 | 0.023197 | 0.023318 | 0.023393 | 0.023437 | 0.023442 | 0.023474 | 0.023552 | 0.023646 | 0.023786 | 0.023969 | 0.024203 | 0.024495 | 0.024824 | 0.025134 | 0.025332 | 0.025437 | 0.025474 | 0.025447 | 0.025387 | 0.025354 | 0.025355 | 0.025382 | 0.025434 | 0.025528 | 0.025629 | 0.02572 | 0.025787 | 0.025823 | 0.025805 | 0.025806 | 0.025905 | 0.026086 | 0.026318 | 0.026572 | 0.026807 | 0.026973 | 0.027093 | 0.027201 | 0.027319 | 0.027439 | 0.027621 | 0.02785 | 0.028084 | 0.028337 | 0.028616 | 0.028942 | 0.029188 | 0.029344 | 0.029467 | 0.029555 | 0.029699 | 0.029911 | 0.030122 | 0.030294 | 0.030402 | 0.030548 | 0.030756 | 0.031025 | 0.031209 | 0.031347 | 0.031464 | 0.031533 | 0.031615 | 0.031743 | 0.031894 | 0.03206 | 0.032188 | 0.032326 | 0.032507 | 0.032707 | 0.032868 | 0.033008 | 0.033132 | 0.033243 | 0.033368 | 0.033519 | 0.033717 | 0.0339 | 0.034034 | 0.034157 | 0.034305 | 0.034387 | 0.034467 | 0.034598 | 0.034772 | 0.034968 | 0.035158 | 0.035369 | 0.03561 | 0.035835 | 0.036006 | 0.036132 | 0.036208 | 0.036233 | 0.03632 | 0.036447 | 0.036612 | 0.036807 | 0.037068 | 0.037371 | 0.037638 | 0.037859 | 0.038013 | 0.038163 | 0.038258 | 0.038317 | 0.038395 | 0.038525 | 0.038701 | 0.038896 | 0.039167 | 0.039441 | 0.039661 | 0.039895 | 0.040126 | 0.040343 | 0.040469 | 0.04055 | 0.040681 | 0.040837 | 0.040887 | 0.041003 | 0.041159 | 0.041219 | 0.041252 | 0.041348 | 0.041431 | 0.041421 | 0.041331 | 0.041226 | 0.041155 | 0.041041 | 0.040913 | 0.040915 | 0.040869 | 0.040683 | 0.04055 | 0.040493 | 0.040443 | 0.040373 | 0.04036 | 0.040432 | 0.040553 | 0.040648 | 0.040784 | 0.040958 | 0.041126 | 0.041178 | 0.041247 | 0.041294 | 0.041254 | 0.041186 | 0.041127 | 0.04097 | 0.040727 | 0.040511 | 0.040377 | 0.040328 | 0.040304 | 0.040131 | 0.039917 | 0.039705 | 0.039391 | 0.039097 | 0.038822 | 0.038469 | 0.038171 | 0.03805 | 0.037956 | 0.037823 | 0.037575 | 0.037237 | 0.037014 | 0.036829 | 0.036551 | 0.036274 | 0.036014 | 0.035737 | 0.035487 | 0.035319 | 0.035075 | 0.034801 | 0.034577 | 0.034429 | 0.034401 | 0.03436 | 0.034263 | 0.034081 | 0.033908 | 0.033792 | 0.033683 | 0.033516 | 0.033128 | 0.032706 | 0.032409 | 0.032098 | 0.031865 | 0.031703 | 0.031522 | 0.031328 | 0.031213 | 0.031196 | 0.031164 | 0.030992 | 0.030693 | 0.030309 | 0.02991 | 0.029525 | 0.029204 | 0.028886 | 0.028606 | 0.028296 | 0.027952 | 0.027686 | 0.027534 | 0.027399 | 0.027174 | 0.026828 | 0.026563 | 0.026366 | 0.026154 | 0.025861 | 0.025525 | 0.02512 | 0.024738 | 0.024342 | 0.023932 | 0.023601 | 0.0233 | 0.02306 | 0.022882 | 0.022671 | 0.022413 | 0.022082 | 0.021718 | 0.021371 | 0.021048 | 0.020552 | 0.020063 | 0.019776 | 0.019578 | 0.019376 | 0.019195 | 0.019027 | 0.018841 | 0.0187 | 0.018513 | 0.018234 | 0.017905 | 0.017558 | 0.017223 | 0.016851 | 0.016468 | 0.016179 | 0.016022 | 0.01589 | 0.0158 | 0.015752 | 0.015587 | 0.015324 | 0.015048 | 0.014821 | 0.014531 | 0.014084 | 0.013683 | 0.013429 | 0.013237 | 0.012933 | 0.012651 | 0.012504 | 0.012194 | 0.011673 | 0.011196 | 0.010866 | 0.010675 | 0.010487 | 0.01043 | 0.010483 | 0.010542 | 0.010526 | 0.010562 | 0.010425 | 0.009973 | 0.009462 | 0.008977 | 0.00851 | 0.008163 | 0.007801 | 0.007526 | 0.007382 | 0.007394 | 0.00742 | 0.007317 | 0.007011 | 0.006869 | 0.006846 | 0.006693 | 0.00642 | 0.006235 | 0.006105 | 0.006215 | 0.006504 | 0.006492 | 0.006161 | 0.005733 | 0.005446 | 0.005378 | 0.005213 | 0.005121 | 0.005158 | 0.005421 | 0.005918 | 0.006275 | 0.006099 | 0.005436 | 0.004836 | 0.004405 | 0.004112 | 0.004017 | 0.004073 | 0.004437 | 0.00493 | 0.005459 | 0.005953 | 0.006015 | 0.00581 | 0.005497 | 0.005019 | 0.004462 | 0.003949 | 0.003757 | 0.003884 | 0.004124 | 0.004287 | 0.004337 | 0.004413 | 0.004448 | 0.00447 | 0.004384 | 0.004282 | 0.004253 | 0.004462 | 0.004973 | 0.005572 | 0.005969 | 0.005962 | 0.005545 | 0.005088 | 0.004738 | 0.004501 | 0.004386 | 0.004393 | 0.004478 | 0.004777 | 0.005209 | 0.005574 | 0.005642 | 0.005251 | 0.004661 | 0.004251 | 0.004037 | 0.003836 | 0.00379 | 0.003855 | 0.003867 | 0.00377 | 0.003644 | 0.003617 | 0.003562 | 0.003378 | 0.003243 | 0.003366 | 0.003661 | 0.003963 | 0.00445 | 0.004847 | 0.004933 | 0.004804 | 0.004717 | 0.004925 | 0.0052 | 0.005338 | 0.005416 | 0.00558 | 0.005739 | 0.005886 | 0.00616 | 0.006392 | 0.006497 | 0.006525 | 0.006549 | 0.006433 | 0.006 | 0.005522 | 0.005016 | 0.004508 | 0.004174 | 0.00414 | 0.004412 | 0.004871 | 0.005386 | 0.005839 | 0.005963 | 0.005778 | 0.00544 | 0.00515 | 0.004897 | 0.004785 | 0.004809 | 0.00487 | 0.004915 | 0.004879 | 0.004808 | 0.004634 | 0.004275 | 0.004131 | 0.004275 | 0.004594 | 0.00493 | 0.00517 | 0.005234 | 0.005267 | 0.005394 | 0.005539 | 0.00548 | 0.005341 | 0.005436 | 0.005608 | 0.005801 | 0.005918 | 0.005764 | 0.005559 | 0.005415 | 0.005501 | 0.005885 | 0.006056 | 0.00598 | 0.006081 | 0.006241 | 0.006157 | 0.006115 | 0.006217 | 0.006232 | 0.006183 | 0.006037 | 0.005711 | 0.005513 | 0.005338 | 0.005316 | 0.005414 | 0.005506 | 0.005738 | 0.006183 | 0.006654 | 0.007034 | 0.007338 | 0.007389 | 0.007141 | 0.006978 | 0.007027 | 0.007012 | 0.006837 | 0.00668 | 0.006626 | 0.006561 | 0.006477 | 0.006639 | 0.006901 | 0.007001 | 0.007005 | 0.00709 | 0.007279 | 0.007359 | 0.007408 | 0.007535 | 0.007546 | 0.007477 | 0.007477 | 0.007498 | 0.007442 | 0.007351 | 0.007223 | 0.007212 | 0.007293 | 0.007397 | 0.007569 | 0.007723 | 0.007746 | 0.00786 | 0.007936 | 0.007777 | 0.007595 | 0.007473 | 0.007315 | 0.007297 | 0.007364 | 0.00743 | 0.007552 | 0.007712 | 0.007891 | 0.008112
0.74 | 17 | Mixture_1_Lig | 0.209864 | 0.208407 | 0.210155 | 0.206631 | 0.204353 | 0.203316 | 0.203215 | 0.199256 | 0.19762 | 0.193082 | 0.193586 | 0.187964 | 0.188392 | 0.195733 | 0.200221 | 0.204868 | 0.208991 | 0.209831 | 0.211182 | 0.208552 | 0.211154 | 0.216829 | 0.221452 | 0.222464 | 0.223741 | 0.226516 | 0.229537 | 0.231076 | 0.232595 | 0.232805 | 0.234343 | 0.237183 | 0.23408 | 0.230572 | 0.23614 | 0.25054 | 0.244183 | 0.22941 | 0.22349 | 0.219522 | 0.214924 | 0.209893 | 0.20546 | 0.202285 | 0.199898 | 0.200477 | 0.201399 | 0.198285 | 0.194832 | 0.193487 | 0.191875 | 0.191141 | 0.190215 | 0.187383 | 0.184527 | 0.182663 | 0.180977 | 0.179053 | 0.177485 | 0.175829 | 0.173322 | 0.171735 | 0.17092 | 0.166485 | 0.1626 | 0.16073 | 0.15758 | 0.155427 | 0.153154 | 0.151116 | 0.150275 | 0.149762 | 0.148975 | 0.147802 | 0.145991 | 0.144218 | 0.143115 | 0.14199 | 0.141502 | 0.140479 | 0.139708 | 0.138821 | 0.136546 | 0.13536 | 0.134596 | 0.134541 | 0.134897 | 0.134317 | 0.133667 | 0.133501 | 0.134103 | 0.133289 | 0.132686 | 0.133978 | 0.134073 | 0.132931 | 0.131904 | 0.133241 | 0.134453 | 0.134083 | 0.13393 | 0.13494 | 0.135138 | 0.136104 | 0.138331 | 0.138404 | 0.138993 | 0.13971 | 0.139784 | 0.139896 | 0.14183 | 0.142028 | 0.140613 | 0.138147 | 0.135237 | 0.132682 | 0.131229 | 0.13067 | 0.130622 | 0.130535 | 0.129859 | 0.129104 | 0.128968 | 0.129595 | 0.130744 | 0.131816 | 0.133061 | 0.133977 | 0.134863 | 0.135811 | 0.137864 | 0.140209 | 0.140587 | 0.139066 | 0.139926 | 0.1434 | 0.145712 | 0.147525 | 0.150402 | 0.150957 | 0.151869 | 0.153984 | 0.155968 | 0.156846 | 0.157684 | 0.15943 | 0.161817 | 0.164656 | 0.166735 | 0.170117 | 0.174057 | 0.177221 | 0.179527 | 0.180856 | 0.181093 | 0.178963 | 0.176103 | 0.173792 | 0.172203 | 0.170432 | 0.168313 | 0.167879 | 0.168901 | 0.169228 | 0.170126 | 0.172051 | 0.174784 | 0.177377 | 0.179762 | 0.182902 | 0.186234 | 0.188981 | 0.191822 | 0.195179 | 0.19861 | 0.201872 | 0.205549 | 0.209651 | 0.213186 | 0.216937 | 0.221586 | 0.22682 | 0.23238 | 0.237659 | 0.243521 | 0.250011 | 0.25643 | 0.262388 | 0.268035 | 0.273349 | 0.278677 | 0.283508 | 0.289099 | 0.294873 | 0.301349 | 0.308534 | 0.316309 | 0.323934 | 0.330153 | 0.333838 | 0.334956 | 0.335464 | 0.33691 | 0.339009 | 0.341472 | 0.344196 | 0.346841 | 0.349472 | 0.351713 | 0.352156 | 0.353028 | 0.355053 | 0.357309 | 0.360202 | 0.364388 | 0.368203 | 0.371615 | 0.374666 | 0.377382 | 0.37986 | 0.381205 | 0.381408 | 0.381108 | 0.378311 | 0.372947 | 0.366005 | 0.357309 | 0.348577 | 0.341473 | 0.336763 | 0.335466 | 0.336354 | 0.337575 | 0.33783 | 0.337265 | 0.335277 | 0.332298 | 0.327349 | 0.320126 | 0.311349 | 0.301205 | 0.290389 | 0.280675 | 0.273006 | 0.267102 | 0.262 | 0.257195 | 0.251612 | 0.245799 | 0.240592 | 0.236731 | 0.234236 | 0.233211 | 0.232001 | 0.230802 | 0.230497 | 0.231451 | 0.232341 | 0.23303 | 0.233819 | 0.234658 | 0.23431 | 0.23315 | 0.231322 | 0.228987 | 0.225542 | 0.220153 | 0.21272 | 0.204971 | 0.197821 | 0.191396 | 0.185239 | 0.17851 | 0.170954 | 0.163362 | 0.156529 | 0.150854 | 0.146602 | 0.143587 | 0.142135 | 0.142735 | 0.144834 | 0.147946 | 0.150921 | 0.154119 | 0.15781 | 0.161289 | 0.16466 | 0.167645 | 0.169626 | 0.169861 | 0.168338 | 0.16398 | 0.156727 | 0.147364 | 0.136833 | 0.126889 | 0.118452 | 0.111247 | 0.105258 | 0.10113 | 0.097852 | 0.095642 | 0.094667 | 0.094229 | 0.094689 | 0.096304 | 0.098785 | 0.101789 | 0.105137 | 0.108255 | 0.110628 | 0.111947 | 0.112038 | 0.111072 | 0.108795 | 0.105497 | 0.102322 | 0.099999 | 0.098834 | 0.098824 | 0.099495 | 0.10038 | 0.101503 | 0.103171 | 0.104667 | 0.105925 | 0.107453 | 0.10888 | 0.109465 | 0.109324 | 0.109463 | 0.110078 | 0.110972 | 0.111828 | 0.112548 | 0.113191 | 0.113848 | 0.114542 | 0.115478 | 0.116788 | 0.117931 | 0.118909 | 0.118947 | 0.118652 | 0.118449 | 0.118397 | 0.118373 | 0.117882 | 0.116683 | 0.115648 | 0.114381 | 0.113426 | 0.112137 | 0.109751 | 0.107539 | 0.106596 | 0.105839 | 0.104711 | 0.104475 | 0.10504 | 0.105976 | 0.107086 | 0.1089 | 0.1115 | 0.114804 | 0.118327 | 0.121882 | 0.124855 | 0.127913 | 0.130097 | 0.130245 | 0.129473 | 0.126359 | 0.121805 | 0.118102 | 0.115649 | 0.114765 | 0.115135 | 0.115947 | 0.116624 | 0.117757 | 0.120266 | 0.12241 | 0.11815 | 0.111119 | 0.107723 | 0.106295 | 0.105904 | 0.106286 | 0.107452 | 0.109533 | 0.111145 | 0.112495 | 0.115683 | 0.119451 | 0.118036 | 0.114755 | 0.115018 | 0.115097 | 0.114525 | 0.113956 | 0.109868 | 0.105324 | 0.101429 | 0.096759 | 0.092934 | 0.091502 | 0.091554 | 0.087908 | 0.085377 | 0.08619 | 0.088816 | 0.089508 | 0.088896 | 0.08658 | 0.085608 | 0.087301 | 0.087868 | 0.087882 | 0.089546 | 0.091093 | 0.092896 | 0.097859 | 0.103598 | 0.104234 | 0.103573 | 0.104997 | 0.104552 | 0.104192 | 0.103867 | 0.10168 | 0.100154 | 0.099254 | 0.095999 | 0.091229 | 0.089174 | 0.08887 | 0.09024 | 0.09216 | 0.092595 | 0.091515 | 0.091578 | 0.092139 | 0.093323 | 0.090061 | 0.084462 | 0.080388 | 0.078342 | 0.074774 | 0.070629 | 0.068068 | 0.068485 | 0.0675 | 0.064152 | 0.059844 | 0.057419 | 0.05665 | 0.055014 | 0.054718 | 0.057435 | 0.061518 | 0.058876 | 0.053932 | 0.053818 | 0.0559 | 0.056808 | 0.05708 | 0.056646 | 0.057764 | 0.070169 | 0.077304 | 0.070981 | 0.065565 | 0.063874 | 0.06368 | 0.05809 | 0.053998 | 0.05057 | 0.045429 | 0.042966 | 0.039431 | 0.034459 | 0.033049 | 0.034232 | 0.032461 | 0.029294 | 0.030849 | 0.036578 | 0.039035 | 0.037887 | 0.033325 | 0.033928 | 0.035224 | 0.033465 | 0.035086 | 0.034997 | 0.038093 | 0.039765 | 0.03639 | 0.035193 | 0.035695 | 0.036602 | 0.03841 | 0.038453 | 0.038256 | 0.040323 | 0.043307 | 0.042948 | 0.043694 | 0.045085 | 0.046049 | 0.0468 | 0.047933 | 0.048353 | 0.048434 | 0.048472 | 0.047964 | 0.047494 | 0.047641 | 0.047386 | 0.046838 | 0.046378 | 0.04596 | 0.044917 | 0.043689 | 0.042236 | 0.041389 | 0.041978 | 0.041752 | 0.041734 | 0.042499 | 0.041575 | 0.040911 | 0.040961 | 0.040612 | 0.040491 | 0.043541 | 0.045254 | 0.043325 | 0.042222 | 0.041651 | 0.042808 | 0.046015 | 0.044034 | 0.040103 | 0.041824 | 0.044952 | 0.041292 | 0.038732 | 0.03837 | 0.03828 | 0.037242 | 0.036646 | 0.037878 | 0.038724 | 0.036756 | 0.034845 | 0.035477 | 0.035497 | 0.037013 | 0.036274 | 0.037023 | 0.036197 | 0.03442 | 0.032895 | 0.030038 | 0.02822 | 0.02975 | 0.0329 | 0.031806 | 0.032575 | 0.030965 | 0.029624 | 0.028188 | 0.026501 | 0.025451 | 0.025618 | 0.028202 | 0.029712 | 0.028582 | 0.024887 | 0.023339 | 0.022277 | 0.020696 | 0.021704 | 0.023896 | 0.023755 | 0.02498 | 0.023479 | 0.020582 | 0.020392 | 0.021898 | 0.023726 | 0.022851 | 0.023196 | 0.025187 | 0.024191 | 0.019895 | 0.017938 | 0.019341 | 0.018581 | 0.018322 | 0.018137 | 0.01641 | 0.01719 | 0.018379 | 0.017179 | 0.018093 | 0.018415 | 0.017167 | 0.016408 | 0.017314 | 0.016707 | 0.016106 | 0.015323 | 0.01421 | 0.015766 | 0.018019 | 0.017897 | 0.017217 | 0.015506 | 0.015643 | 0.017565 | 0.015686 | 0.013567 | 0.013721 | 0.014169 | 0.014845 | 0.013967 | 0.01275 | 0.013171 | 0.01242 | 0.012093 | 0.013209 | 0.014641 | 0.013922 | 0.013371 | 0.014745 | 0.013286 | 0.012073 | 0.012342 | 0.01204 | 0.011466 | 0.012626 | 0.015167 | 0.015756 | 0.014331 | 0.012322 | 0.011022 | 0.011069 | 0.010524 | 0.011011 | 0.012019 | 0.012278 | 0.01149 | 0.011576 | 0.013511 | 0.015128 | 0.012893 | 0.010638 | 0.010166 | 0.010002 | 0.010023 | 0.009745 | 0.009761 | 0.009871 | 0.009874 | 0.010866 | 0.011131 | 0.009992 | 0.010466 | 0.010899 | 0.010202 | 0.009688 | 0.009647 | 0.009909 | 0.009703 | 0.010224 | 0.010651 | 0.00998 | 0.009274 | 0.008687 | 0.009343 | 0.010116 | 0.01015 | 0.010964 | 0.009413 | 0.008425 | 0.008601 | 0.00846 | 0.007406 | 0.00656 | 0.006152 | 0.006552 | 0.00763 | 0.009778 | 0.009757 | 0.008277 | 0.006421 | 0.005553 | 0.006247 | 0.006348 | 0.005049 | 0.004054 | 0.003646 | 0.003472 | 0.003572 | 0.004851 | 0.00581 | 0.004291 | 0.003262 | 0.001877 | 0.000701 | 0.001322 | 0.002906 | 0.004403 | 0.005187 | 0.004905 | 0.004675 | 0.005784 | 0.006575 | 0.00656 | 0.004985 | 0.003887 | 0.004205 | 0.004411 | 0.003925 | 0.003742 | 0.003907 | 0.003413 | 0.002678 | 0.002712 | 0.002991 | 0.003674 | 0.00455 | 0.004115 | 0.002218 | 0.001373 | 0.001403 | 0.00168 | 0.001781 | 0.001781 | 0.001938 | 0.001868 | 0.001761 | 0.003091 | 0.004936 | 0.005288 | 0.004434 | 0.004023 | 0.004287 | 0.004655 | 0.004887 | 0.004942 | 0.005317 | 0.0054 | 0.005322 | 0.005738 | 0.006889 | 0.007657 | 0.006654 | 0.005903 | 0.006215 | 0.006872 | 0.006848 | 0.006514 | 0.006241 | 0.006028 | 0.005993 | 0.006653 | 0.006799 | 0.006461 | 0.006714 | 0.006708 | 0.00612 | 0.005801 | 0.006234 | 0.00667 | 0.006702 | 0.006486 | 0.006119 | 0.005621 | 0.005718 | 0.006095 | 0.005996 | 0.005917 | 0.006118 | 0.006189 | 0.006286 | 0.005996 | 0.005324 | 0.005535 | 0.005677 | 0.005138 | 0.004297 | 0.003617 | 0.003011 | 0.002873 | 0.002835 | 0.002025 | 0.001096 | 0.000487 | -0.0001 | 0.000289 | 0.000458 | -0.00055 | -0.002211 | -0.003298 | -0.003165 | -0.001635 | -0.000455 | 0.00013 | -0.000312 | -0.001264 | -0.001058 | -0.000432 | -0.000113 | -0.000615 | -0.001572 | -0.0018 | -0.001352 | -0.000723 | -0.000652 | -0.000133 | 0.000463 | 0.000399 | 4.2e-05 | 0.000355 | 0.000477 | 0.000376 | 0.000859 | 0.000906 | 0.000232 | -7e-06 | 0.000842 | 0.000843 | -0.000106 | 0.0001 | 0.0009 | 0.000922 | 0.000517 | 0.000848 | 0.001168 | 0.001931 | 0.002029 | 0.001683 | 0.001877 | 0.002407 | 0.002732 | 0.002986 | 0.002397 | 0.001952 | 0.00216 | 0.002428 | 0.00304 | 0.003406 | 0.003488 | 0.003642 | 0.004068 | 0.004004 | 0.004335 | 0.004969 | 0.005038 | 0.005095 | 0.005298 | 0.005918 | 0.005783 | 0.005806 | 0.006085 | 0.005677 | 0.005422 | 0.005548 | 0.006285 | 0.007505 | 0.008787 | 0.011001 | 0.01297 | 0.014538 | 0.016724 | 0.01922 | 0.021827 | 0.023633 | 0.025443 | 0.028997 | 0.033553 | 0.037147 | 0.039967 | 0.04196 | 0.042751 | 0.044305 | 0.048104 | 0.053366 | 0.057596 | 0.058967 | 0.059394 | 0.060993 | 0.062845 | 0.063041 | 0.060799 | 0.060397 | 0.061758 | 0.064071 | 0.065897 | 0.06693 | 0.065235 | 0.05781 | 0.055001 | 0.059943 | 0.068333 | 0.077705 | 0.085033 | 0.089474 | 0.089951 | 0.087238 | 0.08384 | 0.078452 | 0.071854 | 0.064598 | 0.05688 | 0.050074 | 0.043848 | 0.036656 | 0.029133 | 0.022013 | 0.015181 | 0.009748 | 0.006702 | 0.005276 | 0.004409 | 0.004306 | 0.00459 | 0.004865 | 0.004884 | 0.004981 | 0.005172 | 0.00496 | 0.004599 | 0.004385 | 0.004282 | 0.004151 | 0.004152 | 0.004269 | 0.004284 | 0.004186 | 0.004009 | 0.00412 | 0.004238 | 0.004102 | 0.003841 | 0.003582 | 0.003589 | 0.004203 | 0.004667 | 0.004714 | 0.00453 | 0.004646 | 0.004585 | 0.004544 | 0.004478 | 0.004465 | 0.004807 | 0.00513 | 0.004998 | 0.004961 | 0.004833 | 0.004833 | 0.005034 | 0.005046 | 0.005009 | 0.004687 | 0.004504 | 0.004794 | 0.005164 | 0.005336 | 0.005167 | 0.004922 | 0.004693 | 0.004717 | 0.005085 | 0.005436 | 0.005123 | 0.005089 | 0.005402 | 0.005489 | 0.004982 | 0.004525 | 0.004825 | 0.004992 | 0.005066 | 0.004961 | 0.004792 | 0.004828 | 0.005084 | 0.005413 | 0.005279 | 0.004922 | 0.004943 | 0.005298 | 0.005238 | 0.005286 | 0.005099 | 0.004797 | 0.005134 | 0.004744 | 0.004708 | 0.004814 | 0.004153 | 0.004032 | 0.004738 | 0.005117 | 0.004538 | 0.003992 | 0.004226 | 0.004766 | 0.00518 | 0.005048 | 0.004851 | 0.004966 | 0.00514 | 0.00525 | 0.005189 | 0.005095 | 0.00502 | 0.005258 | 0.005375 | 0.005289 | 0.005257 | 0.005421 | 0.005268 | 0.004885 | 0.004992 | 0.005281 | 0.005313 | 0.005256 | 0.005339 | 0.005603 | 0.00592 | 0.005904 | 0.006119 | 0.006008 | 0.005898 | 0.006133 | 0.006225 | 0.006355 | 0.006288 | 0.006294 | 0.006364 | 0.006397 | 0.006714 | 0.006889 | 0.007001 | 0.006993 | 0.006792 | 0.006661 | 0.006867 | 0.007272 | 0.007368 | 0.007474 | 0.007417 | 0.007324 | 0.007528 | 0.007802 | 0.007765 | 0.007857 | 0.008123 | 0.008011 | 0.008024 | 0.008169 | 0.008044 | 0.008119 | 0.008321 | 0.008374 | 0.008309 | 0.008458 | 0.008814 | 0.009003 | 0.008816 | 0.008557 | 0.008771 | 0.008906 | 0.008821 | 0.008933 | 0.009353 | 0.009621 | 0.009591 | 0.009512 | 0.009637 | 0.009634 | 0.009529 | 0.00952 | 0.009567 | 0.00972 | 0.009924 | 0.009935 | 0.010048 | 0.009964 | 0.009775 | 0.010145 | 0.010599 | 0.010658 | 0.010785 | 0.010797 | 0.010835 | 0.010718 | 0.010494 | 0.01061 | 0.010526 | 0.010516 | 0.010764 | 0.010772 | 0.010514 | 0.010537 | 0.010585 | 0.010628 | 0.010796 | 0.0108 | 0.010843 | 0.011123 | 0.010801 | 0.01073 | 0.011031 | 0.011258 | 0.011256 | 0.011404 | 0.011522 | 0.011739 | 0.012166 | 0.012081 | 0.01176 | 0.011898 | 0.012321 | 0.012616 | 0.013031 | 0.013077 | 0.012985 | 0.013347 | 0.01353 | 0.013811 | 0.014291 | 0.014782 | 0.014827 | 0.015023 | 0.015377 | 0.016019 | 0.016621 | 0.017063 | 0.017484 | 0.017703 | 0.018047 | 0.018401 | 0.019071 | 0.020071 | 0.020723 | 0.021404 | 0.022198 | 0.023102 | 0.023849 | 0.024799 | 0.025598 | 0.026694 | 0.027768 | 0.02821 | 0.028864 | 0.029717 | 0.030676 | 0.031314 | 0.032135 | 0.033179 | 0.033833 | 0.034882 | 0.036296 | 0.037305 | 0.038233 | 0.03936 | 0.039732 | 0.039879 | 0.040622 | 0.041457 | 0.041832 | 0.041868 | 0.042153 | 0.042234 | 0.042275 | 0.042623 | 0.042754 | 0.042899 | 0.043361 | 0.043784 | 0.04339 | 0.042772 | 0.042456 | 0.0425 | 0.042307 | 0.041619 | 0.040564 | 0.039158 | 0.037951 | 0.036964 | 0.035395 | 0.033631 | 0.032329 | 0.031295 | 0.030187 | 0.028962 | 0.027876 | 0.027422 | 0.026713 | 0.026272 | 0.025645 | 0.024959 | 0.024045 | 0.022736 | 0.021576 | 0.021378 | 0.020773 | 0.019123 | 0.017411 | 0.015808 | 0.014072 | 0.013167 | 0.012449 | 0.011862 | 0.011281 | 0.010539 | 0.0096 | 0.009125 | 0.00854 | 0.008017 | 0.007632 | 0.006835 | 0.005489 | 0.004559 | 0.003947 | 0.003166 | 0.002576 | 0.002196 | 0.001753 | 0.001438 | 0.001105 | 0.001098 | 0.001214 | 0.001145 | 0.000927 | 0.000883 | 0.001099 | 0.001566 | 0.001649 | 0.001244 | 0.001007 | 0.001329 | 0.001443 | 0.001271 | 0.00087 | 0.001136 | 0.00183 | 0.002199 | 0.002308 | 0.00243 | 0.002705 | 0.003282 | 0.003615 | 0.003411 | 0.003639 | 0.003527 | 0.003545 | 0.004003 | 0.004205 | 0.004543 | 0.00461 | 0.004844 | 0.005156 | 0.005839 | 0.006383 | 0.006756 | 0.007123 | 0.007672 | 0.007735 | 0.008061 | 0.00844 | 0.00836 | 0.008272 | 0.008637 | 0.009189 | 0.00967 | 0.010874 | 0.011589 | 0.011998 | 0.012164 | 0.012485 | 0.012889 | 0.013186 | 0.013784 | 0.01456 | 0.014666 | 0.014769 | 0.015559 | 0.016607 | 0.016986 | 0.01703 | 0.017071 | 0.017626 | 0.018594 | 0.019005 | 0.019747 | 0.020172 | 0.020657 | 0.021408 | 0.021969 | 0.02283 | 0.023576 | 0.023685 | 0.023887 | 0.024464 | 0.025288 | 0.025356 | 0.02557 | 0.02638 | 0.027254 | 0.027975 | 0.028435 | 0.02897 | 0.02952 | 0.029872 | 0.030665 | 0.031598 | 0.032678 | 0.033604 | 0.034272 | 0.034457 | 0.035242 | 0.036259 | 0.036023 | 0.036551 | 0.037994 | 0.038812 | 0.039445 | 0.040333 | 0.041277 | 0.041799 | 0.042227 | 0.042772 | 0.04338 | 0.044411 | 0.045349 | 0.0457 | 0.046754 | 0.04775 | 0.048244 | 0.049041 | 0.049971 | 0.050268 | 0.050056 | 0.050652 | 0.05164 | 0.053017 | 0.054212 | 0.054 | 0.054767 | 0.055723 | 0.056421 | 0.057671 | 0.058209 | 0.058722 | 0.059574 | 0.05997 | 0.060552 | 0.061272 | 0.062163 | 0.062961 | 0.064117 | 0.064786 | 0.065716 | 0.066575 | 0.067385 | 0.067917 | 0.068345 | 0.069077 | 0.070082 | 0.07051 | 0.071753 | 0.072766 | 0.073165 | 0.073561 | 0.073745 | 0.074115 | 0.074338 | 0.074911 | 0.075789 | 0.075183 | 0.074247 | 0.074904 | 0.075266 | 0.074653 | 0.074532 | 0.074783 | 0.074988 | 0.075309 | 0.075168 | 0.074677 | 0.07427 | 0.074598 | 0.074124 | 0.073664 | 0.073424 | 0.07377 | 0.073708 | 0.073335 | 0.074199 | 0.074563 | 0.074415 | 0.074328 | 0.073859 | 0.073593 | 0.074306 | 0.074831 | 0.075117 | 0.074569 | 0.07347 | 0.073026 | 0.073152 | 0.072451 | 0.070834 | 0.06991 | 0.068938 | 0.06791 | 0.067255 | 0.065935 | 0.064364 | 0.063631 | 0.062696 | 0.06141 | 0.060436 | 0.059141 | 0.058045 | 0.057111 | 0.056223 | 0.055474 | 0.055023 | 0.053963 | 0.052368 | 0.050955 | 0.05024 | 0.049253 | 0.048541 | 0.048191 | 0.048019 | 0.046876 | 0.045984 | 0.044915 | 0.04363 | 0.043246 | 0.042436 | 0.041454 | 0.04041 | 0.039331 | 0.038515 | 0.03708 | 0.03639 | 0.035619 | 0.034884 | 0.033451 | 0.032983 | 0.032107 | 0.030543 | 0.028674 | 0.027337 | 0.026269 | 0.025286 | 0.0241 | 0.02286 | 0.022242 | 0.02178 | 0.020864 | 0.019739 | 0.018671 | 0.018496 | 0.01687 | 0.014012 | 0.012736 | 0.012223 | 0.010861 | 0.009758 | 0.008339 | 0.006873 | 0.005411 | 0.004595 | 0.003239 | 0.001258 | -0.000657 | -0.001271 | -0.001275 | -0.002167 | -0.003175 | -0.003882 | -0.005769 | -0.008474 | -0.009483 | -0.009884 | -0.011672 | -0.013438 | -0.014475 | -0.01528 | -0.016605 | -0.016323 | -0.015907 | -0.017722 | -0.019895 | -0.019976 | -0.02093 | -0.023728 | -0.026239 | -0.027485 | -0.027914 | -0.028583 | -0.028025 | -0.026934 | -0.028779 | -0.029985 | -0.031856 | -0.035173 | -0.037291 | -0.036414 | -0.036911 | -0.040151 | -0.041647 | -0.040439 | -0.037538 | -0.037958 | -0.043013 | -0.045513 | -0.044976 | -0.046412 | -0.049045 | -0.050379 | -0.050075 | -0.050767 | -0.049599 | -0.042468 | -0.041556 | -0.049813 | -0.055691 | -0.058054 | -0.059283 | -0.05887 | -0.058634 | -0.060278 | -0.062646 | -0.060209 | -0.052652 | -0.054792 | -0.060602 | -0.061126 | -0.059714 | -0.061674 | -0.064323 | -0.064953 | -0.067298 | -0.069787 | -0.067384 | -0.064772 | -0.06702 | -0.066144 | -0.066116 | -0.069273 | -0.068146 | -0.066731 | -0.070041 | -0.073738 | -0.075632 | -0.069377 | -0.062175 | -0.068768 | -0.073265 | -0.076184 | -0.078624 | -0.080064 | -0.080858 | -0.082582 | -0.084539 | -0.078349 | -0.067845 | -0.068833 | -0.078843 | -0.081539 | -0.078833 | -0.08203 | -0.085343 | -0.086736 | -0.089228 | -0.091363 | -0.087659 | -0.079589 | -0.083961 | -0.084206 | -0.074272 | -0.077888 | -0.08206 | -0.085161 | -0.087698 | -0.090711 | -0.088914 | -0.080464 | -0.079134 | -0.083322 | -0.085576 | -0.086368 | -0.08796 | -0.086145 | -0.084387 | -0.08575 | -0.088492 | -0.088077 | -0.08196 | -0.079335 | -0.084108 | -0.088004 | -0.087103 | -0.084989 | -0.082669 | -0.08123 | -0.080145 | -0.083492 | -0.088685 | -0.088761 | -0.080658 | -0.071474 | -0.077726 | -0.086007 | -0.092296 | -0.087662 | -0.08197 | -0.089899 | -0.090211 | -0.081228 | -0.082241 | -0.090622 | -0.09243 | -0.088719 | -0.089716 | -0.093401 | -0.092462 | -0.09196 | -0.092293 | -0.089625 | -0.09173 | -0.094663 | -0.096737 | -0.094632 | -0.091512 | -0.093555 | -0.093189 | -0.092874 | -0.095065 | -0.096396 | -0.097924 | -0.098874 | -0.0972 | -0.096746 | -0.097115 | -0.090363 | -0.092182 | -0.095718 | -0.09244 | -0.094034 | -0.098516 | -0.101761 | -0.099175 | -0.094759 | -0.096777 | -0.091083 | -0.089466 | -0.09527 | -0.096916 | -0.098329 | -0.098801 | -0.097581 | -0.099333 | -0.097716 | -0.091178 | -0.088768 | -0.092668 | -0.094225 | -0.096853 | -0.100634 | -0.104286 | -0.102433 | -0.08607 | -0.084762 | -0.092674 | -0.099647 | -0.100632 | -0.095922 | -0.093412 | -0.09772 | -0.095211 | -0.090532 | -0.093296 | -0.094411 | -0.100203 | -0.100824 | -0.09473 | -0.096361 | -0.096083 | -0.093892 | -0.100059 | -0.099942 | -0.096129 | -0.098831 | -0.102889 | -0.101414 | -0.096425 | -0.093306 | -0.090853 | -0.092384 | -0.098426 | -0.102425 | -0.104082 | -0.104599 | -0.102376 | -0.098479 | -0.098727 | -0.101015 | -0.101076 | -0.098878 | -0.101683 | -0.103107 | -0.100308 | -0.098698 | -0.101416 | -0.103675 | -0.104463 | -0.10403 | -0.101054 | -0.100551 | -0.102446 | -0.100566 | -0.100542 | -0.103362 | -0.105145 | -0.105022 | -0.105041 | -0.105317 | -0.105211 | -0.105264 | -0.105955 | -0.105691 | -0.105739 | -0.106046 | -0.106611 | -0.106002 | -0.106204 | -0.107557 | -0.108295 | -0.107917 | -0.108002 | -0.107963 | -0.108543 | -0.107997 | -0.107809 | -0.108011 | -0.108423 | -0.108919 | -0.109788
0.74 | 17 | Mixture_1_Lig | 0.204473 | 0.200411 | 0.200841 | 0.200392 | 0.188975 | 0.187959 | 0.195162 | 0.190061 | 0.183288 | 0.182017 | 0.186877 | 0.189025 | 0.18656 | 0.189296 | 0.191691 | 0.195057 | 0.203686 | 0.204796 | 0.202458 | 0.200214 | 0.2036 | 0.207939 | 0.209662 | 0.213323 | 0.217137 | 0.219827 | 0.218864 | 0.21897 | 0.22213 | 0.223671 | 0.225701 | 0.226699 | 0.22489 | 0.221371 | 0.225453 | 0.242091 | 0.239775 | 0.222532 | 0.213422 | 0.208299 | 0.202616 | 0.198435 | 0.196846 | 0.193907 | 0.191718 | 0.191643 | 0.191787 | 0.190792 | 0.188844 | 0.186751 | 0.184726 | 0.183857 | 0.182587 | 0.180116 | 0.176956 | 0.174972 | 0.173306 | 0.17171 | 0.170309 | 0.167937 | 0.165721 | 0.165058 | 0.163646 | 0.159189 | 0.155018 | 0.153278 | 0.152835 | 0.151764 | 0.147847 | 0.144634 | 0.14261 | 0.143113 | 0.143307 | 0.142408 | 0.141291 | 0.139222 | 0.137589 | 0.136728 | 0.136374 | 0.135568 | 0.134056 | 0.133464 | 0.133055 | 0.131591 | 0.130069 | 0.129223 | 0.128452 | 0.128425 | 0.12889 | 0.128761 | 0.128423 | 0.128053 | 0.127747 | 0.12816 | 0.128398 | 0.129132 | 0.128449 | 0.128809 | 0.129841 | 0.129911 | 0.129673 | 0.130577 | 0.1307 | 0.131604 | 0.133503 | 0.133556 | 0.133721 | 0.134374 | 0.135638 | 0.137102 | 0.138063 | 0.137701 | 0.135927 | 0.133192 | 0.131531 | 0.129313 | 0.127442 | 0.125851 | 0.125518 | 0.124733 | 0.124197 | 0.124085 | 0.124702 | 0.125278 | 0.126367 | 0.127124 | 0.127814 | 0.129256 | 0.131156 | 0.132529 | 0.134062 | 0.134096 | 0.134938 | 0.136707 | 0.136999 | 0.137882 | 0.139746 | 0.141964 | 0.14466 | 0.146538 | 0.147228 | 0.148636 | 0.150592 | 0.151341 | 0.151978 | 0.153442 | 0.155669 | 0.157552 | 0.159783 | 0.163721 | 0.167595 | 0.170532 | 0.171886 | 0.172907 | 0.173711 | 0.171634 | 0.168621 | 0.167169 | 0.165403 | 0.162974 | 0.161111 | 0.161195 | 0.162597 | 0.162767 | 0.163101 | 0.1645 | 0.167276 | 0.170134 | 0.172876 | 0.175773 | 0.178749 | 0.181492 | 0.184098 | 0.187034 | 0.190183 | 0.193469 | 0.196624 | 0.199861 | 0.203698 | 0.207994 | 0.212298 | 0.217088 | 0.221643 | 0.226788 | 0.233059 | 0.239308 | 0.245205 | 0.250439 | 0.255395 | 0.260408 | 0.26502 | 0.270055 | 0.275109 | 0.280493 | 0.286989 | 0.293504 | 0.300337 | 0.307172 | 0.31315 | 0.316891 | 0.318489 | 0.319283 | 0.320464 | 0.322237 | 0.324219 | 0.326447 | 0.328638 | 0.330742 | 0.332403 | 0.333084 | 0.334094 | 0.336153 | 0.338396 | 0.341157 | 0.344825 | 0.348354 | 0.351696 | 0.354076 | 0.355954 | 0.357772 | 0.359263 | 0.359605 | 0.35881 | 0.356595 | 0.352543 | 0.345943 | 0.337994 | 0.32944 | 0.32231 | 0.318125 | 0.316592 | 0.31706 | 0.318139 | 0.318965 | 0.318771 | 0.31729 | 0.314347 | 0.309466 | 0.303055 | 0.294637 | 0.284492 | 0.273834 | 0.265275 | 0.25824 | 0.252488 | 0.247501 | 0.243046 | 0.238549 | 0.233097 | 0.227476 | 0.223988 | 0.222293 | 0.221018 | 0.219763 | 0.219095 | 0.219219 | 0.21985 | 0.220413 | 0.220955 | 0.22201 | 0.222557 | 0.222082 | 0.221266 | 0.219669 | 0.217429 | 0.214442 | 0.209499 | 0.202536 | 0.194713 | 0.187744 | 0.181991 | 0.176309 | 0.170053 | 0.162983 | 0.155805 | 0.149137 | 0.143782 | 0.139816 | 0.136962 | 0.135421 | 0.135768 | 0.137611 | 0.140378 | 0.143146 | 0.146158 | 0.149695 | 0.153063 | 0.156051 | 0.158589 | 0.16038 | 0.161012 | 0.159707 | 0.155627 | 0.148725 | 0.140053 | 0.130493 | 0.121253 | 0.113102 | 0.106445 | 0.100616 | 0.096252 | 0.093106 | 0.091027 | 0.090252 | 0.090072 | 0.090466 | 0.091729 | 0.093861 | 0.096796 | 0.100242 | 0.10313 | 0.105211 | 0.106504 | 0.106638 | 0.105528 | 0.103533 | 0.100399 | 0.097397 | 0.095386 | 0.094451 | 0.094397 | 0.094876 | 0.095599 | 0.096765 | 0.098054 | 0.09926 | 0.100668 | 0.102299 | 0.103592 | 0.10425 | 0.104368 | 0.104524 | 0.105139 | 0.105899 | 0.106587 | 0.107078 | 0.107723 | 0.108274 | 0.108915 | 0.109879 | 0.110915 | 0.111949 | 0.113003 | 0.113071 | 0.112827 | 0.112658 | 0.112572 | 0.112603 | 0.111971 | 0.110869 | 0.110141 | 0.109077 | 0.108041 | 0.106727 | 0.104605 | 0.102811 | 0.101991 | 0.101071 | 0.100026 | 0.100001 | 0.100426 | 0.101217 | 0.102445 | 0.104232 | 0.106645 | 0.10965 | 0.112857 | 0.116075 | 0.119067 | 0.122532 | 0.124848 | 0.124864 | 0.123794 | 0.120731 | 0.116424 | 0.113147 | 0.110978 | 0.109866 | 0.110101 | 0.110738 | 0.111384 | 0.112763 | 0.115283 | 0.117305 | 0.113418 | 0.106816 | 0.103412 | 0.102013 | 0.101712 | 0.101859 | 0.102834 | 0.104906 | 0.106414 | 0.107584 | 0.110455 | 0.113993 | 0.112564 | 0.109201 | 0.109479 | 0.10998 | 0.109692 | 0.109412 | 0.105497 | 0.100911 | 0.097346 | 0.092872 | 0.088852 | 0.087762 | 0.088101 | 0.084205 | 0.08168 | 0.082696 | 0.085389 | 0.086215 | 0.085215 | 0.082636 | 0.081968 | 0.083899 | 0.084464 | 0.084371 | 0.085831 | 0.086978 | 0.088681 | 0.094024 | 0.099558 | 0.099384 | 0.098656 | 0.1002 | 0.099586 | 0.098935 | 0.098907 | 0.097036 | 0.095447 | 0.094861 | 0.091639 | 0.087079 | 0.085205 | 0.084983 | 0.086293 | 0.087922 | 0.087892 | 0.087126 | 0.087571 | 0.08865 | 0.090722 | 0.086866 | 0.080779 | 0.076613 | 0.07441 | 0.070919 | 0.067221 | 0.065235 | 0.06607 | 0.065038 | 0.061761 | 0.057406 | 0.054986 | 0.05432 | 0.052668 | 0.052682 | 0.05529 | 0.059322 | 0.056714 | 0.051602 | 0.051449 | 0.053387 | 0.054354 | 0.054559 | 0.054224 | 0.054988 | 0.066976 | 0.074497 | 0.067966 | 0.062364 | 0.0608 | 0.061083 | 0.055924 | 0.052492 | 0.048823 | 0.043866 | 0.041924 | 0.038293 | 0.033449 | 0.032379 | 0.033439 | 0.031732 | 0.028881 | 0.030312 | 0.035924 | 0.038752 | 0.037486 | 0.032773 | 0.033412 | 0.03457 | 0.032871 | 0.034403 | 0.034147 | 0.036797 | 0.038281 | 0.035405 | 0.034466 | 0.034851 | 0.035656 | 0.037664 | 0.037728 | 0.037284 | 0.03894 | 0.041965 | 0.041582 | 0.042208 | 0.043186 | 0.04386 | 0.04487 | 0.04593 | 0.046312 | 0.046688 | 0.046858 | 0.046209 | 0.045351 | 0.045562 | 0.045689 | 0.044963 | 0.044434 | 0.044117 | 0.043145 | 0.041777 | 0.040352 | 0.03964 | 0.04055 | 0.040411 | 0.040537 | 0.041094 | 0.039985 | 0.039378 | 0.039331 | 0.039217 | 0.039509 | 0.04181 | 0.042945 | 0.041439 | 0.0405 | 0.039915 | 0.040886 | 0.043639 | 0.041938 | 0.038595 | 0.040015 | 0.04275 | 0.039524 | 0.037318 | 0.037036 | 0.036782 | 0.035732 | 0.035322 | 0.036619 | 0.03724 | 0.035395 | 0.033485 | 0.03409 | 0.034474 | 0.035892 | 0.035557 | 0.035992 | 0.035026 | 0.033832 | 0.032196 | 0.029406 | 0.027904 | 0.029297 | 0.03206 | 0.030992 | 0.03198 | 0.03053 | 0.028863 | 0.027443 | 0.026119 | 0.025214 | 0.025397 | 0.028048 | 0.029485 | 0.028351 | 0.024822 | 0.023276 | 0.022264 | 0.020854 | 0.021857 | 0.023978 | 0.023943 | 0.02518 | 0.023564 | 0.020767 | 0.020257 | 0.021902 | 0.023647 | 0.02261 | 0.023287 | 0.025506 | 0.024075 | 0.019544 | 0.017935 | 0.019553 | 0.01871 | 0.018324 | 0.018272 | 0.016532 | 0.017255 | 0.018774 | 0.017737 | 0.018356 | 0.018756 | 0.017513 | 0.016735 | 0.017609 | 0.017036 | 0.016467 | 0.01571 | 0.014853 | 0.016214 | 0.018016 | 0.01772 | 0.017084 | 0.015726 | 0.016034 | 0.017778 | 0.015893 | 0.013696 | 0.013726 | 0.014363 | 0.015263 | 0.014322 | 0.013149 | 0.013553 | 0.013002 | 0.012769 | 0.013506 | 0.014696 | 0.014236 | 0.013733 | 0.01512 | 0.01404 | 0.012897 | 0.012878 | 0.012351 | 0.011851 | 0.013116 | 0.015635 | 0.016415 | 0.014958 | 0.0128 | 0.011526 | 0.011528 | 0.011048 | 0.011404 | 0.012093 | 0.012046 | 0.011125 | 0.011715 | 0.014382 | 0.015512 | 0.013188 | 0.011193 | 0.01063 | 0.010571 | 0.010866 | 0.010621 | 0.010105 | 0.010039 | 0.010194 | 0.011301 | 0.011671 | 0.010651 | 0.011233 | 0.011579 | 0.010472 | 0.010051 | 0.009975 | 0.009978 | 0.010189 | 0.010648 | 0.010771 | 0.009859 | 0.009288 | 0.008771 | 0.00913 | 0.009987 | 0.01026 | 0.011317 | 0.009488 | 0.00816 | 0.008444 | 0.008893 | 0.008119 | 0.007337 | 0.006773 | 0.007495 | 0.009062 | 0.010347 | 0.009495 | 0.008415 | 0.006637 | 0.006168 | 0.006396 | 0.006215 | 0.005081 | 0.004049 | 0.004011 | 0.00431 | 0.003671 | 0.004201 | 0.005343 | 0.004244 | 0.003272 | 0.002758 | 0.002526 | 0.002517 | 0.003449 | 0.00434 | 0.004701 | 0.004847 | 0.005715 | 0.00689 | 0.006758 | 0.006466 | 0.00511 | 0.004517 | 0.004531 | 0.004718 | 0.004676 | 0.004054 | 0.003533 | 0.00333 | 0.003104 | 0.003193 | 0.003205 | 0.004622 | 0.005706 | 0.004548 | 0.003696 | 0.00355 | 0.002325 | 0.001756 | 0.002735 | 0.003357 | 0.002917 | 0.002717 | 0.002885 | 0.00436 | 0.005775 | 0.005876 | 0.004948 | 0.00393 | 0.003805 | 0.00465 | 0.005485 | 0.006276 | 0.007333 | 0.006894 | 0.005873 | 0.006176 | 0.006492 | 0.007027 | 0.006663 | 0.006441 | 0.006717 | 0.007029 | 0.006538 | 0.006666 | 0.007095 | 0.006826 | 0.00651 | 0.006896 | 0.006698 | 0.00639 | 0.006888 | 0.007026 | 0.006644 | 0.006606 | 0.006936 | 0.006836 | 0.006467 | 0.006527 | 0.006456 | 0.006241 | 0.00632 | 0.006953 | 0.00734 | 0.006999 | 0.006998 | 0.006768 | 0.006464 | 0.006273 | 0.005827 | 0.005611 | 0.00532 | 0.004496 | 0.003314 | 0.00305 | 0.003621 | 0.002978 | 0.001662 | 0.00151 | 0.001374 | 0.001031 | 0.000591 | 0.000439 | 0.000337 | -1.4e-05 | -0.001498 | -0.00264 | -0.002332 | -0.001646 | -0.000712 | 7.3e-05 | 0.000548 | 0.000298 | 4.4e-05 | -0.000139 | -1.9e-05 | 0.00032 | -0.000171 | -0.00018 | 0.000141 | -6e-05 | -0.000696 | -0.000279 | 0.001371 | 0.001276 | 0.000402 | 0.00058 | 0.000466 | 0.00023 | 0.000364 | 0.000144 | 0.000553 | 0.000821 | 0.000842 | 0.001086 | 0.001058 | 0.000945 | 0.001492 | 0.001984 | 0.001621 | 0.001722 | 0.002002 | 0.002245 | 0.001983 | 0.001676 | 0.00215 | 0.002709 | 0.00306 | 0.003683 | 0.003078 | 0.002339 | 0.003188 | 0.004383 | 0.004664 | 0.004441 | 0.004623 | 0.004402 | 0.004334 | 0.004332 | 0.004639 | 0.005277 | 0.005641 | 0.005682 | 0.005938 | 0.006594 | 0.005851 | 0.005748 | 0.006274 | 0.006195 | 0.006276 | 0.006268 | 0.006546 | 0.007939 | 0.009379 | 0.010986 | 0.013013 | 0.014947 | 0.017045 | 0.019576 | 0.022636 | 0.024745 | 0.02645 | 0.030218 | 0.035301 | 0.039493 | 0.042387 | 0.043726 | 0.044829 | 0.046995 | 0.051643 | 0.057531 | 0.061846 | 0.063477 | 0.063595 | 0.064313 | 0.066066 | 0.066582 | 0.064657 | 0.063974 | 0.06398 | 0.066522 | 0.07016 | 0.071584 | 0.068303 | 0.060302 | 0.057788 | 0.064221 | 0.07398 | 0.083043 | 0.089654 | 0.092248 | 0.09418 | 0.092158 | 0.087072 | 0.082046 | 0.075554 | 0.068137 | 0.060113 | 0.052493 | 0.045266 | 0.037854 | 0.030075 | 0.022464 | 0.015454 | 0.009889 | 0.006608 | 0.005128 | 0.004554 | 0.004598 | 0.004655 | 0.004385 | 0.004472 | 0.004876 | 0.004635 | 0.004297 | 0.004483 | 0.004427 | 0.004273 | 0.004076 | 0.004084 | 0.004326 | 0.004468 | 0.004412 | 0.00409 | 0.004145 | 0.004395 | 0.004249 | 0.003905 | 0.003854 | 0.004178 | 0.004388 | 0.004642 | 0.00427 | 0.003923 | 0.004255 | 0.004509 | 0.004502 | 0.004442 | 0.004633 | 0.004575 | 0.004758 | 0.00435 | 0.004502 | 0.004673 | 0.004572 | 0.004414 | 0.004508 | 0.004984 | 0.004401 | 0.004098 | 0.004296 | 0.004341 | 0.004376 | 0.004347 | 0.004155 | 0.004148 | 0.004505 | 0.004846 | 0.005164 | 0.004722 | 0.004742 | 0.004904 | 0.004458 | 0.004364 | 0.004414 | 0.004576 | 0.004288 | 0.004459 | 0.004946 | 0.004783 | 0.004225 | 0.004333 | 0.004935 | 0.004954 | 0.004784 | 0.004596 | 0.004553 | 0.004795 | 0.004535 | 0.003938 | 0.003891 | 0.004329 | 0.004169 | 0.004428 | 0.004796 | 0.004247 | 0.004045 | 0.004335 | 0.004231 | 0.003914 | 0.00395 | 0.004114 | 0.004353 | 0.004495 | 0.004299 | 0.004339 | 0.004509 | 0.004832 | 0.00475 | 0.004722 | 0.004524 | 0.004375 | 0.004938 | 0.004755 | 0.004122 | 0.004307 | 0.004916 | 0.004881 | 0.004749 | 0.004829 | 0.004968 | 0.005197 | 0.004976 | 0.005168 | 0.005537 | 0.005323 | 0.005134 | 0.005431 | 0.005274 | 0.005217 | 0.005551 | 0.005649 | 0.005764 | 0.005383 | 0.005426 | 0.00601 | 0.006174 | 0.005994 | 0.006019 | 0.006217 | 0.006419 | 0.00631 | 0.006301 | 0.006296 | 0.006488 | 0.006447 | 0.006467 | 0.006713 | 0.006881 | 0.006995 | 0.007078 | 0.006979 | 0.006851 | 0.007184 | 0.007442 | 0.007347 | 0.007197 | 0.007182 | 0.007349 | 0.007437 | 0.007447 | 0.007439 | 0.007608 | 0.007785 | 0.007983 | 0.008078 | 0.008058 | 0.008088 | 0.008039 | 0.007871 | 0.007911 | 0.008121 | 0.008256 | 0.008332 | 0.008313 | 0.008436 | 0.00844 | 0.008316 | 0.008473 | 0.008905 | 0.009126 | 0.009112 | 0.008965 | 0.009063 | 0.00903 | 0.008861 | 0.009318 | 0.009792 | 0.009591 | 0.009428 | 0.009439 | 0.009423 | 0.009345 | 0.009199 | 0.009447 | 0.009485 | 0.009526 | 0.009459 | 0.009409 | 0.009246 | 0.009351 | 0.009408 | 0.009511 | 0.009492 | 0.00945 | 0.009179 | 0.009256 | 0.009511 | 0.009504 | 0.009594 | 0.009901 | 0.00995 | 0.009753 | 0.009901 | 0.009971 | 0.010311 | 0.010421 | 0.010339 | 0.010454 | 0.010563 | 0.010814 | 0.011237 | 0.011543 | 0.011646 | 0.011859 | 0.011945 | 0.012218 | 0.012499 | 0.012933 | 0.013418 | 0.013656 | 0.013832 | 0.014449 | 0.015008 | 0.015363 | 0.015814 | 0.016313 | 0.016638 | 0.016977 | 0.017401 | 0.018083 | 0.018484 | 0.018953 | 0.019793 | 0.020837 | 0.021741 | 0.022506 | 0.022893 | 0.023699 | 0.024889 | 0.025698 | 0.026622 | 0.027661 | 0.02823 | 0.028551 | 0.029529 | 0.030778 | 0.031474 | 0.032206 | 0.033331 | 0.034061 | 0.034654 | 0.035503 | 0.035982 | 0.036594 | 0.037101 | 0.03751 | 0.038226 | 0.038542 | 0.038637 | 0.038357 | 0.038633 | 0.039104 | 0.038494 | 0.0384 | 0.039149 | 0.03966 | 0.03926 | 0.038608 | 0.038539 | 0.038454 | 0.038195 | 0.037483 | 0.036571 | 0.035738 | 0.034678 | 0.033296 | 0.031838 | 0.030492 | 0.02926 | 0.028328 | 0.027482 | 0.026207 | 0.02499 | 0.024363 | 0.023707 | 0.023131 | 0.022485 | 0.021814 | 0.020855 | 0.019692 | 0.018703 | 0.018339 | 0.018056 | 0.0167 | 0.014923 | 0.013562 | 0.01206 | 0.010921 | 0.010191 | 0.009311 | 0.00854 | 0.008144 | 0.007507 | 0.007045 | 0.006401 | 0.005889 | 0.004958 | 0.004166 | 0.003307 | 0.002645 | 0.002199 | 0.001286 | 0.000612 | 0.000166 | -0.000207 | -0.000185 | -0.000273 | -0.000587 | -0.000755 | -0.000954 | -0.001102 | -0.00112 | -0.001012 | -0.000707 | -0.000538 | -0.000731 | -0.000225 | 0.000503 | 0.000335 | -0.000535 | -0.001302 | -0.001496 | -0.001091 | -0.000133 | 0.000694 | 0.000756 | 0.000473 | 0.000879 | 0.00104 | 0.000928 | 0.001675 | 0.001684 | 0.001359 | 0.002014 | 0.002341 | 0.002596 | 0.002892 | 0.003447 | 0.003665 | 0.003919 | 0.004381 | 0.004755 | 0.004879 | 0.005545 | 0.006166 | 0.006534 | 0.006605 | 0.006091 | 0.005732 | 0.00601 | 0.006438 | 0.007163 | 0.008257 | 0.009421 | 0.010085 | 0.009409 | 0.009514 | 0.010143 | 0.010121 | 0.010778 | 0.011869 | 0.012406 | 0.01271 | 0.012989 | 0.013676 | 0.014011 | 0.013977 | 0.014052 | 0.014644 | 0.015706 | 0.01579 | 0.016598 | 0.017683 | 0.017786 | 0.018072 | 0.018526 | 0.019492 | 0.020041 | 0.019923 | 0.020547 | 0.021371 | 0.021429 | 0.021418 | 0.022023 | 0.022416 | 0.023292 | 0.024299 | 0.024695 | 0.025107 | 0.025703 | 0.026487 | 0.026978 | 0.027077 | 0.0279 | 0.028977 | 0.03004 | 0.030638 | 0.031101 | 0.031668 | 0.031931 | 0.032463 | 0.033503 | 0.033905 | 0.033967 | 0.03515 | 0.03675 | 0.037324 | 0.037487 | 0.037895 | 0.038483 | 0.039193 | 0.039973 | 0.040901 | 0.041989 | 0.042364 | 0.042793 | 0.043493 | 0.044063 | 0.044329 | 0.044858 | 0.045664 | 0.046585 | 0.047434 | 0.048248 | 0.048482 | 0.049283 | 0.049984 | 0.050499 | 0.051293 | 0.052163 | 0.05267 | 0.053369 | 0.053988 | 0.054709 | 0.054969 | 0.055926 | 0.05719 | 0.057775 | 0.05827 | 0.058974 | 0.059867 | 0.061042 | 0.062029 | 0.061939 | 0.062336 | 0.063492 | 0.064399 | 0.064904 | 0.065448 | 0.065962 | 0.066507 | 0.067135 | 0.067536 | 0.067403 | 0.067711 | 0.068245 | 0.067867 | 0.067584 | 0.068135 | 0.067963 | 0.067566 | 0.06759 | 0.067659 | 0.067542 | 0.067322 | 0.067241 | 0.067102 | 0.067317 | 0.067332 | 0.065906 | 0.065421 | 0.065678 | 0.066085 | 0.066598 | 0.066295 | 0.066172 | 0.066476 | 0.066244 | 0.066482 | 0.066643 | 0.0667 | 0.066705 | 0.06664 | 0.067163 | 0.067145 | 0.066757 | 0.065738 | 0.064324 | 0.063679 | 0.063366 | 0.062226 | 0.060761 | 0.059348 | 0.058555 | 0.057829 | 0.056956 | 0.056154 | 0.055532 | 0.054512 | 0.053172 | 0.051659 | 0.051104 | 0.050287 | 0.049272 | 0.048196 | 0.047349 | 0.046481 | 0.044804 | 0.043796 | 0.04313 | 0.042056 | 0.041644 | 0.041185 | 0.041017 | 0.04027 | 0.039785 | 0.038886 | 0.037637 | 0.036368 | 0.035946 | 0.034986 | 0.033733 | 0.032812 | 0.031675 | 0.030634 | 0.030396 | 0.029935 | 0.029189 | 0.027629 | 0.026993 | 0.02575 | 0.024188 | 0.022608 | 0.021194 | 0.020437 | 0.019922 | 0.018576 | 0.017462 | 0.016793 | 0.016043 | 0.015047 | 0.01406 | 0.01292 | 0.012731 | 0.011222 | 0.00863 | 0.006946 | 0.006223 | 0.005633 | 0.004871 | 0.003464 | 0.001963 | 0.000914 | -0.000122 | -0.002198 | -0.003917 | -0.0054 | -0.006137 | -0.006449 | -0.007719 | -0.00845 | -0.008114 | -0.009416 | -0.012034 | -0.013316 | -0.013988 | -0.015857 | -0.017559 | -0.018376 | -0.019387 | -0.020369 | -0.019765 | -0.019637 | -0.021665 | -0.023955 | -0.02417 | -0.024643 | -0.02747 | -0.030435 | -0.030897 | -0.031065 | -0.031724 | -0.031124 | -0.030396 | -0.032451 | -0.033464 | -0.034747 | -0.037682 | -0.039694 | -0.03929 | -0.040092 | -0.043241 | -0.045085 | -0.044152 | -0.041217 | -0.041246 | -0.045703 | -0.047364 | -0.046814 | -0.049725 | -0.053035 | -0.053423 | -0.05214 | -0.053356 | -0.052951 | -0.046053 | -0.044758 | -0.052806 | -0.058457 | -0.060391 | -0.061649 | -0.061441 | -0.060875 | -0.062592 | -0.064578 | -0.061327 | -0.054934 | -0.057889 | -0.063015 | -0.062926 | -0.061791 | -0.063476 | -0.065911 | -0.066469 | -0.068223 | -0.070375 | -0.067688 | -0.065107 | -0.068492 | -0.068382 | -0.068342 | -0.071012 | -0.069822 | -0.067992 | -0.071211 | -0.07565 | -0.077595 | -0.070338 | -0.063977 | -0.071005 | -0.074684 | -0.077364 | -0.080381 | -0.081688 | -0.081726 | -0.083328 | -0.085431 | -0.07945 | -0.069831 | -0.069616 | -0.078451 | -0.081062 | -0.079194 | -0.082787 | -0.086251 | -0.087644 | -0.089749 | -0.092201 | -0.088606 | -0.080487 | -0.084524 | -0.085108 | -0.075943 | -0.078395 | -0.082567 | -0.086033 | -0.088705 | -0.091302 | -0.088725 | -0.080396 | -0.079662 | -0.083937 | -0.085864 | -0.086734 | -0.088094 | -0.085995 | -0.084524 | -0.086282 | -0.089015 | -0.088975 | -0.083497 | -0.080476 | -0.084584 | -0.088612 | -0.087884 | -0.085224 | -0.082488 | -0.081149 | -0.079902 | -0.083378 | -0.088627 | -0.088703 | -0.081452 | -0.073239 | -0.079022 | -0.087012 | -0.093248 | -0.088863 | -0.083615 | -0.09136 | -0.091412 | -0.08213 | -0.083139 | -0.090931 | -0.09228 | -0.089256 | -0.09052 | -0.093794 | -0.092837 | -0.09238 | -0.093304 | -0.091544 | -0.093394 | -0.095767 | -0.096997 | -0.094532 | -0.091958 | -0.094231 | -0.093565 | -0.093212 | -0.095341 | -0.097198 | -0.098989 | -0.099637 | -0.097485 | -0.096966 | -0.09744 | -0.091371 | -0.093038 | -0.096025 | -0.093502 | -0.095158 | -0.099486 | -0.102523 | -0.099622 | -0.095404 | -0.097591 | -0.092014 | -0.090593 | -0.095544 | -0.097047 | -0.098952 | -0.099839 | -0.098929 | -0.100495 | -0.098767 | -0.092227 | -0.089358 | -0.093176 | -0.094517 | -0.097228 | -0.100945 | -0.10419 | -0.102503 | -0.086917 | -0.086082 | -0.093694 | -0.100223 | -0.101139 | -0.096402 | -0.094027 | -0.098603 | -0.096159 | -0.091452 | -0.093993 | -0.095206 | -0.100653 | -0.100518 | -0.093639 | -0.095696 | -0.096512 | -0.09467 | -0.100589 | -0.100659 | -0.097505 | -0.100385 | -0.103828 | -0.101925 | -0.096896 | -0.093805 | -0.091865 | -0.094348 | -0.099876 | -0.102547 | -0.103887 | -0.104861 | -0.102885 | -0.099379 | -0.099475 | -0.101593 | -0.101604 | -0.100072 | -0.10299 | -0.104258 | -0.101332 | -0.098498 | -0.101376 | -0.104349 | -0.105351 | -0.105122 | -0.101851 | -0.101338 | -0.103223 | -0.101661 | -0.10175 | -0.104497 | -0.106304 | -0.105902 | -0.105697 | -0.105785 | -0.105664 | -0.106179 | -0.1073 | -0.107406 | -0.10709 | -0.107448 | -0.108039 | -0.107228 | -0.107677 | -0.108997 | -0.109034 | -0.108336 | -0.109149 | -0.109667 | -0.109679 | -0.108863 | -0.108872 | -0.109092 | -0.109381 | -0.10897 | -0.10914
0.658 | 18 | Mixture_2_Lig | 0.124972 | 0.126234 | 0.129509 | 0.131984 | 0.132563 | 0.125167 | 0.122106 | 0.120228 | 0.117913 | 0.114897 | 0.112101 | 0.113335 | 0.11803 | 0.119732 | 0.12382 | 0.126192 | 0.130473 | 0.128987 | 0.127076 | 0.125018 | 0.125264 | 0.125661 | 0.128445 | 0.134856 | 0.137766 | 0.138762 | 0.139012 | 0.137343 | 0.136481 | 0.140322 | 0.143219 | 0.144743 | 0.144446 | 0.143024 | 0.143688 | 0.143602 | 0.137366 | 0.134505 | 0.131768 | 0.129625 | 0.127293 | 0.124485 | 0.122704 | 0.121026 | 0.119926 | 0.119158 | 0.118516 | 0.117754 | 0.118012 | 0.118158 | 0.116701 | 0.117425 | 0.11784 | 0.115918 | 0.115655 | 0.114189 | 0.111822 | 0.111396 | 0.109947 | 0.109082 | 0.109019 | 0.107992 | 0.105369 | 0.102796 | 0.101074 | 0.100051 | 0.098445 | 0.096707 | 0.096433 | 0.096652 | 0.095048 | 0.093537 | 0.093441 | 0.092801 | 0.09297 | 0.092133 | 0.090178 | 0.089475 | 0.089197 | 0.089145 | 0.089447 | 0.089366 | 0.088739 | 0.0872 | 0.086607 | 0.085879 | 0.085553 | 0.084845 | 0.084241 | 0.085532 | 0.086122 | 0.084967 | 0.084933 | 0.08602 | 0.086589 | 0.08668 | 0.086745 | 0.086373 | 0.086888 | 0.087466 | 0.086957 | 0.086249 | 0.087154 | 0.089541 | 0.089973 | 0.089523 | 0.089699 | 0.090329 | 0.091809 | 0.092668 | 0.093139 | 0.093056 | 0.093352 | 0.09287 | 0.090583 | 0.087961 | 0.086825 | 0.08509 | 0.083995 | 0.084129 | 0.08357 | 0.083395 | 0.084129 | 0.084381 | 0.084976 | 0.085789 | 0.0874 | 0.088936 | 0.08942 | 0.090424 | 0.091918 | 0.092041 | 0.092197 | 0.093968 | 0.095638 | 0.096217 | 0.096413 | 0.097443 | 0.098629 | 0.099628 | 0.100286 | 0.101158 | 0.102234 | 0.103228 | 0.103251 | 0.103676 | 0.105152 | 0.106733 | 0.108685 | 0.11119 | 0.112872 | 0.115197 | 0.117204 | 0.11805 | 0.118218 | 0.117393 | 0.116385 | 0.114792 | 0.112935 | 0.111784 | 0.111239 | 0.110284 | 0.109292 | 0.109717 | 0.110815 | 0.112886 | 0.114854 | 0.115725 | 0.117499 | 0.120273 | 0.123086 | 0.124769 | 0.126152 | 0.127501 | 0.128996 | 0.131408 | 0.133909 | 0.136489 | 0.139185 | 0.141641 | 0.144733 | 0.147852 | 0.151022 | 0.154239 | 0.158587 | 0.163502 | 0.167313 | 0.170488 | 0.173858 | 0.177196 | 0.180464 | 0.183853 | 0.187127 | 0.190411 | 0.194256 | 0.198782 | 0.203256 | 0.207546 | 0.211056 | 0.213237 | 0.214304 | 0.214816 | 0.215676 | 0.217317 | 0.21893 | 0.220686 | 0.222809 | 0.224193 | 0.224972 | 0.226066 | 0.227319 | 0.228416 | 0.229735 | 0.231318 | 0.233825 | 0.236722 | 0.238681 | 0.240908 | 0.243389 | 0.244746 | 0.245347 | 0.245779 | 0.245876 | 0.244778 | 0.241891 | 0.236807 | 0.23118 | 0.225145 | 0.219715 | 0.216286 | 0.21521 | 0.215651 | 0.216622 | 0.217323 | 0.218005 | 0.217568 | 0.215707 | 0.213048 | 0.209251 | 0.203315 | 0.196051 | 0.189103 | 0.183565 | 0.178833 | 0.174531 | 0.170709 | 0.167528 | 0.163971 | 0.159816 | 0.155907 | 0.152926 | 0.151278 | 0.151205 | 0.151333 | 0.150634 | 0.150284 | 0.150714 | 0.151163 | 0.151943 | 0.15293 | 0.153405 | 0.153006 | 0.152101 | 0.15083 | 0.149546 | 0.147651 | 0.144742 | 0.140132 | 0.134873 | 0.130122 | 0.12626 | 0.12293 | 0.119163 | 0.114028 | 0.108641 | 0.104107 | 0.100777 | 0.09789 | 0.095849 | 0.094774 | 0.094987 | 0.096372 | 0.098247 | 0.100454 | 0.10299 | 0.105213 | 0.107503 | 0.109712 | 0.111885 | 0.112769 | 0.112782 | 0.111843 | 0.109145 | 0.104165 | 0.09802 | 0.091153 | 0.084391 | 0.078395 | 0.07375 | 0.069908 | 0.066723 | 0.064753 | 0.064045 | 0.063594 | 0.063145 | 0.063458 | 0.064731 | 0.066569 | 0.068758 | 0.071646 | 0.074253 | 0.07565 | 0.07661 | 0.076898 | 0.076533 | 0.075247 | 0.073205 | 0.070957 | 0.069353 | 0.069055 | 0.069407 | 0.069949 | 0.07057 | 0.071416 | 0.072232 | 0.073314 | 0.074323 | 0.075042 | 0.075656 | 0.076104 | 0.076308 | 0.076139 | 0.076401 | 0.0768 | 0.077295 | 0.077907 | 0.078613 | 0.079124 | 0.079615 | 0.080266 | 0.081478 | 0.082718 | 0.083463 | 0.083851 | 0.084162 | 0.084113 | 0.083848 | 0.083655 | 0.083464 | 0.082937 | 0.082214 | 0.081496 | 0.080618 | 0.079394 | 0.077818 | 0.075949 | 0.074419 | 0.073577 | 0.073257 | 0.073083 | 0.073261 | 0.073852 | 0.07478 | 0.075953 | 0.077465 | 0.079171 | 0.081298 | 0.083435 | 0.085618 | 0.087047 | 0.08754 | 0.087225 | 0.086298 | 0.084328 | 0.082289 | 0.080446 | 0.078883 | 0.078484 | 0.078782 | 0.079158 | 0.079842 | 0.080038 | 0.079655 | 0.078278 | 0.076545 | 0.075537 | 0.074315 | 0.073136 | 0.072922 | 0.073281 | 0.074147 | 0.075144 | 0.076124 | 0.077296 | 0.078417 | 0.078548 | 0.078011 | 0.077941 | 0.078066 | 0.078036 | 0.077497 | 0.075397 | 0.072883 | 0.071299 | 0.069169 | 0.066775 | 0.064667 | 0.06304 | 0.060534 | 0.058925 | 0.058652 | 0.05851 | 0.05783 | 0.057764 | 0.057775 | 0.058226 | 0.059176 | 0.059301 | 0.060055 | 0.06135 | 0.062008 | 0.062984 | 0.064737 | 0.066875 | 0.068007 | 0.068711 | 0.070821 | 0.071779 | 0.072629 | 0.073395 | 0.072496 | 0.070793 | 0.069736 | 0.067919 | 0.064266 | 0.063508 | 0.063685 | 0.063824 | 0.064467 | 0.0646 | 0.064513 | 0.064703 | 0.064428 | 0.063772 | 0.061092 | 0.058491 | 0.059065 | 0.059062 | 0.056794 | 0.053703 | 0.052054 | 0.05026 | 0.04732 | 0.043993 | 0.042481 | 0.042024 | 0.042174 | 0.041702 | 0.041169 | 0.040621 | 0.040113 | 0.03959 | 0.039617 | 0.040463 | 0.040805 | 0.040128 | 0.040601 | 0.041919 | 0.043321 | 0.044192 | 0.044093 | 0.045797 | 0.047352 | 0.047741 | 0.04718 | 0.044245 | 0.04071 | 0.037352 | 0.032537 | 0.030775 | 0.029017 | 0.027736 | 0.027039 | 0.026483 | 0.025099 | 0.02506 | 0.024894 | 0.023319 | 0.023007 | 0.024506 | 0.025378 | 0.02627 | 0.026592 | 0.026884 | 0.026654 | 0.026784 | 0.027259 | 0.025231 | 0.026373 | 0.028554 | 0.029249 | 0.030128 | 0.030463 | 0.031047 | 0.032531 | 0.033242 | 0.033137 | 0.034422 | 0.035817 | 0.036848 | 0.0378 | 0.038705 | 0.039572 | 0.040141 | 0.040534 | 0.041005 | 0.040963 | 0.04077 | 0.040626 | 0.040454 | 0.040066 | 0.039506 | 0.038905 | 0.038291 | 0.037881 | 0.037726 | 0.03721 | 0.035697 | 0.03526 | 0.035811 | 0.035629 | 0.035844 | 0.035944 | 0.035614 | 0.036083 | 0.036678 | 0.036336 | 0.034769 | 0.035343 | 0.03628 | 0.036697 | 0.036874 | 0.036522 | 0.03539 | 0.035833 | 0.035558 | 0.031836 | 0.032719 | 0.034283 | 0.03452 | 0.034073 | 0.032953 | 0.032727 | 0.032544 | 0.031517 | 0.031036 | 0.031124 | 0.030525 | 0.029965 | 0.030102 | 0.030003 | 0.029611 | 0.027389 | 0.028007 | 0.028619 | 0.028328 | 0.028236 | 0.027749 | 0.026786 | 0.02695 | 0.026396 | 0.025504 | 0.026018 | 0.02557 | 0.025678 | 0.025634 | 0.025469 | 0.025325 | 0.024477 | 0.023305 | 0.022932 | 0.023622 | 0.023491 | 0.023362 | 0.023389 | 0.02314 | 0.022825 | 0.02217 | 0.020713 | 0.021709 | 0.022457 | 0.022114 | 0.021825 | 0.021639 | 0.021296 | 0.020644 | 0.020294 | 0.020493 | 0.021018 | 0.021006 | 0.020793 | 0.020645 | 0.020361 | 0.020302 | 0.020579 | 0.020691 | 0.020355 | 0.01955 | 0.019332 | 0.019688 | 0.020008 | 0.020499 | 0.020092 | 0.019804 | 0.019687 | 0.019587 | 0.019636 | 0.019284 | 0.019148 | 0.019263 | 0.019334 | 0.019065 | 0.018714 | 0.018957 | 0.019368 | 0.019447 | 0.019427 | 0.01911 | 0.01912 | 0.01935 | 0.019058 | 0.018711 | 0.018872 | 0.019064 | 0.018948 | 0.018544 | 0.018622 | 0.01837 | 0.01827 | 0.018811 | 0.018772 | 0.018471 | 0.018714 | 0.018941 | 0.018625 | 0.018084 | 0.018359 | 0.018651 | 0.018485 | 0.018383 | 0.018264 | 0.018019 | 0.017876 | 0.018099 | 0.018115 | 0.017642 | 0.017606 | 0.017261 | 0.017533 | 0.017928 | 0.01743 | 0.017773 | 0.018428 | 0.018297 | 0.017812 | 0.017686 | 0.01759 | 0.017575 | 0.017849 | 0.017477 | 0.017299 | 0.01696 | 0.016965 | 0.017446 | 0.017276 | 0.016814 | 0.01706 | 0.017316 | 0.017337 | 0.017116 | 0.017299 | 0.017255 | 0.017413 | 0.017179 | 0.016709 | 0.016578 | 0.017094 | 0.01731 | 0.016857 | 0.016754 | 0.016669 | 0.016736 | 0.016529 | 0.016249 | 0.015916 | 0.015701 | 0.015484 | 0.014914 | 0.014723 | 0.014751 | 0.014852 | 0.014354 | 0.013928 | 0.013783 | 0.013338 | 0.013248 | 0.013027 | 0.012784 | 0.012638 | 0.012347 | 0.01163 | 0.011419 | 0.010956 | 0.010722 | 0.011015 | 0.011232 | 0.011957 | 0.013233 | 0.013803 | 0.01417 | 0.013865 | 0.013727 | 0.013959 | 0.01374 | 0.013907 | 0.0143 | 0.014096 | 0.013559 | 0.012758 | 0.012499 | 0.012177 | 0.011261 | 0.010939 | 0.011543 | 0.011975 | 0.012177 | 0.012276 | 0.012242 | 0.012302 | 0.011803 | 0.011907 | 0.012028 | 0.01222 | 0.012942 | 0.012816 | 0.013284 | 0.013548 | 0.013532 | 0.014019 | 0.013781 | 0.013319 | 0.013379 | 0.014534 | 0.015628 | 0.015815 | 0.016372 | 0.016392 | 0.01595 | 0.016158 | 0.016867 | 0.017068 | 0.016234 | 0.016554 | 0.017267 | 0.017518 | 0.017532 | 0.017756 | 0.017987 | 0.018199 | 0.017985 | 0.018174 | 0.018527 | 0.018679 | 0.018058 | 0.018067 | 0.018251 | 0.018277 | 0.01824 | 0.018308 | 0.018793 | 0.01875 | 0.018043 | 0.018339 | 0.019151 | 0.019155 | 0.019011 | 0.018695 | 0.018987 | 0.018775 | 0.017709 | 0.017682 | 0.018509 | 0.018121 | 0.017708 | 0.017873 | 0.016799 | 0.015846 | 0.015244 | 0.01512 | 0.015812 | 0.01483 | 0.013642 | 0.013506 | 0.013123 | 0.013151 | 0.012779 | 0.011756 | 0.010752 | 0.010682 | 0.010756 | 0.010637 | 0.010703 | 0.011944 | 0.013269 | 0.013153 | 0.012319 | 0.012903 | 0.013847 | 0.014128 | 0.01398 | 0.013995 | 0.01408 | 0.013931 | 0.014265 | 0.014752 | 0.014602 | 0.014447 | 0.014259 | 0.014323 | 0.014818 | 0.015177 | 0.015288 | 0.015527 | 0.01579 | 0.01554 | 0.01543 | 0.01585 | 0.016056 | 0.016309 | 0.016461 | 0.015856 | 0.015744 | 0.016996 | 0.017633 | 0.017725 | 0.017651 | 0.017132 | 0.017874 | 0.018422 | 0.018132 | 0.018381 | 0.018419 | 0.018301 | 0.018045 | 0.018196 | 0.018666 | 0.018959 | 0.018253 | 0.018 | 0.018619 | 0.018839 | 0.018773 | 0.019095 | 0.019811 | 0.02022 | 0.020265 | 0.02039 | 0.021198 | 0.021297 | 0.02083 | 0.021289 | 0.021734 | 0.021437 | 0.021431 | 0.022017 | 0.022334 | 0.022834 | 0.023216 | 0.023652 | 0.024421 | 0.02439 | 0.024265 | 0.024574 | 0.024783 | 0.025316 | 0.025555 | 0.025735 | 0.026178 | 0.02692 | 0.027499 | 0.027803 | 0.027143 | 0.028147 | 0.029041 | 0.028584 | 0.028153 | 0.028273 | 0.028968 | 0.029783 | 0.029773 | 0.029249 | 0.029308 | 0.030166 | 0.030066 | 0.029658 | 0.028826 | 0.028746 | 0.029546 | 0.030296 | 0.030445 | 0.030238 | 0.030462 | 0.029934 | 0.029516 | 0.029475 | 0.029797 | 0.029998 | 0.029747 | 0.029598 | 0.028683 | 0.027907 | 0.027455 | 0.027255 | 0.026998 | 0.026645 | 0.026403 | 0.026513 | 0.026479 | 0.025878 | 0.025827 | 0.026272 | 0.026538 | 0.025981 | 0.025574 | 0.025557 | 0.025752 | 0.025878 | 0.026037 | 0.026173 | 0.026183 | 0.026146 | 0.026139 | 0.026283 | 0.026246 | 0.025572 | 0.025449 | 0.02559 | 0.025556 | 0.025712 | 0.026299 | 0.026236 | 0.026159 | 0.026406 | 0.02619 | 0.025944 | 0.02599 | 0.0262 | 0.026632 | 0.026211 | 0.025862 | 0.026285 | 0.02695 | 0.02713 | 0.026821 | 0.02684 | 0.027153 | 0.02688 | 0.026584 | 0.026891 | 0.027532 | 0.027535 | 0.027074 | 0.026805 | 0.026998 | 0.027382 | 0.027373 | 0.027075 | 0.027013 | 0.027248 | 0.027679 | 0.027815 | 0.027932 | 0.028049 | 0.02833 | 0.028279 | 0.027842 | 0.027622 | 0.02769 | 0.027631 | 0.02768 | 0.027889 | 0.028228 | 0.028295 | 0.028261 | 0.028159 | 0.028324 | 0.028132 | 0.028208 | 0.028956 | 0.02881 | 0.02846 | 0.028666 | 0.028793 | 0.028687 | 0.029442 | 0.029818 | 0.028853 | 0.028686 | 0.029011 | 0.029075 | 0.028849 | 0.028923 | 0.029332 | 0.029471 | 0.029351 | 0.029172 | 0.029389 | 0.029419 | 0.029081 | 0.029049 | 0.029468 | 0.029812 | 0.029789 | 0.029767 | 0.029688 | 0.029776 | 0.030194 | 0.030263 | 0.030014 | 0.030135 | 0.03081 | 0.030638 | 0.030602 | 0.030787 | 0.030928 | 0.031171 | 0.031112 | 0.03115 | 0.031527 | 0.031628 | 0.031286 | 0.031364 | 0.03197 | 0.032137 | 0.032056 | 0.032122 | 0.032226 | 0.032396 | 0.03248 | 0.032645 | 0.032994 | 0.033136 | 0.033234 | 0.03333 | 0.033256 | 0.033648 | 0.033731 | 0.033541 | 0.033736 | 0.033868 | 0.034057 | 0.03443 | 0.03456 | 0.034455 | 0.034493 | 0.034688 | 0.034798 | 0.034809 | 0.034972 | 0.03551 | 0.035708 | 0.035612 | 0.035568 | 0.03552 | 0.035691 | 0.035752 | 0.035593 | 0.035651 | 0.035994 | 0.036199 | 0.036109 | 0.036262 | 0.03642 | 0.036529 | 0.036448 | 0.036381 | 0.036664 | 0.037035 | 0.037157 | 0.037056 | 0.037114 | 0.037321 | 0.037633 | 0.03755 | 0.037485 | 0.037529 | 0.037497 | 0.037623 | 0.037731 | 0.038056 | 0.038217 | 0.038375 | 0.038247 | 0.038124 | 0.038499 | 0.038793 | 0.038595 | 0.038653 | 0.038755 | 0.038932 | 0.039173 | 0.039261 | 0.038982 | 0.038929 | 0.0392 | 0.039106 | 0.039086 | 0.039402 | 0.039422 | 0.039329 | 0.039669 | 0.039817 | 0.039931 | 0.040033 | 0.040042 | 0.040218 | 0.040404 | 0.040884 | 0.041079 | 0.04089 | 0.040924 | 0.041087 | 0.041192 | 0.04131 | 0.041506 | 0.041634 | 0.042019 | 0.042426 | 0.042173 | 0.042221 | 0.042831 | 0.043097 | 0.04331 | 0.043513 | 0.043925 | 0.044501 | 0.044701 | 0.044744 | 0.044977 | 0.045661 | 0.046191 | 0.046389 | 0.046734 | 0.047237 | 0.047728 | 0.048162 | 0.04858 | 0.049267 | 0.050095 | 0.050577 | 0.050923 | 0.051804 | 0.052517 | 0.052825 | 0.052809 | 0.053331 | 0.053943 | 0.05433 | 0.055203 | 0.056113 | 0.056951 | 0.057383 | 0.05736 | 0.057893 | 0.058929 | 0.059754 | 0.059667 | 0.059556 | 0.060019 | 0.060803 | 0.061049 | 0.061028 | 0.061077 | 0.061021 | 0.061091 | 0.061486 | 0.061529 | 0.061632 | 0.062169 | 0.06196 | 0.061275 | 0.060848 | 0.060963 | 0.061172 | 0.060826 | 0.060162 | 0.059489 | 0.05873 | 0.058046 | 0.057533 | 0.056775 | 0.05596 | 0.055558 | 0.054742 | 0.054013 | 0.053311 | 0.052302 | 0.052078 | 0.051647 | 0.051386 | 0.051225 | 0.050921 | 0.050704 | 0.050141 | 0.049383 | 0.048828 | 0.048124 | 0.047287 | 0.046401 | 0.045474 | 0.044689 | 0.044519 | 0.04422 | 0.043327 | 0.042622 | 0.042463 | 0.042493 | 0.042303 | 0.041943 | 0.041194 | 0.040462 | 0.040039 | 0.039302 | 0.038853 | 0.038797 | 0.038993 | 0.039127 | 0.038504 | 0.038209 | 0.038546 | 0.038757 | 0.038854 | 0.038885 | 0.038908 | 0.039141 | 0.039263 | 0.039597 | 0.040053 | 0.040164 | 0.040044 | 0.040056 | 0.040263 | 0.040221 | 0.040723 | 0.041135 | 0.041306 | 0.04135 | 0.041085 | 0.041163 | 0.041763 | 0.042257 | 0.042538 | 0.042885 | 0.0432 | 0.043145 | 0.043164 | 0.043504 | 0.043948 | 0.044668 | 0.044978 | 0.045046 | 0.045678 | 0.045776 | 0.046135 | 0.046447 | 0.046304 | 0.047004 | 0.047774 | 0.04728 | 0.047226 | 0.047549 | 0.047732 | 0.048208 | 0.048346 | 0.048572 | 0.048857 | 0.048996 | 0.049613 | 0.04996 | 0.050051 | 0.050647 | 0.051429 | 0.051887 | 0.052369 | 0.052354 | 0.052473 | 0.053168 | 0.053504 | 0.053911 | 0.054463 | 0.054297 | 0.054516 | 0.055498 | 0.056227 | 0.056642 | 0.05693 | 0.057453 | 0.057466 | 0.057153 | 0.057727 | 0.058634 | 0.059375 | 0.059851 | 0.06054 | 0.060757 | 0.060934 | 0.0615 | 0.061748 | 0.06234 | 0.063024 | 0.06348 | 0.063976 | 0.064467 | 0.064494 | 0.064594 | 0.064972 | 0.065337 | 0.066302 | 0.066688 | 0.067245 | 0.067601 | 0.067732 | 0.068365 | 0.069425 | 0.070176 | 0.070577 | 0.071181 | 0.071611 | 0.072043 | 0.072422 | 0.073199 | 0.073725 | 0.074389 | 0.075149 | 0.075758 | 0.076239 | 0.076887 | 0.077524 | 0.077867 | 0.078265 | 0.078657 | 0.078903 | 0.079215 | 0.080011 | 0.080634 | 0.081084 | 0.081555 | 0.081896 | 0.082627 | 0.083026 | 0.0834 | 0.084178 | 0.084193 | 0.084079 | 0.084795 | 0.085784 | 0.086753 | 0.087361 | 0.087506 | 0.088089 | 0.08899 | 0.088924 | 0.089273 | 0.089975 | 0.090345 | 0.090392 | 0.090555 | 0.091817 | 0.093019 | 0.09352 | 0.093796 | 0.094252 | 0.094641 | 0.094378 | 0.094616 | 0.095479 | 0.095796 | 0.095393 | 0.095551 | 0.096024 | 0.096122 | 0.095423 | 0.095239 | 0.095037 | 0.095358 | 0.095397 | 0.095063 | 0.095045 | 0.095822 | 0.096303 | 0.09573 | 0.095238 | 0.094919 | 0.094926 | 0.095524 | 0.095697 | 0.095252 | 0.094641 | 0.094703 | 0.09547 | 0.095816 | 0.096272 | 0.096597 | 0.096366 | 0.096245 | 0.096924 | 0.097285 | 0.09689 | 0.095997 | 0.095496 | 0.095423 | 0.095112 | 0.094401 | 0.094112 | 0.093498 | 0.092708 | 0.092573 | 0.09207 | 0.091439 | 0.090997 | 0.089955 | 0.088911 | 0.088806 | 0.087971 | 0.086699 | 0.086838 | 0.08693 | 0.086615 | 0.085739 | 0.084511 | 0.083807 | 0.083585 | 0.083384 | 0.083001 | 0.082581 | 0.081782 | 0.081067 | 0.080617 | 0.08021 | 0.079322 | 0.079023 | 0.079022 | 0.078778 | 0.078507 | 0.078165 | 0.077545 | 0.07651 | 0.075502 | 0.074934 | 0.074711 | 0.074074 | 0.073779 | 0.073764 | 0.073212 | 0.07203 | 0.07141 | 0.071008 | 0.070103 | 0.069308 | 0.068087 | 0.067561 | 0.066943 | 0.066238 | 0.065921 | 0.06557 | 0.06435 | 0.062599 | 0.062735 | 0.062483 | 0.061985 | 0.061381 | 0.060427 | 0.059439 | 0.058701 | 0.058276 | 0.057968 | 0.057343 | 0.056372 | 0.05574 | 0.055163 | 0.054307 | 0.053764 | 0.053146 | 0.052126 | 0.051135 | 0.050688 | 0.050386 | 0.049114 | 0.048065 | 0.047714 | 0.047018 | 0.046268 | 0.046249 | 0.045372 | 0.044266 | 0.043647 | 0.042748 | 0.042184 | 0.041883 | 0.041312 | 0.040747 | 0.040027 | 0.038766 | 0.038012 | 0.037823 | 0.037045 | 0.035926 | 0.035107 | 0.034846 | 0.034345 | 0.033407 | 0.032407 | 0.031942 | 0.031954 | 0.031811 | 0.030521 | 0.029674 | 0.029485 | 0.029212 | 0.028259 | 0.027759 | 0.02746 | 0.026562 | 0.026032 | 0.026369 | 0.025259 | 0.023673 | 0.022377 | 0.021707 | 0.022695 | 0.022953 | 0.022149 | 0.020958 | 0.020547 | 0.020355 | 0.019928 | 0.019501 | 0.019429 | 0.019123 | 0.018625 | 0.018307 | 0.017668 | 0.016594 | 0.016432 | 0.016321 | 0.016525 | 0.016043 | 0.015506 | 0.014913 | 0.014579 | 0.014706 | 0.014051 | 0.012938 | 0.012623 | 0.012043 | 0.010926 | 0.0108 | 0.011898 | 0.012637 | 0.011293 | 0.009322 | 0.009582 | 0.010323 | 0.010614 | 0.010832 | 0.010146 | 0.009652 | 0.009972 | 0.009865 | 0.009215 | 0.007623 | 0.007039 | 0.007561 | 0.008149 | 0.007903 | 0.007646 | 0.007893 | 0.007398 | 0.007949 | 0.0083 | 0.007367 | 0.007275 | 0.008075 | 0.008059 | 0.006838 | 0.005379 | 0.006514 | 0.007396 | 0.007537 | 0.007737 | 0.007343 | 0.006002 | 0.005784 | 0.006749 | 0.007458 | 0.007604 | 0.007794 | 0.007778 | 0.007814 | 0.007767 | 0.007581 | 0.006963 | 0.005891 | 0.005854 | 0.007149 | 0.007637 | 0.00703 | 0.006676 | 0.007887 | 0.008377 | 0.007727 | 0.007927 | 0.008988 | 0.008403 | 0.007645 | 0.007507 | 0.008209 | 0.009667 | 0.009233 | 0.007375 | 0.00582 | 0.006868 | 0.007496 | 0.006085 | 0.006388 | 0.007644 | 0.008106 | 0.0078 | 0.007053 | 0.007406 | 0.008188 | 0.008106 | 0.008169 | 0.007829 | 0.007345 | 0.007184 | 0.007722 | 0.008154 | 0.00778 | 0.0073 | 0.007451 | 0.007805 | 0.00834 | 0.008843 | 0.008896 | 0.008356 | 0.007663 | 0.007424 | 0.008171 | 0.007471 | 0.007493 | 0.008353 | 0.007943 | 0.007701 | 0.008507 | 0.008367 | 0.008057 | 0.007889 | 0.008771 | 0.008822 | 0.007581 | 0.008513 | 0.00854 | 0.008216 | 0.008489 | 0.007955 | 0.007718 | 0.007681 | 0.007297 | 0.008213 | 0.008968 | 0.008771 | 0.008878 | 0.008791 | 0.008721 | 0.008647 | 0.00784 | 0.006467 | 0.006708 | 0.007171 | 0.008097 | 0.008523 | 0.008194 | 0.00812 | 0.009247 | 0.009133 | 0.008142 | 0.00837 | 0.008733 | 0.008945 | 0.00869 | 0.008287 | 0.00813 | 0.008235 | 0.008682 | 0.008356 | 0.007507 | 0.008782 | 0.009639 | 0.009307 | 0.008827 | 0.009134 | 0.008944 | 0.008826 | 0.009332 | 0.009752 | 0.010329 | 0.010207 | 0.009601 | 0.008955 | 0.008584 | 0.008561 | 0.00885 | 0.008739 | 0.009101 | 0.009715 | 0.009084 | 0.008366 | 0.008603 | 0.009439 | 0.009732 | 0.009561 | 0.009343 | 0.009473 | 0.010019 | 0.010084 | 0.009448 | 0.0094 | 0.00922 | 0.009239 | 0.009558 | 0.009332 | 0.009204 | 0.00936 | 0.009639 | 0.009161 | 0.008884 | 0.008807 | 0.008872 | 0.009277 | 0.009489 | 0.009243 | 0.008516 | 0.008449 | 0.009136 | 0.009835 | 0.009814 | 0.009434 | 0.009566 | 0.0099 | 0.009971 | 0.009723 | 0.009295 | 0.00954
0.658 | 18 | Mixture_2_Lig | 0.142076 | 0.137051 | 0.135132 | 0.135425 | 0.130275 | 0.12393 | 0.126209 | 0.127112 | 0.123194 | 0.122442 | 0.128719 | 0.126174 | 0.123479 | 0.126486 | 0.132475 | 0.13503 | 0.13476 | 0.13305 | 0.131855 | 0.134014 | 0.138808 | 0.143016 | 0.145838 | 0.147922 | 0.148575 | 0.148488 | 0.148523 | 0.144656 | 0.140841 | 0.145434 | 0.150502 | 0.150772 | 0.151438 | 0.151527 | 0.152885 | 0.155135 | 0.14836 | 0.144226 | 0.142159 | 0.139184 | 0.136099 | 0.132704 | 0.131011 | 0.130247 | 0.129609 | 0.127902 | 0.127618 | 0.128732 | 0.130129 | 0.130193 | 0.128901 | 0.128005 | 0.127246 | 0.125201 | 0.124171 | 0.123395 | 0.121908 | 0.121615 | 0.121102 | 0.120947 | 0.121413 | 0.120123 | 0.116495 | 0.113058 | 0.110806 | 0.110292 | 0.109221 | 0.105888 | 0.104271 | 0.104739 | 0.105224 | 0.104677 | 0.104052 | 0.104195 | 0.10403 | 0.101867 | 0.100717 | 0.100615 | 0.100154 | 0.098561 | 0.098836 | 0.099426 | 0.099117 | 0.09837 | 0.097751 | 0.096819 | 0.096901 | 0.096566 | 0.095636 | 0.095851 | 0.095904 | 0.094907 | 0.094853 | 0.096457 | 0.097776 | 0.098344 | 0.097654 | 0.097763 | 0.09804 | 0.097865 | 0.097721 | 0.098109 | 0.099768 | 0.100643 | 0.100845 | 0.101591 | 0.102019 | 0.10218 | 0.103749 | 0.10579 | 0.105755 | 0.105122 | 0.104823 | 0.103368 | 0.101221 | 0.098484 | 0.096301 | 0.095124 | 0.09566 | 0.096218 | 0.095133 | 0.094515 | 0.095167 | 0.095224 | 0.096138 | 0.096474 | 0.09722 | 0.099105 | 0.100754 | 0.101561 | 0.102233 | 0.102845 | 0.103798 | 0.104554 | 0.10628 | 0.106752 | 0.105746 | 0.105917 | 0.107067 | 0.108651 | 0.109195 | 0.108755 | 0.109599 | 0.110667 | 0.111753 | 0.113557 | 0.11518 | 0.116111 | 0.117588 | 0.118827 | 0.119294 | 0.120986 | 0.122789 | 0.123929 | 0.124021 | 0.123042 | 0.121781 | 0.121224 | 0.120559 | 0.119812 | 0.118752 | 0.117773 | 0.117329 | 0.117947 | 0.118528 | 0.119894 | 0.121834 | 0.123573 | 0.125394 | 0.127578 | 0.130136 | 0.13216 | 0.134156 | 0.135872 | 0.137454 | 0.139316 | 0.141294 | 0.143994 | 0.146244 | 0.148777 | 0.152003 | 0.154858 | 0.15818 | 0.161954 | 0.166126 | 0.17062 | 0.174381 | 0.177444 | 0.180546 | 0.18416 | 0.187283 | 0.189933 | 0.192779 | 0.195862 | 0.199833 | 0.204159 | 0.208435 | 0.212802 | 0.216811 | 0.219 | 0.219574 | 0.220133 | 0.221307 | 0.223404 | 0.22534 | 0.22768 | 0.230338 | 0.232282 | 0.233642 | 0.235126 | 0.236637 | 0.237899 | 0.239538 | 0.242123 | 0.245249 | 0.248453 | 0.251945 | 0.25489 | 0.257003 | 0.25912 | 0.26138 | 0.262421 | 0.261832 | 0.259548 | 0.255907 | 0.250471 | 0.243758 | 0.236995 | 0.231828 | 0.228738 | 0.227225 | 0.227156 | 0.228424 | 0.228556 | 0.22841 | 0.227934 | 0.225824 | 0.222446 | 0.218312 | 0.212947 | 0.206886 | 0.200827 | 0.19482 | 0.190608 | 0.187074 | 0.183514 | 0.180478 | 0.177557 | 0.173685 | 0.169933 | 0.167111 | 0.165361 | 0.164406 | 0.164135 | 0.163387 | 0.163011 | 0.163537 | 0.163686 | 0.163675 | 0.164335 | 0.164898 | 0.16483 | 0.164059 | 0.163177 | 0.162719 | 0.161421 | 0.158836 | 0.15495 | 0.150449 | 0.14643 | 0.14338 | 0.139858 | 0.135535 | 0.130515 | 0.124979 | 0.120294 | 0.116554 | 0.113701 | 0.111764 | 0.110847 | 0.111269 | 0.112463 | 0.113827 | 0.115532 | 0.117666 | 0.119802 | 0.122077 | 0.124227 | 0.125851 | 0.126349 | 0.126317 | 0.125272 | 0.122111 | 0.117475 | 0.111471 | 0.104679 | 0.098444 | 0.092706 | 0.087996 | 0.084322 | 0.08178 | 0.080527 | 0.079708 | 0.079635 | 0.079925 | 0.080386 | 0.081641 | 0.083609 | 0.085843 | 0.088486 | 0.091131 | 0.092991 | 0.094338 | 0.094825 | 0.094819 | 0.09383 | 0.091827 | 0.089631 | 0.088328 | 0.087841 | 0.087465 | 0.087317 | 0.087785 | 0.088414 | 0.089047 | 0.089694 | 0.090425 | 0.09148 | 0.092074 | 0.092171 | 0.092207 | 0.092141 | 0.092227 | 0.092505 | 0.093045 | 0.093555 | 0.094229 | 0.09494 | 0.095626 | 0.096609 | 0.097917 | 0.099125 | 0.099956 | 0.10038 | 0.10053 | 0.10057 | 0.100202 | 0.099507 | 0.09863 | 0.097655 | 0.096773 | 0.09564 | 0.094249 | 0.092645 | 0.090583 | 0.088218 | 0.086241 | 0.084686 | 0.083809 | 0.08308 | 0.082778 | 0.083047 | 0.08356 | 0.084456 | 0.085884 | 0.087553 | 0.089367 | 0.091104 | 0.093066 | 0.094226 | 0.094506 | 0.09426 | 0.093458 | 0.091448 | 0.089369 | 0.087818 | 0.086908 | 0.086631 | 0.086658 | 0.086896 | 0.087492 | 0.087727 | 0.087179 | 0.085622 | 0.084268 | 0.08363 | 0.082644 | 0.081644 | 0.08143 | 0.081877 | 0.082776 | 0.084022 | 0.085288 | 0.086217 | 0.086892 | 0.086984 | 0.086771 | 0.086998 | 0.087252 | 0.087184 | 0.0866 | 0.084219 | 0.081685 | 0.080163 | 0.078226 | 0.076072 | 0.073927 | 0.072142 | 0.069595 | 0.068006 | 0.067853 | 0.067767 | 0.067121 | 0.067289 | 0.067432 | 0.067915 | 0.069025 | 0.069159 | 0.070178 | 0.071569 | 0.072413 | 0.073942 | 0.076044 | 0.078001 | 0.078756 | 0.079181 | 0.08182 | 0.082981 | 0.083714 | 0.084204 | 0.082759 | 0.080816 | 0.079892 | 0.077908 | 0.074102 | 0.073592 | 0.074003 | 0.07462 | 0.076138 | 0.076532 | 0.076445 | 0.077049 | 0.076671 | 0.075619 | 0.072287 | 0.069126 | 0.06974 | 0.070063 | 0.067883 | 0.064333 | 0.062172 | 0.059736 | 0.055755 | 0.052209 | 0.050985 | 0.050482 | 0.050773 | 0.050399 | 0.050387 | 0.050169 | 0.049792 | 0.049468 | 0.050179 | 0.051623 | 0.052316 | 0.051781 | 0.052226 | 0.053803 | 0.055768 | 0.056587 | 0.055142 | 0.057448 | 0.060334 | 0.060995 | 0.059995 | 0.055842 | 0.051204 | 0.047283 | 0.040264 | 0.037489 | 0.035143 | 0.032877 | 0.031444 | 0.030301 | 0.028345 | 0.028688 | 0.02901 | 0.027807 | 0.027796 | 0.029165 | 0.029697 | 0.030807 | 0.031154 | 0.031682 | 0.031937 | 0.032559 | 0.032622 | 0.029309 | 0.031877 | 0.035058 | 0.036089 | 0.036892 | 0.037124 | 0.03792 | 0.039896 | 0.040854 | 0.040598 | 0.042282 | 0.044462 | 0.04584 | 0.047074 | 0.048422 | 0.049126 | 0.049378 | 0.049654 | 0.050035 | 0.049889 | 0.049304 | 0.04877 | 0.048454 | 0.047811 | 0.047246 | 0.046539 | 0.045614 | 0.044863 | 0.044444 | 0.043588 | 0.041051 | 0.040203 | 0.04052 | 0.039782 | 0.0396 | 0.039841 | 0.039623 | 0.040132 | 0.040934 | 0.040554 | 0.038469 | 0.039433 | 0.040407 | 0.040678 | 0.040785 | 0.039632 | 0.038025 | 0.039413 | 0.039455 | 0.035675 | 0.037112 | 0.038792 | 0.038828 | 0.038275 | 0.037358 | 0.037249 | 0.037093 | 0.035877 | 0.035048 | 0.035338 | 0.034688 | 0.034292 | 0.035129 | 0.035141 | 0.034575 | 0.031568 | 0.031987 | 0.033098 | 0.03284 | 0.03282 | 0.03273 | 0.031284 | 0.030948 | 0.030049 | 0.029211 | 0.030353 | 0.029749 | 0.029602 | 0.029541 | 0.029561 | 0.029505 | 0.028329 | 0.026669 | 0.026099 | 0.027143 | 0.026987 | 0.02677 | 0.026969 | 0.026518 | 0.025823 | 0.024936 | 0.02336 | 0.024637 | 0.025223 | 0.024767 | 0.024529 | 0.024233 | 0.023764 | 0.023115 | 0.022856 | 0.023086 | 0.023663 | 0.023695 | 0.023435 | 0.023542 | 0.023186 | 0.023004 | 0.023296 | 0.023229 | 0.022851 | 0.021862 | 0.021395 | 0.022463 | 0.022823 | 0.0228 | 0.02218 | 0.022089 | 0.021835 | 0.021597 | 0.021703 | 0.020952 | 0.020342 | 0.020618 | 0.021126 | 0.02121 | 0.020982 | 0.021136 | 0.021611 | 0.02158 | 0.02147 | 0.021413 | 0.021264 | 0.02126 | 0.020916 | 0.020597 | 0.020858 | 0.020981 | 0.02106 | 0.020817 | 0.021095 | 0.021033 | 0.020931 | 0.021217 | 0.020941 | 0.020489 | 0.020401 | 0.020572 | 0.020501 | 0.01993 | 0.020519 | 0.020794 | 0.020671 | 0.020719 | 0.020922 | 0.020619 | 0.020219 | 0.020238 | 0.019736 | 0.01932 | 0.019506 | 0.019346 | 0.019147 | 0.019641 | 0.019663 | 0.020032 | 0.020314 | 0.020366 | 0.020249 | 0.020021 | 0.019738 | 0.019522 | 0.019783 | 0.020024 | 0.020001 | 0.019497 | 0.019478 | 0.01997 | 0.019934 | 0.020161 | 0.02002 | 0.019275 | 0.018676 | 0.01841 | 0.019055 | 0.019522 | 0.019738 | 0.019327 | 0.018909 | 0.018444 | 0.018081 | 0.018336 | 0.017846 | 0.017818 | 0.018055 | 0.017845 | 0.017776 | 0.017605 | 0.017395 | 0.017131 | 0.016965 | 0.016714 | 0.016583 | 0.016592 | 0.016299 | 0.015361 | 0.015291 | 0.01543 | 0.014932 | 0.014406 | 0.014107 | 0.014276 | 0.014014 | 0.013541 | 0.013562 | 0.013643 | 0.013724 | 0.013079 | 0.013048 | 0.013208 | 0.013307 | 0.013791 | 0.014405 | 0.015056 | 0.015631 | 0.015763 | 0.014877 | 0.015497 | 0.015969 | 0.015711 | 0.015028 | 0.014059 | 0.012994 | 0.013469 | 0.013994 | 0.013294 | 0.013153 | 0.013774 | 0.014423 | 0.015275 | 0.015078 | 0.014449 | 0.014042 | 0.013131 | 0.013524 | 0.013754 | 0.01324 | 0.013221 | 0.013738 | 0.014809 | 0.014933 | 0.015227 | 0.016115 | 0.016216 | 0.015662 | 0.015433 | 0.016503 | 0.017626 | 0.018414 | 0.019263 | 0.019565 | 0.019635 | 0.019615 | 0.019467 | 0.018964 | 0.018794 | 0.019034 | 0.019528 | 0.019781 | 0.019508 | 0.019442 | 0.019703 | 0.019871 | 0.020324 | 0.02082 | 0.021067 | 0.021182 | 0.020891 | 0.021076 | 0.02108 | 0.020218 | 0.019579 | 0.020287 | 0.020787 | 0.020922 | 0.021178 | 0.021544 | 0.021426 | 0.021165 | 0.021356 | 0.021637 | 0.02156 | 0.021276 | 0.020612 | 0.020226 | 0.020385 | 0.02031 | 0.020314 | 0.020228 | 0.019238 | 0.018452 | 0.017511 | 0.017359 | 0.017656 | 0.016507 | 0.015373 | 0.015826 | 0.015985 | 0.015726 | 0.014721 | 0.013748 | 0.013421 | 0.013348 | 0.013214 | 0.012876 | 0.013032 | 0.014013 | 0.013909 | 0.01391 | 0.013779 | 0.014759 | 0.016391 | 0.017178 | 0.016823 | 0.016496 | 0.016274 | 0.016229 | 0.016328 | 0.016305 | 0.016268 | 0.016001 | 0.016059 | 0.016504 | 0.017064 | 0.018199 | 0.018364 | 0.018109 | 0.018477 | 0.01867 | 0.018141 | 0.017788 | 0.018038 | 0.01854 | 0.018566 | 0.018286 | 0.017962 | 0.019327 | 0.020599 | 0.020947 | 0.020721 | 0.02025 | 0.020828 | 0.021031 | 0.020445 | 0.020329 | 0.020868 | 0.021272 | 0.021089 | 0.021224 | 0.021549 | 0.021873 | 0.022026 | 0.021897 | 0.021961 | 0.021929 | 0.021792 | 0.021827 | 0.022312 | 0.022872 | 0.023116 | 0.023664 | 0.024497 | 0.0248 | 0.024619 | 0.024841 | 0.025239 | 0.025018 | 0.025214 | 0.025435 | 0.025633 | 0.026265 | 0.02673 | 0.027485 | 0.028375 | 0.028351 | 0.027918 | 0.027877 | 0.028269 | 0.028685 | 0.028836 | 0.028686 | 0.028639 | 0.02939 | 0.030213 | 0.030706 | 0.030202 | 0.030235 | 0.03076 | 0.031028 | 0.031102 | 0.031134 | 0.031582 | 0.032011 | 0.031829 | 0.03105 | 0.030906 | 0.031449 | 0.031865 | 0.032479 | 0.031775 | 0.032144 | 0.03297 | 0.032784 | 0.032618 | 0.031357 | 0.030906 | 0.031047 | 0.030288 | 0.030336 | 0.031294 | 0.031151 | 0.030836 | 0.031092 | 0.030943 | 0.030302 | 0.029942 | 0.030044 | 0.030234 | 0.029869 | 0.029815 | 0.030032 | 0.030287 | 0.030127 | 0.029771 | 0.029682 | 0.029927 | 0.030025 | 0.029817 | 0.029804 | 0.029841 | 0.029841 | 0.03007 | 0.03022 | 0.030405 | 0.03034 | 0.030014 | 0.029867 | 0.030044 | 0.030173 | 0.030115 | 0.029787 | 0.029849 | 0.030119 | 0.030582 | 0.03056 | 0.030605 | 0.030664 | 0.030564 | 0.030874 | 0.030817 | 0.03046 | 0.03046 | 0.029869 | 0.029793 | 0.030403 | 0.030748 | 0.030798 | 0.030693 | 0.03087 | 0.03088 | 0.030881 | 0.030927 | 0.031 | 0.031326 | 0.031346 | 0.031138 | 0.031145 | 0.031117 | 0.030978 | 0.031012 | 0.031424 | 0.031607 | 0.031464 | 0.031629 | 0.031986 | 0.03195 | 0.031658 | 0.031557 | 0.031546 | 0.03154 | 0.031721 | 0.032062 | 0.032216 | 0.032208 | 0.03239 | 0.032502 | 0.03249 | 0.032672 | 0.032699 | 0.032634 | 0.032506 | 0.032481 | 0.032813 | 0.032831 | 0.033062 | 0.033031 | 0.032784 | 0.03302 | 0.033617 | 0.03325 | 0.032683 | 0.033057 | 0.033385 | 0.03314 | 0.033237 | 0.033502 | 0.033509 | 0.033514 | 0.033763 | 0.033916 | 0.033805 | 0.033558 | 0.033515 | 0.033549 | 0.033815 | 0.034065 | 0.034279 | 0.034474 | 0.034166 | 0.034457 | 0.034427 | 0.03441 | 0.034797 | 0.03486 | 0.034988 | 0.035051 | 0.035244 | 0.035169 | 0.035246 | 0.035574 | 0.035478 | 0.03608 | 0.036555 | 0.036288 | 0.036149 | 0.036724 | 0.036989 | 0.036548 | 0.036669 | 0.03698 | 0.037205 | 0.036984 | 0.036951 | 0.037455 | 0.037589 | 0.037365 | 0.03752 | 0.038232 | 0.038228 | 0.038175 | 0.038232 | 0.03796 | 0.03823 | 0.038629 | 0.03884 | 0.039025 | 0.039201 | 0.039352 | 0.039424 | 0.03967 | 0.039902 | 0.039966 | 0.04017 | 0.040262 | 0.040153 | 0.040243 | 0.040392 | 0.040274 | 0.040502 | 0.040876 | 0.04097 | 0.040995 | 0.041075 | 0.041171 | 0.040971 | 0.040988 | 0.040938 | 0.041213 | 0.041688 | 0.041816 | 0.042093 | 0.042295 | 0.042278 | 0.042217 | 0.041857 | 0.041992 | 0.0422 | 0.04206 | 0.042261 | 0.042564 | 0.042508 | 0.04225 | 0.04241 | 0.042908 | 0.043196 | 0.043602 | 0.043562 | 0.043263 | 0.043429 | 0.043574 | 0.043385 | 0.043255 | 0.043264 | 0.043492 | 0.043862 | 0.043936 | 0.043977 | 0.044087 | 0.044228 | 0.044153 | 0.044058 | 0.044206 | 0.044217 | 0.044167 | 0.044289 | 0.044381 | 0.044678 | 0.045136 | 0.045494 | 0.045641 | 0.045637 | 0.045888 | 0.04592 | 0.045771 | 0.04561 | 0.045497 | 0.045623 | 0.045989 | 0.046253 | 0.046423 | 0.046625 | 0.047089 | 0.047432 | 0.047707 | 0.047968 | 0.048035 | 0.048293 | 0.048555 | 0.048822 | 0.049013 | 0.049187 | 0.049653 | 0.050201 | 0.050855 | 0.051292 | 0.051416 | 0.051628 | 0.052491 | 0.053097 | 0.053576 | 0.053903 | 0.054312 | 0.055008 | 0.05574 | 0.056379 | 0.057014 | 0.057215 | 0.057311 | 0.05753 | 0.057927 | 0.058333 | 0.05883 | 0.059702 | 0.060554 | 0.060968 | 0.061401 | 0.062137 | 0.062993 | 0.063694 | 0.064199 | 0.064197 | 0.064313 | 0.064318 | 0.064515 | 0.064621 | 0.064515 | 0.064634 | 0.065075 | 0.065304 | 0.065649 | 0.06589 | 0.065824 | 0.066402 | 0.066071 | 0.065667 | 0.065618 | 0.065319 | 0.064972 | 0.064698 | 0.064383 | 0.064281 | 0.063663 | 0.062597 | 0.062169 | 0.06166 | 0.060431 | 0.060236 | 0.059951 | 0.059353 | 0.059088 | 0.058354 | 0.057879 | 0.057359 | 0.057207 | 0.057624 | 0.057404 | 0.05653 | 0.055981 | 0.05532 | 0.054599 | 0.053867 | 0.05322 | 0.052274 | 0.051184 | 0.05066 | 0.05079 | 0.050384 | 0.04934 | 0.048765 | 0.048606 | 0.048424 | 0.047689 | 0.046933 | 0.045818 | 0.045222 | 0.045159 | 0.044672 | 0.044204 | 0.044264 | 0.044504 | 0.044569 | 0.044171 | 0.043691 | 0.043395 | 0.043788 | 0.044316 | 0.044204 | 0.04381 | 0.044177 | 0.044625 | 0.044751 | 0.04498 | 0.044963 | 0.044944 | 0.044845 | 0.044839 | 0.045235 | 0.045726 | 0.045995 | 0.046004 | 0.046253 | 0.046418 | 0.046248 | 0.046064 | 0.046217 | 0.046752 | 0.047363 | 0.04774 | 0.047745 | 0.047917 | 0.048232 | 0.048416 | 0.048507 | 0.048878 | 0.049548 | 0.049923 | 0.049729 | 0.050116 | 0.05083 | 0.05064 | 0.05102 | 0.051406 | 0.051153 | 0.051371 | 0.051755 | 0.052017 | 0.052443 | 0.052689 | 0.052758 | 0.053167 | 0.053726 | 0.053925 | 0.05386 | 0.054229 | 0.054844 | 0.055297 | 0.055419 | 0.055846 | 0.0564 | 0.056816 | 0.056848 | 0.057019 | 0.057324 | 0.057309 | 0.056966 | 0.05724 | 0.058221 | 0.059028 | 0.059504 | 0.059686 | 0.060125 | 0.060202 | 0.060211 | 0.061098 | 0.062029 | 0.061895 | 0.062086 | 0.062785 | 0.063069 | 0.062957 | 0.06298 | 0.063822 | 0.065165 | 0.06589 | 0.066293 | 0.066726 | 0.066936 | 0.066888 | 0.067134 | 0.067346 | 0.067269 | 0.067707 | 0.068539 | 0.069462 | 0.069585 | 0.069768 | 0.070631 | 0.071462 | 0.0719 | 0.072232 | 0.072545 | 0.073221 | 0.073648 | 0.074139 | 0.074817 | 0.075075 | 0.075307 | 0.075614 | 0.07595 | 0.077084 | 0.078083 | 0.07807 | 0.078377 | 0.079074 | 0.079215 | 0.079646 | 0.080364 | 0.080835 | 0.080765 | 0.081284 | 0.081934 | 0.082388 | 0.082513 | 0.082949 | 0.08417 | 0.084571 | 0.084358 | 0.084462 | 0.084606 | 0.085063 | 0.085894 | 0.086886 | 0.087113 | 0.087421 | 0.088365 | 0.088913 | 0.089242 | 0.088997 | 0.089015 | 0.089106 | 0.089287 | 0.090695 | 0.091587 | 0.091625 | 0.091843 | 0.092444 | 0.093322 | 0.093487 | 0.093115 | 0.093452 | 0.093808 | 0.093835 | 0.093939 | 0.094684 | 0.094895 | 0.093948 | 0.093946 | 0.094062 | 0.094197 | 0.094043 | 0.093372 | 0.093166 | 0.093602 | 0.093876 | 0.093381 | 0.093143 | 0.093458 | 0.093552 | 0.09336 | 0.093575 | 0.093912 | 0.09376 | 0.093835 | 0.094182 | 0.094064 | 0.093855 | 0.093723 | 0.094024 | 0.094394 | 0.094873 | 0.095021 | 0.094105 | 0.093339 | 0.092882 | 0.092396 | 0.092202 | 0.091884 | 0.091731 | 0.09162 | 0.091099 | 0.090776 | 0.089619 | 0.089211 | 0.08972 | 0.08956 | 0.088072 | 0.086997 | 0.086356 | 0.085543 | 0.08501 | 0.084402 | 0.08369 | 0.083161 | 0.082701 | 0.082773 | 0.082738 | 0.082257 | 0.081454 | 0.081095 | 0.081407 | 0.080599 | 0.07911 | 0.078006 | 0.077412 | 0.077165 | 0.076787 | 0.076645 | 0.077029 | 0.077326 | 0.076961 | 0.076201 | 0.075307 | 0.074903 | 0.074986 | 0.074213 | 0.07304 | 0.071987 | 0.071035 | 0.07013 | 0.069969 | 0.070383 | 0.07024 | 0.069675 | 0.068051 | 0.067349 | 0.067174 | 0.066407 | 0.065697 | 0.065243 | 0.064525 | 0.063422 | 0.063101 | 0.062954 | 0.062788 | 0.061678 | 0.060416 | 0.059364 | 0.058642 | 0.058295 | 0.057432 | 0.056637 | 0.056071 | 0.05563 | 0.054846 | 0.054664 | 0.055024 | 0.054072 | 0.052604 | 0.051882 | 0.051237 | 0.05043 | 0.049698 | 0.048962 | 0.048243 | 0.048157 | 0.047393 | 0.047191 | 0.046672 | 0.045618 | 0.04496 | 0.044507 | 0.043739 | 0.042525 | 0.041821 | 0.041349 | 0.040773 | 0.039736 | 0.038938 | 0.039286 | 0.038266 | 0.036896 | 0.036662 | 0.036045 | 0.03519 | 0.034199 | 0.03377 | 0.033983 | 0.033426 | 0.03266 | 0.032194 | 0.031593 | 0.030762 | 0.030437 | 0.029897 | 0.028928 | 0.027784 | 0.027203 | 0.027545 | 0.027898 | 0.026238 | 0.024694 | 0.023411 | 0.021578 | 0.022891 | 0.02424 | 0.023702 | 0.022757 | 0.022031 | 0.021948 | 0.02196 | 0.021106 | 0.02001 | 0.018843 | 0.018138 | 0.019734 | 0.020033 | 0.01841 | 0.017515 | 0.017819 | 0.017889 | 0.016839 | 0.01633 | 0.016499 | 0.016116 | 0.015182 | 0.014645 | 0.014051 | 0.013846 | 0.013263 | 0.012579 | 0.013213 | 0.014213 | 0.015056 | 0.013933 | 0.010466 | 0.010544 | 0.012295 | 0.01261 | 0.012999 | 0.012512 | 0.011894 | 0.012267 | 0.012541 | 0.012042 | 0.009902 | 0.008184 | 0.009286 | 0.01035 | 0.009023 | 0.008786 | 0.010501 | 0.010831 | 0.010913 | 0.011283 | 0.010696 | 0.009366 | 0.008858 | 0.009407 | 0.00707 | 0.005918 | 0.008607 | 0.009415 | 0.009502 | 0.010002 | 0.010269 | 0.008285 | 0.008005 | 0.009809 | 0.010281 | 0.010498 | 0.01084 | 0.009944 | 0.009168 | 0.009766 | 0.010115 | 0.009658 | 0.008504 | 0.007815 | 0.009615 | 0.010964 | 0.010365 | 0.009627 | 0.0103 | 0.010011 | 0.009674 | 0.009589 | 0.010292 | 0.009802 | 0.009243 | 0.008859 | 0.009274 | 0.010985 | 0.011219 | 0.010574 | 0.008868 | 0.009237 | 0.009749 | 0.006998 | 0.006308 | 0.008231 | 0.009434 | 0.009839 | 0.01067 | 0.011112 | 0.010944 | 0.010642 | 0.011 | 0.010289 | 0.010135 | 0.010107 | 0.010387 | 0.010845 | 0.010229 | 0.010489 | 0.0107 | 0.010342 | 0.010755 | 0.011445 | 0.011749 | 0.012082 | 0.011573 | 0.01126 | 0.011983 | 0.01053 | 0.009981 | 0.011417 | 0.011269 | 0.011312 | 0.012216 | 0.012146 | 0.011805 | 0.011439 | 0.011624 | 0.011401 | 0.010454 | 0.011924 | 0.011674 | 0.011353 | 0.011644 | 0.011218 | 0.011085 | 0.01182 | 0.011682 | 0.010734 | 0.010489 | 0.011086 | 0.011697 | 0.011811 | 0.012195 | 0.012625 | 0.010857 | 0.008922 | 0.010638 | 0.011173 | 0.011839 | 0.012019 | 0.011639 | 0.011275 | 0.012335 | 0.012014 | 0.011698 | 0.0112 | 0.011267 | 0.01176 | 0.01139 | 0.0118 | 0.012168 | 0.011382 | 0.011813 | 0.011957 | 0.010514 | 0.011667 | 0.013314 | 0.013289 | 0.012289 | 0.011609 | 0.011343 | 0.011145 | 0.011836 | 0.012368 | 0.012813 | 0.012715 | 0.012435 | 0.011983 | 0.011993 | 0.011987 | 0.012346 | 0.01244 | 0.012433 | 0.012613 | 0.012622 | 0.012632 | 0.012309 | 0.012369 | 0.012298 | 0.011971 | 0.011934 | 0.012087 | 0.01311 | 0.013239 | 0.01254 | 0.012188 | 0.011751 | 0.012066 | 0.012646 | 0.012217 | 0.012182 | 0.012439 | 0.012829 | 0.012927 | 0.012538 | 0.0125 | 0.012751 | 0.013203 | 0.013596 | 0.013014 | 0.012009 | 0.01193 | 0.012162 | 0.012203 | 0.012555 | 0.012074 | 0.011598 | 0.012231 | 0.013081 | 0.01255 | 0.012277 | 0.013013
0.658 | 18 | Mixture_2_Lig | 0.122209 | 0.12006 | 0.12362 | 0.120727 | 0.118453 | 0.12061 | 0.11895 | 0.116318 | 0.115856 | 0.111787 | 0.109912 | 0.110018 | 0.109457 | 0.1127 | 0.11866 | 0.121327 | 0.125512 | 0.128467 | 0.126927 | 0.125636 | 0.125736 | 0.126671 | 0.130249 | 0.131634 | 0.12987 | 0.131141 | 0.133098 | 0.134798 | 0.135124 | 0.136786 | 0.139185 | 0.139008 | 0.139896 | 0.13936 | 0.138994 | 0.138779 | 0.133982 | 0.131088 | 0.130163 | 0.1284 | 0.123961 | 0.119958 | 0.118107 | 0.116568 | 0.116401 | 0.115586 | 0.116213 | 0.117163 | 0.115892 | 0.11439 | 0.113389 | 0.113523 | 0.114168 | 0.113279 | 0.112333 | 0.111432 | 0.109694 | 0.108739 | 0.10735 | 0.106453 | 0.105567 | 0.104395 | 0.102334 | 0.100067 | 0.098244 | 0.097822 | 0.096822 | 0.09549 | 0.093817 | 0.092735 | 0.092253 | 0.09246 | 0.091836 | 0.09121 | 0.091206 | 0.089197 | 0.087116 | 0.088103 | 0.088434 | 0.08692 | 0.087558 | 0.087478 | 0.085737 | 0.085829 | 0.085653 | 0.084647 | 0.084288 | 0.084789 | 0.085358 | 0.085264 | 0.084711 | 0.083974 | 0.084174 | 0.084627 | 0.084852 | 0.084867 | 0.084925 | 0.084656 | 0.085324 | 0.087068 | 0.086703 | 0.086219 | 0.088196 | 0.09002 | 0.090017 | 0.089996 | 0.090825 | 0.091678 | 0.092449 | 0.093287 | 0.094995 | 0.095215 | 0.0941 | 0.092135 | 0.089914 | 0.087749 | 0.086171 | 0.085787 | 0.085848 | 0.085312 | 0.083487 | 0.083569 | 0.084852 | 0.084994 | 0.086211 | 0.087057 | 0.08711 | 0.088357 | 0.089136 | 0.090468 | 0.091522 | 0.092011 | 0.093013 | 0.094356 | 0.095453 | 0.096357 | 0.096663 | 0.098129 | 0.099927 | 0.100696 | 0.100659 | 0.100188 | 0.101424 | 0.1026 | 0.102782 | 0.103825 | 0.104225 | 0.105117 | 0.107947 | 0.109845 | 0.111276 | 0.112836 | 0.113726 | 0.114799 | 0.114575 | 0.113536 | 0.112921 | 0.111917 | 0.10945 | 0.108292 | 0.109055 | 0.109294 | 0.108595 | 0.108748 | 0.110037 | 0.111676 | 0.1131 | 0.114286 | 0.115632 | 0.117529 | 0.119561 | 0.121453 | 0.123513 | 0.125383 | 0.127513 | 0.129782 | 0.132132 | 0.134178 | 0.136125 | 0.138504 | 0.141441 | 0.145095 | 0.148357 | 0.150992 | 0.154696 | 0.159324 | 0.1638 | 0.167269 | 0.17001 | 0.173203 | 0.176565 | 0.178984 | 0.181512 | 0.184789 | 0.188665 | 0.192673 | 0.197124 | 0.201499 | 0.205023 | 0.207151 | 0.208173 | 0.208692 | 0.209636 | 0.211062 | 0.212861 | 0.215042 | 0.21725 | 0.218711 | 0.219711 | 0.220813 | 0.222232 | 0.223773 | 0.2256 | 0.228058 | 0.230899 | 0.233501 | 0.235889 | 0.238423 | 0.241022 | 0.243171 | 0.244401 | 0.245377 | 0.245482 | 0.243936 | 0.240658 | 0.235222 | 0.228847 | 0.222231 | 0.217271 | 0.214296 | 0.213041 | 0.212828 | 0.213948 | 0.21483 | 0.214793 | 0.213792 | 0.211999 | 0.209497 | 0.205695 | 0.199395 | 0.192093 | 0.185373 | 0.179374 | 0.174735 | 0.171113 | 0.167674 | 0.164656 | 0.161194 | 0.157162 | 0.153281 | 0.150766 | 0.149483 | 0.149122 | 0.148862 | 0.148059 | 0.147459 | 0.147567 | 0.148078 | 0.148447 | 0.149155 | 0.150037 | 0.150044 | 0.149456 | 0.148429 | 0.147707 | 0.146406 | 0.143529 | 0.138691 | 0.133812 | 0.129668 | 0.126252 | 0.122949 | 0.119002 | 0.114002 | 0.108893 | 0.104587 | 0.101291 | 0.098805 | 0.09688 | 0.095895 | 0.096058 | 0.097505 | 0.099334 | 0.101528 | 0.103737 | 0.105718 | 0.10789 | 0.110124 | 0.112105 | 0.112584 | 0.112692 | 0.112318 | 0.109534 | 0.104468 | 0.098251 | 0.0915 | 0.085187 | 0.079688 | 0.075462 | 0.071989 | 0.06934 | 0.067687 | 0.066791 | 0.066476 | 0.066478 | 0.066867 | 0.068137 | 0.070074 | 0.072158 | 0.0747 | 0.077178 | 0.07864 | 0.079302 | 0.079438 | 0.079324 | 0.078262 | 0.076359 | 0.074297 | 0.073216 | 0.072834 | 0.072655 | 0.07278 | 0.073208 | 0.074051 | 0.074739 | 0.075631 | 0.076553 | 0.077528 | 0.078015 | 0.078005 | 0.078013 | 0.077849 | 0.07802 | 0.078602 | 0.079031 | 0.079513 | 0.080159 | 0.080695 | 0.081283 | 0.08203 | 0.082964 | 0.084048 | 0.084839 | 0.085342 | 0.085632 | 0.085544 | 0.085102 | 0.084731 | 0.084251 | 0.083439 | 0.082626 | 0.081879 | 0.080945 | 0.079559 | 0.077754 | 0.076084 | 0.074688 | 0.073819 | 0.073473 | 0.073085 | 0.072881 | 0.073156 | 0.073922 | 0.07506 | 0.0765 | 0.078105 | 0.080028 | 0.081849 | 0.083597 | 0.084799 | 0.085394 | 0.085176 | 0.084174 | 0.08229 | 0.080543 | 0.078899 | 0.077682 | 0.077331 | 0.077579 | 0.077988 | 0.078543 | 0.078649 | 0.078021 | 0.076556 | 0.075064 | 0.07424 | 0.073327 | 0.072486 | 0.072278 | 0.072362 | 0.073072 | 0.074191 | 0.075139 | 0.076187 | 0.077161 | 0.077159 | 0.076762 | 0.076899 | 0.077083 | 0.077137 | 0.076554 | 0.074175 | 0.071804 | 0.070406 | 0.068275 | 0.066058 | 0.064508 | 0.063289 | 0.060922 | 0.059179 | 0.058868 | 0.058755 | 0.058077 | 0.058223 | 0.058253 | 0.058596 | 0.059689 | 0.059884 | 0.060589 | 0.061745 | 0.062464 | 0.063596 | 0.06548 | 0.067237 | 0.068085 | 0.068681 | 0.07083 | 0.071931 | 0.072751 | 0.073168 | 0.071684 | 0.069927 | 0.069334 | 0.067769 | 0.064388 | 0.06372 | 0.06385 | 0.063925 | 0.064807 | 0.065098 | 0.064987 | 0.065448 | 0.065094 | 0.064072 | 0.061373 | 0.058663 | 0.059301 | 0.059679 | 0.057526 | 0.054454 | 0.052943 | 0.051217 | 0.048042 | 0.04463 | 0.043302 | 0.042922 | 0.043233 | 0.042875 | 0.042783 | 0.042496 | 0.042224 | 0.041551 | 0.041484 | 0.042796 | 0.043253 | 0.042592 | 0.042966 | 0.044383 | 0.046006 | 0.046902 | 0.045776 | 0.04706 | 0.049315 | 0.049853 | 0.049238 | 0.046049 | 0.041878 | 0.038733 | 0.033656 | 0.03192 | 0.030489 | 0.029363 | 0.028453 | 0.027608 | 0.026224 | 0.026514 | 0.02671 | 0.025432 | 0.02455 | 0.026032 | 0.026949 | 0.0278 | 0.028126 | 0.028731 | 0.029082 | 0.029457 | 0.02981 | 0.027442 | 0.028333 | 0.03085 | 0.031671 | 0.032429 | 0.03263 | 0.033114 | 0.034787 | 0.035732 | 0.035376 | 0.036348 | 0.037918 | 0.038995 | 0.040001 | 0.041199 | 0.042002 | 0.042171 | 0.042313 | 0.042362 | 0.042406 | 0.042178 | 0.041895 | 0.041754 | 0.04141 | 0.040924 | 0.040328 | 0.039484 | 0.038986 | 0.038812 | 0.038237 | 0.03641 | 0.036021 | 0.036574 | 0.036166 | 0.036053 | 0.036214 | 0.035864 | 0.036135 | 0.036736 | 0.036417 | 0.034639 | 0.035204 | 0.036158 | 0.036623 | 0.036941 | 0.036158 | 0.03492 | 0.035897 | 0.035733 | 0.032073 | 0.033392 | 0.035026 | 0.035203 | 0.035097 | 0.034045 | 0.03381 | 0.033838 | 0.032854 | 0.032184 | 0.032319 | 0.031686 | 0.031286 | 0.031996 | 0.03196 | 0.031504 | 0.029082 | 0.029706 | 0.030653 | 0.030237 | 0.030133 | 0.030012 | 0.028815 | 0.028569 | 0.027742 | 0.027112 | 0.028444 | 0.028154 | 0.027978 | 0.028094 | 0.028096 | 0.027994 | 0.027177 | 0.025766 | 0.025209 | 0.026045 | 0.026051 | 0.025906 | 0.025937 | 0.025737 | 0.025413 | 0.024746 | 0.023151 | 0.024298 | 0.025072 | 0.024513 | 0.024569 | 0.02466 | 0.024459 | 0.023971 | 0.023549 | 0.023377 | 0.023709 | 0.023553 | 0.0232 | 0.023249 | 0.023041 | 0.023021 | 0.023471 | 0.023516 | 0.023407 | 0.022729 | 0.022315 | 0.022717 | 0.023126 | 0.023395 | 0.0226 | 0.022495 | 0.022787 | 0.022766 | 0.022854 | 0.022441 | 0.021914 | 0.021836 | 0.022241 | 0.022062 | 0.021591 | 0.02181 | 0.022307 | 0.022371 | 0.022373 | 0.022017 | 0.021465 | 0.021622 | 0.021934 | 0.021572 | 0.021609 | 0.021881 | 0.021944 | 0.021746 | 0.021677 | 0.021434 | 0.020976 | 0.021387 | 0.021627 | 0.021504 | 0.021519 | 0.021841 | 0.021537 | 0.02047 | 0.020566 | 0.020885 | 0.02109 | 0.021232 | 0.021196 | 0.021058 | 0.021232 | 0.02133 | 0.021081 | 0.020757 | 0.021076 | 0.020971 | 0.020019 | 0.019951 | 0.020456 | 0.020894 | 0.021105 | 0.020838 | 0.020298 | 0.02002 | 0.019966 | 0.020122 | 0.020752 | 0.020879 | 0.02059 | 0.020163 | 0.019811 | 0.020168 | 0.019853 | 0.019434 | 0.019471 | 0.019653 | 0.02006 | 0.020009 | 0.020074 | 0.020176 | 0.020126 | 0.01954 | 0.019074 | 0.019114 | 0.0194 | 0.01964 | 0.018725 | 0.018184 | 0.01842 | 0.018635 | 0.018937 | 0.01902 | 0.018681 | 0.017754 | 0.016939 | 0.017094 | 0.017402 | 0.017489 | 0.017151 | 0.016808 | 0.016698 | 0.016233 | 0.015744 | 0.015843 | 0.015661 | 0.015618 | 0.015317 | 0.014283 | 0.013799 | 0.013358 | 0.012622 | 0.012602 | 0.013225 | 0.01364 | 0.013721 | 0.014285 | 0.014468 | 0.014932 | 0.015775 | 0.01529 | 0.014945 | 0.016049 | 0.016225 | 0.015869 | 0.015635 | 0.015362 | 0.014574 | 0.014329 | 0.014792 | 0.013627 | 0.012746 | 0.013361 | 0.013993 | 0.013519 | 0.013282 | 0.014075 | 0.014198 | 0.012961 | 0.013418 | 0.014247 | 0.01401 | 0.014435 | 0.01399 | 0.014612 | 0.015471 | 0.015197 | 0.015254 | 0.015848 | 0.015092 | 0.014699 | 0.016666 | 0.017968 | 0.017992 | 0.018552 | 0.019444 | 0.019789 | 0.01959 | 0.019605 | 0.019893 | 0.019594 | 0.019486 | 0.019327 | 0.01948 | 0.019778 | 0.019847 | 0.020136 | 0.020484 | 0.020577 | 0.020604 | 0.020575 | 0.020921 | 0.020776 | 0.020854 | 0.020888 | 0.020556 | 0.020586 | 0.0211 | 0.021091 | 0.020946 | 0.020874 | 0.021376 | 0.021786 | 0.021768 | 0.021942 | 0.021517 | 0.021187 | 0.021228 | 0.021075 | 0.020844 | 0.020237 | 0.019579 | 0.01999 | 0.019415 | 0.018108 | 0.017485 | 0.016947 | 0.017478 | 0.018468 | 0.017353 | 0.016057 | 0.015924 | 0.016265 | 0.016593 | 0.015695 | 0.014461 | 0.013075 | 0.012266 | 0.012042 | 0.012878 | 0.013981 | 0.01444 | 0.014326 | 0.014326 | 0.014574 | 0.015168 | 0.015453 | 0.016314 | 0.016584 | 0.016418 | 0.016446 | 0.016865 | 0.017423 | 0.017512 | 0.016929 | 0.016718 | 0.016623 | 0.016393 | 0.016842 | 0.017859 | 0.017718 | 0.017682 | 0.018194 | 0.018249 | 0.018502 | 0.018834 | 0.019149 | 0.019464 | 0.019585 | 0.018959 | 0.018182 | 0.019392 | 0.02094 | 0.021086 | 0.020599 | 0.020288 | 0.020711 | 0.020896 | 0.020959 | 0.021084 | 0.021166 | 0.02169 | 0.02171 | 0.02142 | 0.021802 | 0.021762 | 0.021575 | 0.021424 | 0.021614 | 0.021882 | 0.022223 | 0.022393 | 0.022634 | 0.023206 | 0.023462 | 0.023672 | 0.023889 | 0.023598 | 0.023495 | 0.024351 | 0.024958 | 0.024916 | 0.024778 | 0.025113 | 0.025755 | 0.026473 | 0.026812 | 0.026817 | 0.027193 | 0.02746 | 0.027368 | 0.027252 | 0.027293 | 0.0277 | 0.02779 | 0.02842 | 0.028631 | 0.028765 | 0.029108 | 0.029429 | 0.028796 | 0.028791 | 0.028808 | 0.028751 | 0.028997 | 0.030153 | 0.0313 | 0.03076 | 0.029629 | 0.029921 | 0.03021 | 0.030183 | 0.030411 | 0.030985 | 0.030244 | 0.030395 | 0.031443 | 0.031275 | 0.030944 | 0.030717 | 0.030295 | 0.029659 | 0.029672 | 0.029789 | 0.029952 | 0.029836 | 0.028726 | 0.029357 | 0.030042 | 0.028895 | 0.028613 | 0.029448 | 0.029502 | 0.029038 | 0.028914 | 0.029185 | 0.029421 | 0.029314 | 0.029517 | 0.029681 | 0.029997 | 0.029883 | 0.029316 | 0.0293 | 0.029547 | 0.029447 | 0.029421 | 0.029385 | 0.029604 | 0.029482 | 0.028845 | 0.028575 | 0.028704 | 0.029017 | 0.029114 | 0.028907 | 0.029171 | 0.029114 | 0.029158 | 0.029338 | 0.029648 | 0.029717 | 0.029351 | 0.029354 | 0.029517 | 0.029525 | 0.029569 | 0.029226 | 0.029287 | 0.02962 | 0.029776 | 0.029861 | 0.029973 | 0.03036 | 0.030646 | 0.030337 | 0.029883 | 0.029975 | 0.030181 | 0.030176 | 0.030006 | 0.030072 | 0.03015 | 0.030204 | 0.03035 | 0.030667 | 0.030502 | 0.030343 | 0.030747 | 0.030787 | 0.030987 | 0.031246 | 0.031357 | 0.031016 | 0.030746 | 0.031019 | 0.031276 | 0.03123 | 0.030839 | 0.030664 | 0.031222 | 0.031139 | 0.03116 | 0.031289 | 0.031387 | 0.031242 | 0.031307 | 0.031501 | 0.031435 | 0.03157 | 0.03146 | 0.031641 | 0.032121 | 0.032495 | 0.032404 | 0.031813 | 0.031855 | 0.032348 | 0.032269 | 0.032269 | 0.032272 | 0.032535 | 0.032645 | 0.032395 | 0.032288 | 0.032403 | 0.032431 | 0.03219 | 0.032118 | 0.032318 | 0.032453 | 0.032817 | 0.032976 | 0.032713 | 0.032845 | 0.032946 | 0.032677 | 0.032579 | 0.033 | 0.033407 | 0.03321 | 0.033359 | 0.033546 | 0.033631 | 0.034038 | 0.034145 | 0.034115 | 0.034204 | 0.034486 | 0.03442 | 0.034665 | 0.035039 | 0.034592 | 0.034615 | 0.035204 | 0.035391 | 0.035221 | 0.035424 | 0.03558 | 0.03566 | 0.035763 | 0.036095 | 0.036727 | 0.036821 | 0.036721 | 0.036584 | 0.036706 | 0.036833 | 0.036921 | 0.037338 | 0.037286 | 0.037223 | 0.037371 | 0.037434 | 0.037694 | 0.037876 | 0.037934 | 0.038057 | 0.038229 | 0.038463 | 0.038484 | 0.038529 | 0.038557 | 0.038714 | 0.038628 | 0.038648 | 0.038978 | 0.039313 | 0.039427 | 0.039234 | 0.039234 | 0.039043 | 0.039231 | 0.039547 | 0.03936 | 0.039355 | 0.03971 | 0.039783 | 0.03947 | 0.039498 | 0.039792 | 0.039831 | 0.039856 | 0.040098 | 0.040253 | 0.040255 | 0.040032 | 0.039947 | 0.040371 | 0.040683 | 0.040878 | 0.041059 | 0.040712 | 0.040746 | 0.041173 | 0.041116 | 0.041054 | 0.041262 | 0.041347 | 0.04154 | 0.04174 | 0.041473 | 0.041264 | 0.041553 | 0.041789 | 0.041861 | 0.041887 | 0.041606 | 0.041585 | 0.041635 | 0.041544 | 0.041986 | 0.042496 | 0.042609 | 0.042629 | 0.04252 | 0.042766 | 0.042965 | 0.042993 | 0.042975 | 0.043028 | 0.043275 | 0.043559 | 0.043703 | 0.04361 | 0.04383 | 0.044358 | 0.044082 | 0.044208 | 0.044769 | 0.045028 | 0.045184 | 0.045097 | 0.045526 | 0.04621 | 0.046454 | 0.046418 | 0.046983 | 0.047675 | 0.047653 | 0.047782 | 0.048568 | 0.0491 | 0.049244 | 0.049697 | 0.050349 | 0.050865 | 0.051383 | 0.051711 | 0.052083 | 0.052746 | 0.053182 | 0.053539 | 0.05378 | 0.054058 | 0.05453 | 0.05493 | 0.055654 | 0.056423 | 0.056987 | 0.05737 | 0.057667 | 0.058075 | 0.058641 | 0.059231 | 0.059552 | 0.059711 | 0.059655 | 0.059942 | 0.06029 | 0.060468 | 0.060327 | 0.060533 | 0.060875 | 0.061194 | 0.061001 | 0.060854 | 0.061139 | 0.060948 | 0.060732 | 0.060786 | 0.060559 | 0.060126 | 0.059652 | 0.059316 | 0.059074 | 0.058301 | 0.057431 | 0.057087 | 0.056526 | 0.05561 | 0.055299 | 0.055082 | 0.054494 | 0.053857 | 0.053028 | 0.052297 | 0.051987 | 0.051883 | 0.051921 | 0.051877 | 0.051384 | 0.050575 | 0.049864 | 0.049351 | 0.048699 | 0.048145 | 0.047915 | 0.047095 | 0.046236 | 0.046098 | 0.045914 | 0.044852 | 0.044295 | 0.044464 | 0.044146 | 0.043759 | 0.043015 | 0.042074 | 0.041718 | 0.041642 | 0.04122 | 0.040786 | 0.0408 | 0.041058 | 0.041186 | 0.040819 | 0.040345 | 0.039996 | 0.040409 | 0.041245 | 0.041055 | 0.040714 | 0.040806 | 0.040919 | 0.041148 | 0.041595 | 0.041574 | 0.041249 | 0.041404 | 0.041587 | 0.041565 | 0.041838 | 0.042396 | 0.042756 | 0.042877 | 0.042983 | 0.042684 | 0.04273 | 0.043127 | 0.043517 | 0.043577 | 0.043664 | 0.044104 | 0.044437 | 0.044766 | 0.045088 | 0.045361 | 0.045519 | 0.046037 | 0.046479 | 0.046057 | 0.046619 | 0.047047 | 0.046671 | 0.046763 | 0.04733 | 0.047561 | 0.047822 | 0.047984 | 0.048273 | 0.048618 | 0.048573 | 0.048945 | 0.04952 | 0.049378 | 0.049459 | 0.049806 | 0.050021 | 0.050625 | 0.051213 | 0.051208 | 0.05164 | 0.052183 | 0.052164 | 0.05214 | 0.052446 | 0.052816 | 0.053215 | 0.053503 | 0.053701 | 0.054429 | 0.055139 | 0.055584 | 0.055686 | 0.056305 | 0.056602 | 0.056249 | 0.056589 | 0.057302 | 0.057674 | 0.058539 | 0.058735 | 0.058013 | 0.058164 | 0.059257 | 0.060043 | 0.060337 | 0.060822 | 0.061058 | 0.061263 | 0.061616 | 0.061716 | 0.061578 | 0.062258 | 0.062917 | 0.063699 | 0.064065 | 0.064446 | 0.064697 | 0.064681 | 0.065452 | 0.066281 | 0.066889 | 0.067048 | 0.067426 | 0.067564 | 0.06777 | 0.068373 | 0.069101 | 0.069465 | 0.069812 | 0.070698 | 0.071439 | 0.071677 | 0.071756 | 0.072106 | 0.072932 | 0.073424 | 0.073669 | 0.074041 | 0.074458 | 0.07535 | 0.075888 | 0.076189 | 0.07685 | 0.077296 | 0.077352 | 0.077529 | 0.077962 | 0.07849 | 0.0789 | 0.079303 | 0.079722 | 0.080226 | 0.080855 | 0.081714 | 0.081871 | 0.081668 | 0.082408 | 0.082979 | 0.083028 | 0.083249 | 0.083568 | 0.084026 | 0.084935 | 0.085795 | 0.085851 | 0.086135 | 0.086497 | 0.086954 | 0.087138 | 0.087055 | 0.087625 | 0.088188 | 0.08841 | 0.088313 | 0.088608 | 0.089241 | 0.089264 | 0.08878 | 0.088637 | 0.088216 | 0.088811 | 0.088982 | 0.088166 | 0.088187 | 0.088386 | 0.088223 | 0.08814 | 0.08875 | 0.088758 | 0.088609 | 0.088553 | 0.088845 | 0.088815 | 0.088621 | 0.089186 | 0.089278 | 0.089245 | 0.089279 | 0.088794 | 0.088856 | 0.089044 | 0.089335 | 0.089613 | 0.089264 | 0.088648 | 0.08841 | 0.08857 | 0.088571 | 0.087793 | 0.087336 | 0.08658 | 0.085727 | 0.085162 | 0.08483 | 0.084609 | 0.08416 | 0.083602 | 0.08312 | 0.08264 | 0.08167 | 0.080576 | 0.080473 | 0.080247 | 0.079657 | 0.078869 | 0.07816 | 0.07794 | 0.07771 | 0.077162 | 0.076532 | 0.076385 | 0.076193 | 0.075516 | 0.074538 | 0.074007 | 0.073881 | 0.073539 | 0.072984 | 0.072389 | 0.072049 | 0.071619 | 0.071224 | 0.071673 | 0.071529 | 0.071042 | 0.070555 | 0.069749 | 0.068912 | 0.06828 | 0.067692 | 0.066528 | 0.066283 | 0.066149 | 0.065867 | 0.065374 | 0.06412 | 0.06329 | 0.063019 | 0.062778 | 0.061869 | 0.061063 | 0.060494 | 0.059272 | 0.059414 | 0.059079 | 0.058246 | 0.058198 | 0.057902 | 0.056911 | 0.055766 | 0.055137 | 0.05462 | 0.053723 | 0.05316 | 0.053025 | 0.052009 | 0.051199 | 0.051351 | 0.051142 | 0.049958 | 0.048565 | 0.048021 | 0.047632 | 0.046895 | 0.045913 | 0.045739 | 0.045536 | 0.044372 | 0.043969 | 0.043718 | 0.042901 | 0.041955 | 0.041254 | 0.040712 | 0.040219 | 0.039655 | 0.03891 | 0.038475 | 0.037925 | 0.03736 | 0.03745 | 0.036822 | 0.035627 | 0.035085 | 0.034599 | 0.033837 | 0.032953 | 0.032374 | 0.031827 | 0.031392 | 0.031319 | 0.030611 | 0.0301 | 0.02956 | 0.02876 | 0.027986 | 0.027295 | 0.026978 | 0.026956 | 0.026808 | 0.027359 | 0.026231 | 0.024628 | 0.023494 | 0.022549 | 0.023144 | 0.024174 | 0.023896 | 0.022631 | 0.021568 | 0.021585 | 0.021956 | 0.021632 | 0.020914 | 0.019807 | 0.018796 | 0.020279 | 0.020748 | 0.019806 | 0.018845 | 0.018359 | 0.018121 | 0.017347 | 0.017585 | 0.017816 | 0.017146 | 0.016813 | 0.016692 | 0.015719 | 0.015488 | 0.014888 | 0.012892 | 0.012924 | 0.015234 | 0.016218 | 0.015333 | 0.01421 | 0.013866 | 0.01435 | 0.014701 | 0.014975 | 0.014574 | 0.013962 | 0.014051 | 0.01393 | 0.013034 | 0.011102 | 0.010282 | 0.011246 | 0.012812 | 0.012217 | 0.011775 | 0.012745 | 0.01285 | 0.012967 | 0.013162 | 0.012845 | 0.012344 | 0.012719 | 0.013542 | 0.011169 | 0.009148 | 0.011546 | 0.012523 | 0.012901 | 0.013389 | 0.013541 | 0.012081 | 0.011215 | 0.011516 | 0.011995 | 0.012582 | 0.013239 | 0.013412 | 0.013065 | 0.013604 | 0.013871 | 0.012782 | 0.01157 | 0.011794 | 0.012763 | 0.013212 | 0.012832 | 0.011848 | 0.012534 | 0.013312 | 0.013162 | 0.01287 | 0.013386 | 0.013376 | 0.01274 | 0.011874 | 0.011999 | 0.013729 | 0.014319 | 0.013636 | 0.011541 | 0.011224 | 0.012024 | 0.010405 | 0.010352 | 0.011853 | 0.013068 | 0.012995 | 0.013078 | 0.013504 | 0.013498 | 0.013329 | 0.013338 | 0.01246 | 0.012507 | 0.01351 | 0.013649 | 0.013805 | 0.013605 | 0.013364 | 0.013929 | 0.014295 | 0.014372 | 0.014638 | 0.014753 | 0.014552 | 0.014262 | 0.013724 | 0.014074 | 0.013393 | 0.012279 | 0.013732 | 0.014156 | 0.013501 | 0.014243 | 0.014683 | 0.015091 | 0.01458 | 0.014801 | 0.014606 | 0.01309 | 0.014979 | 0.015045 | 0.013775 | 0.014107 | 0.014321 | 0.013969 | 0.014025 | 0.013788 | 0.013683 | 0.01391 | 0.014484 | 0.014479 | 0.014764 | 0.014852 | 0.014534 | 0.013296 | 0.011587 | 0.013183 | 0.0143 | 0.015302 | 0.014924 | 0.014035 | 0.014552 | 0.015483 | 0.014365 | 0.013937 | 0.014764 | 0.015055 | 0.014962 | 0.01445 | 0.014494 | 0.014706 | 0.014557 | 0.014317 | 0.014421 | 0.013935 | 0.014532 | 0.015424 | 0.015181 | 0.014732 | 0.014649 | 0.014066 | 0.013214 | 0.014013 | 0.015385 | 0.015941 | 0.01519 | 0.015096 | 0.015207 | 0.014845 | 0.015079 | 0.015221 | 0.014293 | 0.014323 | 0.015712 | 0.015583 | 0.014893 | 0.01477 | 0.015722 | 0.016 | 0.015563 | 0.015482 | 0.015318 | 0.015325 | 0.015227 | 0.015034 | 0.015359 | 0.014991 | 0.015213 | 0.015592 | 0.015377 | 0.015451 | 0.015526 | 0.015994 | 0.016338 | 0.016127 | 0.015566 | 0.015071 | 0.015263 | 0.015554 | 0.015608 | 0.015336 | 0.015278 | 0.015432 | 0.015416 | 0.015558 | 0.015526 | 0.015769 | 0.016341 | 0.015942 | 0.015281 | 0.015288 | 0.016158
0.658 | 18 | Mixture_2_Lig | 0.187401 | 0.189693 | 0.194506 | 0.193462 | 0.18656 | 0.183106 | 0.181695 | 0.179449 | 0.175165 | 0.167751 | 0.168498 | 0.171331 | 0.179462 | 0.185243 | 0.183309 | 0.184616 | 0.192932 | 0.195552 | 0.1962 | 0.194173 | 0.19562 | 0.199499 | 0.202935 | 0.205418 | 0.205633 | 0.208496 | 0.211242 | 0.212416 | 0.212406 | 0.210372 | 0.211531 | 0.214449 | 0.213783 | 0.211841 | 0.213692 | 0.227954 | 0.225808 | 0.210601 | 0.203987 | 0.199646 | 0.194749 | 0.190939 | 0.188997 | 0.187809 | 0.187815 | 0.188299 | 0.187438 | 0.184887 | 0.182505 | 0.18012 | 0.179137 | 0.178453 | 0.177521 | 0.17563 | 0.173016 | 0.170638 | 0.169775 | 0.167963 | 0.165712 | 0.164978 | 0.163414 | 0.161549 | 0.162323 | 0.159059 | 0.155698 | 0.154324 | 0.152476 | 0.151404 | 0.148864 | 0.147529 | 0.146463 | 0.146227 | 0.145959 | 0.14538 | 0.144753 | 0.143048 | 0.141281 | 0.139596 | 0.137832 | 0.137176 | 0.137133 | 0.136461 | 0.135916 | 0.13519 | 0.133426 | 0.133438 | 0.134086 | 0.133698 | 0.133649 | 0.133318 | 0.133205 | 0.133213 | 0.133251 | 0.133557 | 0.133633 | 0.134775 | 0.135376 | 0.135926 | 0.13577 | 0.135585 | 0.136828 | 0.137524 | 0.137243 | 0.137275 | 0.139097 | 0.139964 | 0.140598 | 0.141343 | 0.142715 | 0.143329 | 0.143333 | 0.142531 | 0.142322 | 0.139724 | 0.136505 | 0.134182 | 0.133113 | 0.132257 | 0.13141 | 0.130411 | 0.129904 | 0.129596 | 0.128132 | 0.127978 | 0.130679 | 0.132349 | 0.132641 | 0.133874 | 0.135172 | 0.134992 | 0.136154 | 0.138208 | 0.139747 | 0.139829 | 0.139712 | 0.140161 | 0.142272 | 0.1443 | 0.145387 | 0.145772 | 0.146081 | 0.146812 | 0.148386 | 0.149393 | 0.149788 | 0.150947 | 0.152512 | 0.153995 | 0.155917 | 0.157829 | 0.159447 | 0.162466 | 0.164101 | 0.163423 | 0.163539 | 0.163449 | 0.161658 | 0.16008 | 0.158307 | 0.156997 | 0.15667 | 0.156663 | 0.157596 | 0.158418 | 0.158711 | 0.159758 | 0.163178 | 0.165767 | 0.167334 | 0.169728 | 0.172324 | 0.174718 | 0.176739 | 0.179167 | 0.182236 | 0.184788 | 0.187529 | 0.190209 | 0.192853 | 0.196098 | 0.199922 | 0.204015 | 0.20808 | 0.213066 | 0.218056 | 0.222939 | 0.228155 | 0.23291 | 0.237093 | 0.240952 | 0.244296 | 0.247644 | 0.25157 | 0.255459 | 0.259588 | 0.264717 | 0.270453 | 0.276064 | 0.280236 | 0.282449 | 0.283752 | 0.284778 | 0.286199 | 0.288087 | 0.290672 | 0.293597 | 0.295949 | 0.298253 | 0.300704 | 0.302257 | 0.304039 | 0.306922 | 0.309812 | 0.3131 | 0.317301 | 0.321188 | 0.324679 | 0.327793 | 0.33124 | 0.33363 | 0.335234 | 0.33674 | 0.337177 | 0.335107 | 0.330754 | 0.324622 | 0.317047 | 0.308744 | 0.302145 | 0.298268 | 0.296965 | 0.297033 | 0.297585 | 0.297881 | 0.297682 | 0.29589 | 0.293051 | 0.289201 | 0.283984 | 0.277285 | 0.269953 | 0.263352 | 0.257081 | 0.25123 | 0.246613 | 0.242677 | 0.239191 | 0.23521 | 0.23058 | 0.226346 | 0.223191 | 0.220422 | 0.218981 | 0.217615 | 0.216309 | 0.215138 | 0.215001 | 0.215688 | 0.216001 | 0.216282 | 0.216512 | 0.216454 | 0.21589 | 0.214751 | 0.213662 | 0.211914 | 0.208638 | 0.203725 | 0.19826 | 0.193502 | 0.189494 | 0.18492 | 0.179521 | 0.173629 | 0.167473 | 0.161366 | 0.156533 | 0.153142 | 0.150795 | 0.149602 | 0.149986 | 0.151443 | 0.153554 | 0.155748 | 0.157904 | 0.16034 | 0.162731 | 0.164866 | 0.166431 | 0.166983 | 0.166486 | 0.164299 | 0.159908 | 0.153571 | 0.146229 | 0.138363 | 0.131097 | 0.124803 | 0.11939 | 0.115113 | 0.112437 | 0.110532 | 0.109496 | 0.109141 | 0.109403 | 0.110446 | 0.11225 | 0.114615 | 0.117328 | 0.120312 | 0.123114 | 0.125558 | 0.127103 | 0.12778 | 0.127446 | 0.126059 | 0.123802 | 0.121562 | 0.119693 | 0.118502 | 0.118243 | 0.118483 | 0.119096 | 0.119864 | 0.120669 | 0.121373 | 0.122334 | 0.122947 | 0.123089 | 0.123291 | 0.123118 | 0.122937 | 0.123521 | 0.124249 | 0.124871 | 0.125299 | 0.1264 | 0.12739 | 0.128114 | 0.129249 | 0.13076 | 0.132283 | 0.133725 | 0.134085 | 0.133722 | 0.133301 | 0.132674 | 0.13205 | 0.130942 | 0.129108 | 0.126993 | 0.124475 | 0.122471 | 0.120416 | 0.117529 | 0.114696 | 0.113002 | 0.111578 | 0.109716 | 0.108341 | 0.107724 | 0.107909 | 0.107975 | 0.108497 | 0.110051 | 0.112039 | 0.114369 | 0.116858 | 0.118821 | 0.121605 | 0.123471 | 0.123142 | 0.122673 | 0.120308 | 0.116395 | 0.11351 | 0.111957 | 0.111255 | 0.111466 | 0.111865 | 0.112223 | 0.11359 | 0.11657 | 0.119518 | 0.116116 | 0.109462 | 0.106415 | 0.105234 | 0.105278 | 0.105943 | 0.107114 | 0.109156 | 0.110566 | 0.111638 | 0.11482 | 0.119244 | 0.118059 | 0.114195 | 0.114333 | 0.11476 | 0.114585 | 0.115208 | 0.112224 | 0.108029 | 0.104401 | 0.100247 | 0.097102 | 0.096142 | 0.096793 | 0.093346 | 0.090667 | 0.092174 | 0.095957 | 0.096398 | 0.095219 | 0.092861 | 0.091947 | 0.09399 | 0.094744 | 0.09486 | 0.097045 | 0.098859 | 0.100638 | 0.105991 | 0.111843 | 0.111963 | 0.110341 | 0.111624 | 0.111177 | 0.109659 | 0.109115 | 0.107269 | 0.105286 | 0.104411 | 0.102189 | 0.097231 | 0.095113 | 0.095488 | 0.097607 | 0.100236 | 0.101462 | 0.100951 | 0.101219 | 0.102009 | 0.104112 | 0.100819 | 0.09471 | 0.09038 | 0.088446 | 0.084465 | 0.079621 | 0.076768 | 0.077487 | 0.076375 | 0.073016 | 0.068507 | 0.066114 | 0.06605 | 0.064926 | 0.065677 | 0.069893 | 0.074931 | 0.072768 | 0.06799 | 0.068295 | 0.071427 | 0.072795 | 0.073275 | 0.073764 | 0.0758 | 0.090061 | 0.098259 | 0.091364 | 0.085382 | 0.08312 | 0.082221 | 0.074313 | 0.068309 | 0.061866 | 0.054762 | 0.051399 | 0.046471 | 0.040289 | 0.03853 | 0.039407 | 0.037559 | 0.034924 | 0.038148 | 0.044315 | 0.046202 | 0.044394 | 0.03913 | 0.0399 | 0.041323 | 0.039685 | 0.042329 | 0.04269 | 0.046362 | 0.047678 | 0.04401 | 0.043233 | 0.044018 | 0.045322 | 0.047876 | 0.048027 | 0.048304 | 0.051203 | 0.054375 | 0.053799 | 0.054831 | 0.056518 | 0.057967 | 0.059107 | 0.060279 | 0.060521 | 0.060476 | 0.060369 | 0.059593 | 0.058448 | 0.057863 | 0.057465 | 0.056466 | 0.055144 | 0.053932 | 0.052155 | 0.05026 | 0.048457 | 0.047618 | 0.047586 | 0.046519 | 0.046522 | 0.046911 | 0.045379 | 0.044501 | 0.044204 | 0.043674 | 0.043581 | 0.047229 | 0.048669 | 0.045933 | 0.044498 | 0.044112 | 0.045699 | 0.049735 | 0.04759 | 0.043693 | 0.047149 | 0.04919 | 0.044326 | 0.041745 | 0.041918 | 0.042204 | 0.041033 | 0.040483 | 0.04247 | 0.043801 | 0.041411 | 0.039144 | 0.040197 | 0.040566 | 0.042505 | 0.042103 | 0.043235 | 0.042114 | 0.040306 | 0.03859 | 0.035539 | 0.033916 | 0.03602 | 0.039128 | 0.037783 | 0.038829 | 0.036593 | 0.035191 | 0.033649 | 0.031621 | 0.030495 | 0.03082 | 0.033792 | 0.035295 | 0.033753 | 0.029409 | 0.027544 | 0.026373 | 0.024552 | 0.025526 | 0.027976 | 0.028242 | 0.029755 | 0.027297 | 0.024027 | 0.024138 | 0.025731 | 0.027489 | 0.02642 | 0.026986 | 0.029153 | 0.027733 | 0.022819 | 0.020703 | 0.022271 | 0.021589 | 0.021334 | 0.021145 | 0.019067 | 0.019889 | 0.021641 | 0.020649 | 0.021565 | 0.021393 | 0.019888 | 0.019161 | 0.020179 | 0.019442 | 0.018654 | 0.017673 | 0.016499 | 0.018414 | 0.021211 | 0.02083 | 0.019542 | 0.017967 | 0.018308 | 0.020224 | 0.018175 | 0.01594 | 0.016179 | 0.016897 | 0.017743 | 0.016543 | 0.015092 | 0.015672 | 0.015226 | 0.01475 | 0.015508 | 0.017127 | 0.016801 | 0.016433 | 0.017902 | 0.016533 | 0.014996 | 0.014784 | 0.014705 | 0.014472 | 0.015772 | 0.018826 | 0.019462 | 0.017473 | 0.014982 | 0.013611 | 0.013779 | 0.013534 | 0.014259 | 0.014886 | 0.014634 | 0.013919 | 0.014597 | 0.017363 | 0.018903 | 0.016397 | 0.013784 | 0.012994 | 0.013023 | 0.013151 | 0.013026 | 0.012771 | 0.012731 | 0.01269 | 0.013726 | 0.013984 | 0.012978 | 0.013592 | 0.01382 | 0.012746 | 0.012208 | 0.01213 | 0.012105 | 0.012309 | 0.012972 | 0.01339 | 0.012657 | 0.011924 | 0.011278 | 0.012027 | 0.013131 | 0.013308 | 0.01381 | 0.01183 | 0.010658 | 0.01039 | 0.01034 | 0.010119 | 0.009351 | 0.009033 | 0.009667 | 0.010658 | 0.012947 | 0.012601 | 0.010651 | 0.008391 | 0.007943 | 0.008279 | 0.008017 | 0.007857 | 0.007062 | 0.006205 | 0.005445 | 0.00552 | 0.007262 | 0.00803 | 0.006807 | 0.00585 | 0.004796 | 0.00393 | 0.00419 | 0.005343 | 0.006115 | 0.005912 | 0.006165 | 0.007555 | 0.008141 | 0.008273 | 0.009043 | 0.007557 | 0.006251 | 0.006152 | 0.006394 | 0.005941 | 0.005266 | 0.004678 | 0.0047 | 0.004887 | 0.005057 | 0.005078 | 0.006301 | 0.007138 | 0.005917 | 0.004716 | 0.004662 | 0.004151 | 0.003877 | 0.004474 | 0.005033 | 0.00486 | 0.003924 | 0.003474 | 0.005263 | 0.006934 | 0.007593 | 0.00695 | 0.006464 | 0.006344 | 0.006934 | 0.007333 | 0.007829 | 0.008414 | 0.008394 | 0.007788 | 0.008242 | 0.008982 | 0.009824 | 0.00891 | 0.008312 | 0.009597 | 0.010454 | 0.009533 | 0.009164 | 0.009039 | 0.008697 | 0.009192 | 0.009993 | 0.009461 | 0.009141 | 0.009184 | 0.009414 | 0.008727 | 0.008097 | 0.008487 | 0.009068 | 0.009166 | 0.00881 | 0.00829 | 0.008344 | 0.008729 | 0.009376 | 0.009373 | 0.009422 | 0.009804 | 0.00957 | 0.00916 | 0.008366 | 0.008096 | 0.008941 | 0.008205 | 0.006899 | 0.006423 | 0.006207 | 0.006171 | 0.005734 | 0.004653 | 0.004067 | 0.004243 | 0.003642 | 0.002366 | 0.002585 | 0.002313 | 0.001552 | 0.000895 | -1.6e-05 | -0.000361 | -0.000188 | 0.000797 | 0.002094 | 0.002254 | 0.001424 | 0.001658 | 0.002065 | 0.001859 | 0.001276 | 0.000957 | 0.001836 | 0.00282 | 0.002997 | 0.002064 | 0.002298 | 0.002972 | 0.002915 | 0.003197 | 0.003914 | 0.003891 | 0.003585 | 0.003428 | 0.003049 | 0.003472 | 0.003748 | 0.003272 | 0.003122 | 0.003317 | 0.003778 | 0.004492 | 0.004497 | 0.004082 | 0.004129 | 0.004797 | 0.005188 | 0.004986 | 0.004973 | 0.005101 | 0.005137 | 0.005597 | 0.005812 | 0.005807 | 0.005457 | 0.005791 | 0.006483 | 0.00654 | 0.006386 | 0.006885 | 0.007901 | 0.007772 | 0.006912 | 0.007172 | 0.008135 | 0.008624 | 0.00856 | 0.0085 | 0.009114 | 0.008977 | 0.009159 | 0.009492 | 0.009095 | 0.009378 | 0.009297 | 0.009419 | 0.010864 | 0.012148 | 0.01374 | 0.015577 | 0.017446 | 0.019592 | 0.022418 | 0.025488 | 0.02762 | 0.029499 | 0.032774 | 0.03709 | 0.041136 | 0.043715 | 0.04482 | 0.045844 | 0.047683 | 0.051603 | 0.057819 | 0.06208 | 0.063067 | 0.063242 | 0.064428 | 0.065589 | 0.065568 | 0.063008 | 0.061917 | 0.063199 | 0.06652 | 0.068807 | 0.069866 | 0.067857 | 0.060691 | 0.057415 | 0.062641 | 0.072465 | 0.082392 | 0.087936 | 0.089295 | 0.09059 | 0.089848 | 0.087326 | 0.081333 | 0.073971 | 0.067616 | 0.06134 | 0.054098 | 0.047355 | 0.040552 | 0.033131 | 0.025688 | 0.0188 | 0.013426 | 0.010135 | 0.008997 | 0.008426 | 0.008331 | 0.008678 | 0.008587 | 0.008407 | 0.008441 | 0.008442 | 0.008105 | 0.008095 | 0.008302 | 0.008199 | 0.007971 | 0.007964 | 0.008094 | 0.007851 | 0.007835 | 0.007981 | 0.008036 | 0.008182 | 0.008134 | 0.007929 | 0.007566 | 0.007602 | 0.007985 | 0.008283 | 0.007938 | 0.008016 | 0.00837 | 0.008254 | 0.007921 | 0.007834 | 0.008024 | 0.008173 | 0.008314 | 0.008128 | 0.008138 | 0.00848 | 0.008586 | 0.008896 | 0.008888 | 0.008587 | 0.008364 | 0.008378 | 0.008544 | 0.008637 | 0.008912 | 0.008854 | 0.008586 | 0.008238 | 0.008247 | 0.008323 | 0.008609 | 0.00847 | 0.0086 | 0.008895 | 0.00877 | 0.008514 | 0.008489 | 0.008491 | 0.008276 | 0.008287 | 0.00835 | 0.008595 | 0.008673 | 0.008976 | 0.008948 | 0.008689 | 0.008369 | 0.008346 | 0.008497 | 0.008562 | 0.008713 | 0.008646 | 0.008538 | 0.008998 | 0.008874 | 0.008777 | 0.008821 | 0.008681 | 0.008524 | 0.008515 | 0.008553 | 0.008391 | 0.008205 | 0.008101 | 0.008253 | 0.00859 | 0.008429 | 0.008387 | 0.008482 | 0.008705 | 0.009045 | 0.008955 | 0.008694 | 0.008733 | 0.009092 | 0.0091 | 0.008877 | 0.008976 | 0.00916 | 0.009024 | 0.009002 | 0.008865 | 0.008643 | 0.008944 | 0.009113 | 0.009263 | 0.009499 | 0.009574 | 0.009535 | 0.009604 | 0.009455 | 0.009136 | 0.009381 | 0.009672 | 0.009593 | 0.009299 | 0.009309 | 0.009936 | 0.009931 | 0.009899 | 0.010044 | 0.010098 | 0.010249 | 0.010485 | 0.010582 | 0.010385 | 0.010401 | 0.010505 | 0.010564 | 0.010462 | 0.010538 | 0.010754 | 0.010919 | 0.010794 | 0.010699 | 0.010853 | 0.011193 | 0.01132 | 0.011166 | 0.010934 | 0.0112 | 0.011576 | 0.011502 | 0.011389 | 0.011674 | 0.011782 | 0.011756 | 0.011898 | 0.011731 | 0.011559 | 0.011507 | 0.011531 | 0.011559 | 0.011837 | 0.012188 | 0.012377 | 0.012454 | 0.012382 | 0.012255 | 0.012209 | 0.012412 | 0.012736 | 0.012953 | 0.012793 | 0.012605 | 0.012567 | 0.012627 | 0.012466 | 0.012748 | 0.012982 | 0.013068 | 0.013294 | 0.013214 | 0.013056 | 0.012946 | 0.012938 | 0.013351 | 0.013656 | 0.013444 | 0.013114 | 0.013053 | 0.012964 | 0.013255 | 0.013296 | 0.012897 | 0.012909 | 0.013003 | 0.012981 | 0.013359 | 0.013263 | 0.013061 | 0.01319 | 0.013728 | 0.013814 | 0.013561 | 0.013481 | 0.013777 | 0.014273 | 0.014235 | 0.014041 | 0.014018 | 0.014083 | 0.014459 | 0.014949 | 0.015085 | 0.015218 | 0.015592 | 0.01581 | 0.015867 | 0.015922 | 0.016067 | 0.016455 | 0.01693 | 0.017041 | 0.017367 | 0.01818 | 0.018752 | 0.019077 | 0.019301 | 0.019624 | 0.019967 | 0.020236 | 0.020899 | 0.021545 | 0.022428 | 0.02331 | 0.024125 | 0.024653 | 0.025273 | 0.026139 | 0.027111 | 0.027687 | 0.027904 | 0.0287 | 0.029665 | 0.030374 | 0.030806 | 0.031313 | 0.032169 | 0.032515 | 0.032981 | 0.034245 | 0.035084 | 0.035546 | 0.036285 | 0.036548 | 0.037219 | 0.037898 | 0.038059 | 0.038501 | 0.038879 | 0.039311 | 0.039333 | 0.039282 | 0.039307 | 0.039514 | 0.039898 | 0.040155 | 0.040411 | 0.040053 | 0.039563 | 0.039702 | 0.039976 | 0.03984 | 0.039346 | 0.038683 | 0.038071 | 0.037169 | 0.035855 | 0.034596 | 0.033597 | 0.032792 | 0.032247 | 0.031545 | 0.03063 | 0.029867 | 0.029718 | 0.02971 | 0.029156 | 0.028143 | 0.027863 | 0.027532 | 0.026643 | 0.025734 | 0.025221 | 0.024312 | 0.023219 | 0.021781 | 0.020472 | 0.019295 | 0.018418 | 0.018018 | 0.017721 | 0.016823 | 0.016184 | 0.01558 | 0.015589 | 0.015554 | 0.014925 | 0.014101 | 0.01349 | 0.012415 | 0.011554 | 0.011086 | 0.010017 | 0.009033 | 0.008785 | 0.008641 | 0.008771 | 0.008469 | 0.007856 | 0.007347 | 0.007102 | 0.006844 | 0.006898 | 0.007054 | 0.007112 | 0.006883 | 0.006456 | 0.006654 | 0.007075 | 0.006749 | 0.006176 | 0.005381 | 0.005057 | 0.005681 | 0.006403 | 0.006529 | 0.006346 | 0.0062 | 0.006183 | 0.005797 | 0.005569 | 0.005858 | 0.005935 | 0.006026 | 0.006416 | 0.006586 | 0.006963 | 0.007054 | 0.007041 | 0.007227 | 0.007501 | 0.007793 | 0.007874 | 0.007979 | 0.0083 | 0.008609 | 0.009392 | 0.009523 | 0.009117 | 0.009207 | 0.009292 | 0.009319 | 0.010025 | 0.011029 | 0.011696 | 0.01222 | 0.011942 | 0.012024 | 0.012383 | 0.01225 | 0.012175 | 0.012339 | 0.012844 | 0.013735 | 0.014477 | 0.015056 | 0.014876 | 0.015066 | 0.015442 | 0.015649 | 0.016118 | 0.016069 | 0.016556 | 0.017092 | 0.017706 | 0.018166 | 0.018082 | 0.018833 | 0.019858 | 0.020095 | 0.019922 | 0.019888 | 0.020222 | 0.0208 | 0.02135 | 0.021605 | 0.02222 | 0.0226 | 0.022881 | 0.02353 | 0.024176 | 0.024691 | 0.024994 | 0.025127 | 0.025405 | 0.026137 | 0.027132 | 0.027609 | 0.028371 | 0.028673 | 0.028811 | 0.029582 | 0.030183 | 0.029855 | 0.030053 | 0.031296 | 0.03214 | 0.032248 | 0.032566 | 0.033304 | 0.033879 | 0.034612 | 0.035259 | 0.035207 | 0.036117 | 0.037354 | 0.037685 | 0.03744 | 0.03771 | 0.038395 | 0.038315 | 0.038437 | 0.039533 | 0.04103 | 0.041756 | 0.041492 | 0.041923 | 0.042431 | 0.042838 | 0.043129 | 0.04383 | 0.044536 | 0.044514 | 0.045178 | 0.045816 | 0.045638 | 0.045932 | 0.046866 | 0.047952 | 0.048391 | 0.048968 | 0.048799 | 0.049192 | 0.049872 | 0.050167 | 0.050454 | 0.050688 | 0.051154 | 0.052342 | 0.052774 | 0.052877 | 0.052859 | 0.053227 | 0.0538 | 0.053604 | 0.054128 | 0.05474 | 0.053612 | 0.053464 | 0.054126 | 0.053877 | 0.053325 | 0.053364 | 0.053398 | 0.053403 | 0.053189 | 0.053149 | 0.05296 | 0.052635 | 0.05254 | 0.052279 | 0.051776 | 0.051024 | 0.051315 | 0.052 | 0.05154 | 0.051971 | 0.052759 | 0.052057 | 0.051576 | 0.051895 | 0.051618 | 0.051591 | 0.052276 | 0.052627 | 0.052111 | 0.051745 | 0.051355 | 0.050557 | 0.049383 | 0.048609 | 0.047904 | 0.046844 | 0.045405 | 0.04496 | 0.044775 | 0.04388 | 0.043133 | 0.042714 | 0.042375 | 0.041813 | 0.04035 | 0.039178 | 0.038092 | 0.037162 | 0.036264 | 0.035855 | 0.035272 | 0.034131 | 0.03349 | 0.033109 | 0.032029 | 0.031362 | 0.030649 | 0.030825 | 0.030334 | 0.029846 | 0.029422 | 0.028719 | 0.027896 | 0.027099 | 0.026143 | 0.02508 | 0.023936 | 0.023598 | 0.022746 | 0.022369 | 0.0219 | 0.020891 | 0.019789 | 0.019481 | 0.019081 | 0.018052 | 0.016333 | 0.015072 | 0.014175 | 0.013316 | 0.012025 | 0.01109 | 0.011311 | 0.010926 | 0.00955 | 0.009058 | 0.008442 | 0.008899 | 0.007232 | 0.004546 | 0.003358 | 0.002669 | 0.002168 | 0.001152 | 0.000412 | -0.000395 | -0.002092 | -0.003106 | -0.004525 | -0.005656 | -0.006989 | -0.007635 | -0.007484 | -0.008475 | -0.009269 | -0.008913 | -0.010152 | -0.012762 | -0.013384 | -0.013479 | -0.015205 | -0.017091 | -0.017854 | -0.018246 | -0.019504 | -0.019226 | -0.018369 | -0.019839 | -0.021853 | -0.021827 | -0.022311 | -0.025272 | -0.028062 | -0.028726 | -0.028777 | -0.029653 | -0.029195 | -0.027473 | -0.029046 | -0.030277 | -0.031745 | -0.034804 | -0.036652 | -0.036035 | -0.036942 | -0.03975 | -0.041269 | -0.040106 | -0.036588 | -0.036685 | -0.041313 | -0.043365 | -0.042829 | -0.044993 | -0.048132 | -0.049014 | -0.048402 | -0.048683 | -0.047379 | -0.040034 | -0.038379 | -0.047242 | -0.053245 | -0.055099 | -0.056258 | -0.056533 | -0.056043 | -0.056854 | -0.05893 | -0.056565 | -0.049019 | -0.051146 | -0.056484 | -0.0562 | -0.054595 | -0.05752 | -0.060202 | -0.060108 | -0.061789 | -0.064393 | -0.06101 | -0.057717 | -0.061005 | -0.060751 | -0.059697 | -0.061971 | -0.060379 | -0.059441 | -0.064145 | -0.068387 | -0.070407 | -0.062974 | -0.055221 | -0.063164 | -0.067252 | -0.069429 | -0.072115 | -0.073998 | -0.074276 | -0.075532 | -0.076906 | -0.069959 | -0.05985 | -0.060739 | -0.071222 | -0.074297 | -0.071391 | -0.074777 | -0.07833 | -0.079622 | -0.082077 | -0.084168 | -0.079671 | -0.070775 | -0.075729 | -0.075976 | -0.065882 | -0.069797 | -0.074226 | -0.078039 | -0.080348 | -0.082833 | -0.0807 | -0.071006 | -0.069783 | -0.075464 | -0.078254 | -0.078855 | -0.079976 | -0.07776 | -0.076502 | -0.078742 | -0.081376 | -0.079961 | -0.073834 | -0.071571 | -0.076577 | -0.08114 | -0.080817 | -0.078104 | -0.074767 | -0.073043 | -0.072136 | -0.07613 | -0.081547 | -0.08032 | -0.072151 | -0.063212 | -0.069617 | -0.078228 | -0.084432 | -0.079427 | -0.073493 | -0.082109 | -0.081645 | -0.071749 | -0.073719 | -0.082678 | -0.084268 | -0.080515 | -0.082314 | -0.086218 | -0.084448 | -0.084079 | -0.085353 | -0.082791 | -0.084631 | -0.087324 | -0.088818 | -0.086811 | -0.084136 | -0.085711 | -0.084539 | -0.084642 | -0.087359 | -0.089004 | -0.090861 | -0.091837 | -0.089226 | -0.088596 | -0.089624 | -0.082057 | -0.083832 | -0.087868 | -0.084546 | -0.086929 | -0.091861 | -0.094707 | -0.091289 | -0.086179 | -0.088483 | -0.082272 | -0.080738 | -0.087346 | -0.089281 | -0.090967 | -0.091452 | -0.089901 | -0.091233 | -0.089776 | -0.083658 | -0.080926 | -0.084371 | -0.086167 | -0.089528 | -0.09362 | -0.096945 | -0.094092 | -0.077023 | -0.076361 | -0.084666 | -0.091584 | -0.092809 | -0.088413 | -0.085352 | -0.089887 | -0.087215 | -0.081943 | -0.085423 | -0.086672 | -0.0924 | -0.09266 | -0.085846 | -0.087732 | -0.08813 | -0.085815 | -0.092483 | -0.092728 | -0.088832 | -0.091827 | -0.095684 | -0.09385 | -0.088815 | -0.085266 | -0.082367 | -0.084878 | -0.091481 | -0.095396 | -0.096579 | -0.096664 | -0.094264 | -0.090808 | -0.091191 | -0.093258 | -0.093906 | -0.09188 | -0.094189 | -0.095436 | -0.092889 | -0.090759 | -0.093547 | -0.096455 | -0.097212 | -0.096703 | -0.09336 | -0.093186 | -0.095437 | -0.093442 | -0.093324 | -0.096214 | -0.09815 | -0.097753 | -0.09746 | -0.097855 | -0.097476 | -0.097978 | -0.099724 | -0.099737 | -0.098813 | -0.098839 | -0.099524 | -0.099007 | -0.099662 | -0.100645 | -0.10007 | -0.099474 | -0.100034 | -0.10093 | -0.101404 | -0.100636 | -0.100484 | -0.100264 | -0.100572 | -0.10136 | -0.102242
0.658 | 18 | Mixture_2_Lig | 0.163854 | 0.162113 | 0.169035 | 0.172138 | 0.164067 | 0.154976 | 0.150626 | 0.149967 | 0.151178 | 0.155198 | 0.156475 | 0.153688 | 0.155692 | 0.153836 | 0.152101 | 0.157404 | 0.165736 | 0.166597 | 0.16593 | 0.16581 | 0.167237 | 0.170083 | 0.172251 | 0.17136 | 0.171183 | 0.174996 | 0.17639 | 0.178235 | 0.18149 | 0.180687 | 0.179101 | 0.179551 | 0.178141 | 0.17595 | 0.178614 | 0.196598 | 0.19769 | 0.178958 | 0.171496 | 0.16878 | 0.164571 | 0.160817 | 0.159482 | 0.157432 | 0.155328 | 0.15511 | 0.156434 | 0.155565 | 0.153162 | 0.150769 | 0.14965 | 0.148488 | 0.145696 | 0.143463 | 0.142276 | 0.140709 | 0.140194 | 0.139047 | 0.136548 | 0.135659 | 0.13465 | 0.133469 | 0.133665 | 0.131517 | 0.128771 | 0.126684 | 0.125016 | 0.125157 | 0.124041 | 0.121693 | 0.120833 | 0.120985 | 0.120219 | 0.119388 | 0.118544 | 0.117515 | 0.117787 | 0.117405 | 0.115939 | 0.114881 | 0.114813 | 0.113945 | 0.112803 | 0.111913 | 0.110512 | 0.110337 | 0.111298 | 0.111343 | 0.111408 | 0.111284 | 0.111368 | 0.11068 | 0.110996 | 0.111953 | 0.111749 | 0.112289 | 0.112279 | 0.112311 | 0.112352 | 0.112215 | 0.112963 | 0.11388 | 0.113822 | 0.113811 | 0.114968 | 0.114562 | 0.115482 | 0.116843 | 0.117541 | 0.118515 | 0.120392 | 0.119265 | 0.117802 | 0.115575 | 0.112895 | 0.112741 | 0.113 | 0.110819 | 0.108777 | 0.108258 | 0.107993 | 0.107617 | 0.106884 | 0.106513 | 0.10865 | 0.110624 | 0.110753 | 0.111203 | 0.111596 | 0.112016 | 0.113566 | 0.114654 | 0.116159 | 0.117274 | 0.116547 | 0.116547 | 0.118141 | 0.11962 | 0.120703 | 0.121266 | 0.121894 | 0.12269 | 0.123284 | 0.123516 | 0.124033 | 0.124795 | 0.125498 | 0.12726 | 0.129503 | 0.131834 | 0.133263 | 0.135137 | 0.136054 | 0.135955 | 0.135971 | 0.135366 | 0.133457 | 0.131612 | 0.130025 | 0.129264 | 0.128779 | 0.128908 | 0.13 | 0.131333 | 0.132512 | 0.133521 | 0.135569 | 0.137788 | 0.139368 | 0.141035 | 0.143312 | 0.144991 | 0.145878 | 0.147591 | 0.149882 | 0.15252 | 0.155248 | 0.156987 | 0.158693 | 0.161529 | 0.164731 | 0.167805 | 0.170879 | 0.175043 | 0.179077 | 0.183169 | 0.186963 | 0.190542 | 0.193828 | 0.196543 | 0.199665 | 0.202734 | 0.205736 | 0.208572 | 0.212088 | 0.21608 | 0.220369 | 0.224773 | 0.228227 | 0.230131 | 0.231223 | 0.231766 | 0.232676 | 0.234376 | 0.235951 | 0.238017 | 0.239771 | 0.241664 | 0.243948 | 0.245292 | 0.246162 | 0.247956 | 0.25033 | 0.253297 | 0.256506 | 0.25949 | 0.262123 | 0.264548 | 0.266983 | 0.269101 | 0.270671 | 0.272224 | 0.273121 | 0.271715 | 0.26795 | 0.262484 | 0.255863 | 0.249083 | 0.243551 | 0.240536 | 0.239662 | 0.240182 | 0.240974 | 0.240932 | 0.240741 | 0.239922 | 0.237944 | 0.234521 | 0.229767 | 0.224239 | 0.218264 | 0.212752 | 0.208051 | 0.203099 | 0.199265 | 0.195984 | 0.192904 | 0.189717 | 0.18612 | 0.182691 | 0.180085 | 0.177626 | 0.175822 | 0.175008 | 0.173993 | 0.17293 | 0.173322 | 0.173791 | 0.17414 | 0.174256 | 0.174687 | 0.174618 | 0.173933 | 0.173156 | 0.172172 | 0.170856 | 0.168262 | 0.164246 | 0.159747 | 0.155638 | 0.152393 | 0.148915 | 0.144529 | 0.139436 | 0.134129 | 0.129344 | 0.125741 | 0.123259 | 0.121529 | 0.120536 | 0.120766 | 0.122078 | 0.123838 | 0.125238 | 0.127074 | 0.12933 | 0.131365 | 0.13303 | 0.134191 | 0.134806 | 0.134721 | 0.133125 | 0.129655 | 0.124431 | 0.118179 | 0.111905 | 0.10631 | 0.100959 | 0.096362 | 0.0929 | 0.090904 | 0.089264 | 0.088233 | 0.088077 | 0.088487 | 0.089503 | 0.090792 | 0.092475 | 0.094624 | 0.09696 | 0.099336 | 0.101098 | 0.102211 | 0.102785 | 0.102577 | 0.101502 | 0.099642 | 0.097743 | 0.09642 | 0.095597 | 0.095357 | 0.095712 | 0.096159 | 0.09655 | 0.097199 | 0.097851 | 0.098363 | 0.098843 | 0.099316 | 0.099498 | 0.099195 | 0.098988 | 0.099212 | 0.099734 | 0.100239 | 0.100519 | 0.101297 | 0.102062 | 0.102945 | 0.104316 | 0.105495 | 0.106505 | 0.107568 | 0.107587 | 0.107306 | 0.107074 | 0.106705 | 0.106383 | 0.105423 | 0.103508 | 0.101829 | 0.100266 | 0.098851 | 0.097227 | 0.094736 | 0.092342 | 0.091179 | 0.09014 | 0.088368 | 0.087409 | 0.087058 | 0.087054 | 0.087089 | 0.087598 | 0.088831 | 0.090391 | 0.092238 | 0.094129 | 0.095687 | 0.097808 | 0.099672 | 0.099635 | 0.099108 | 0.096967 | 0.093551 | 0.091322 | 0.089918 | 0.089265 | 0.089443 | 0.08974 | 0.090057 | 0.091252 | 0.094079 | 0.097111 | 0.094286 | 0.088123 | 0.085403 | 0.084593 | 0.084629 | 0.085035 | 0.085937 | 0.087879 | 0.089249 | 0.089924 | 0.092428 | 0.096384 | 0.095405 | 0.091633 | 0.091755 | 0.0924 | 0.09199 | 0.092615 | 0.090259 | 0.086445 | 0.083587 | 0.080246 | 0.077576 | 0.077096 | 0.07833 | 0.075215 | 0.072741 | 0.074039 | 0.07767 | 0.078316 | 0.077123 | 0.074777 | 0.07371 | 0.075702 | 0.076199 | 0.076091 | 0.078083 | 0.079565 | 0.080727 | 0.085047 | 0.090577 | 0.091118 | 0.089143 | 0.089906 | 0.089222 | 0.087692 | 0.087393 | 0.086073 | 0.084599 | 0.083908 | 0.082329 | 0.077811 | 0.075795 | 0.076243 | 0.078037 | 0.080489 | 0.081812 | 0.080934 | 0.080943 | 0.08147 | 0.083794 | 0.082028 | 0.076368 | 0.071994 | 0.070399 | 0.067665 | 0.063563 | 0.061067 | 0.06253 | 0.062579 | 0.059561 | 0.055654 | 0.053293 | 0.053421 | 0.052702 | 0.053547 | 0.057155 | 0.06219 | 0.060203 | 0.05496 | 0.05509 | 0.057932 | 0.059124 | 0.059473 | 0.059459 | 0.060922 | 0.074975 | 0.083139 | 0.075924 | 0.069903 | 0.067788 | 0.067335 | 0.060718 | 0.05558 | 0.051469 | 0.045871 | 0.043122 | 0.038922 | 0.033574 | 0.032185 | 0.033502 | 0.031957 | 0.028954 | 0.031649 | 0.037801 | 0.039683 | 0.038029 | 0.032894 | 0.03365 | 0.035297 | 0.033357 | 0.035256 | 0.035427 | 0.039441 | 0.040924 | 0.036753 | 0.035863 | 0.036443 | 0.037215 | 0.039741 | 0.039412 | 0.038838 | 0.04152 | 0.044893 | 0.044033 | 0.044525 | 0.045785 | 0.046728 | 0.047565 | 0.048843 | 0.049189 | 0.048974 | 0.048573 | 0.047754 | 0.046678 | 0.04634 | 0.046134 | 0.045365 | 0.044471 | 0.043682 | 0.04205 | 0.040187 | 0.038218 | 0.037695 | 0.038452 | 0.037294 | 0.037111 | 0.037974 | 0.03637 | 0.035566 | 0.035522 | 0.034767 | 0.034616 | 0.038389 | 0.039884 | 0.037214 | 0.035869 | 0.035154 | 0.036333 | 0.04035 | 0.038422 | 0.034474 | 0.037859 | 0.040666 | 0.036251 | 0.033619 | 0.033324 | 0.033898 | 0.03318 | 0.032346 | 0.034126 | 0.035644 | 0.033617 | 0.031714 | 0.032791 | 0.032884 | 0.034662 | 0.034145 | 0.036235 | 0.035858 | 0.033317 | 0.031697 | 0.029089 | 0.027307 | 0.029322 | 0.032399 | 0.030918 | 0.032503 | 0.030433 | 0.028864 | 0.027748 | 0.025978 | 0.02496 | 0.025201 | 0.027915 | 0.029593 | 0.028741 | 0.02483 | 0.023129 | 0.022031 | 0.020244 | 0.021327 | 0.02391 | 0.024047 | 0.025654 | 0.02368 | 0.020213 | 0.020119 | 0.0219 | 0.023783 | 0.022703 | 0.023197 | 0.02524 | 0.024178 | 0.019563 | 0.017507 | 0.019291 | 0.018487 | 0.018328 | 0.01838 | 0.016224 | 0.016873 | 0.01849 | 0.017378 | 0.018428 | 0.018554 | 0.017074 | 0.016289 | 0.017401 | 0.016963 | 0.016317 | 0.015538 | 0.014237 | 0.015703 | 0.018394 | 0.018364 | 0.017158 | 0.015607 | 0.015906 | 0.01764 | 0.015561 | 0.013408 | 0.013694 | 0.014533 | 0.015353 | 0.014132 | 0.012571 | 0.012921 | 0.012433 | 0.012319 | 0.013147 | 0.014839 | 0.014597 | 0.013868 | 0.014888 | 0.013795 | 0.012384 | 0.012206 | 0.0121 | 0.011939 | 0.013208 | 0.016142 | 0.017155 | 0.015555 | 0.012803 | 0.011215 | 0.011396 | 0.010701 | 0.011079 | 0.012008 | 0.012239 | 0.011687 | 0.01204 | 0.014352 | 0.015903 | 0.013746 | 0.011356 | 0.010611 | 0.010512 | 0.010408 | 0.010301 | 0.010112 | 0.010188 | 0.010404 | 0.011046 | 0.011341 | 0.01068 | 0.011286 | 0.010991 | 0.009398 | 0.009037 | 0.00932 | 0.009137 | 0.00959 | 0.010388 | 0.010324 | 0.009601 | 0.009042 | 0.007809 | 0.008181 | 0.009694 | 0.009693 | 0.010131 | 0.008722 | 0.007592 | 0.007672 | 0.008224 | 0.008001 | 0.006748 | 0.006175 | 0.006856 | 0.008007 | 0.010207 | 0.009242 | 0.007684 | 0.006077 | 0.005105 | 0.00561 | 0.00567 | 0.004641 | 0.004318 | 0.004501 | 0.00448 | 0.003789 | 0.004641 | 0.005427 | 0.003109 | 0.001535 | 0.001542 | 0.001625 | 0.002028 | 0.003407 | 0.004294 | 0.004026 | 0.003333 | 0.004067 | 0.005517 | 0.005902 | 0.00604 | 0.004401 | 0.003774 | 0.003783 | 0.003217 | 0.003127 | 0.00277 | 0.002256 | 0.00158 | 0.001485 | 0.001776 | 0.001586 | 0.003347 | 0.004948 | 0.003613 | 0.001526 | 0.000796 | 0.001035 | 0.001438 | 0.001311 | 0.000978 | 0.000871 | 0.000746 | 0.000585 | 0.002026 | 0.004418 | 0.004942 | 0.00418 | 0.003538 | 0.003028 | 0.003825 | 0.004644 | 0.004459 | 0.004622 | 0.004256 | 0.004024 | 0.00449 | 0.005199 | 0.005328 | 0.004732 | 0.004449 | 0.004906 | 0.005523 | 0.005035 | 0.005085 | 0.005872 | 0.005405 | 0.005363 | 0.00566 | 0.005576 | 0.005231 | 0.005407 | 0.005873 | 0.005116 | 0.004445 | 0.004925 | 0.005159 | 0.004961 | 0.004702 | 0.00489 | 0.004978 | 0.005045 | 0.005563 | 0.005936 | 0.005897 | 0.005695 | 0.005342 | 0.005234 | 0.004511 | 0.003375 | 0.003515 | 0.003785 | 0.003555 | 0.002841 | 0.002348 | 0.001893 | 0.001267 | 0.000816 | 0.000592 | -6.2e-05 | -0.00064 | -0.000702 | -0.000143 | -0.000949 | -0.002406 | -0.003849 | -0.004557 | -0.004013 | -0.003443 | -0.002487 | -0.001981 | -0.002758 | -0.002691 | -0.001005 | -0.00076 | -0.001206 | -0.001776 | -0.002484 | -0.002056 | -0.001736 | -0.001708 | -0.002167 | -0.001386 | -0.000553 | -0.000716 | -0.001129 | -0.000651 | -0.000608 | -0.001075 | -0.00073 | -0.000534 | -0.000215 | 1.9e-05 | 7.2e-05 | -0.000257 | -0.000683 | -0.000367 | 0.000388 | 0.000181 | -0.000587 | 0.000101 | 0.000554 | 0.000514 | 0.000599 | 0.000548 | 0.000757 | 0.001094 | 0.001504 | 0.001887 | 0.001921 | 0.000937 | 0.000782 | 0.001784 | 0.002503 | 0.002449 | 0.002582 | 0.002817 | 0.003136 | 0.00327 | 0.003842 | 0.004196 | 0.003674 | 0.003866 | 0.003965 | 0.004242 | 0.004511 | 0.005054 | 0.005132 | 0.004601 | 0.00415 | 0.003979 | 0.004361 | 0.005665 | 0.007109 | 0.009089 | 0.011193 | 0.013124 | 0.015089 | 0.017233 | 0.020112 | 0.021787 | 0.023161 | 0.026601 | 0.03152 | 0.035618 | 0.03804 | 0.039624 | 0.040626 | 0.041871 | 0.045663 | 0.051205 | 0.055675 | 0.05714 | 0.056665 | 0.057435 | 0.058635 | 0.057986 | 0.056499 | 0.056938 | 0.057523 | 0.059337 | 0.062181 | 0.063785 | 0.061789 | 0.054999 | 0.052105 | 0.056458 | 0.064827 | 0.073797 | 0.080717 | 0.083697 | 0.084944 | 0.082992 | 0.079686 | 0.073726 | 0.067258 | 0.061408 | 0.054858 | 0.047996 | 0.041068 | 0.033801 | 0.026619 | 0.019524 | 0.012835 | 0.0073 | 0.004411 | 0.003385 | 0.002678 | 0.002351 | 0.002373 | 0.002093 | 0.002175 | 0.002644 | 0.0028 | 0.00239 | 0.002028 | 0.002002 | 0.002022 | 0.00193 | 0.001919 | 0.001836 | 0.001657 | 0.001917 | 0.001921 | 0.001911 | 0.002031 | 0.002031 | 0.001814 | 0.001508 | 0.001618 | 0.001974 | 0.002108 | 0.001732 | 0.001067 | 0.001011 | 0.001364 | 0.001682 | 0.001675 | 0.001633 | 0.001784 | 0.00195 | 0.001458 | 0.001344 | 0.00147 | 0.001816 | 0.001941 | 0.002134 | 0.00208 | 0.00158 | 0.001338 | 0.001247 | 0.001436 | 0.001742 | 0.001561 | 0.001602 | 0.001552 | 0.001527 | 0.001684 | 0.002071 | 0.002219 | 0.002 | 0.00178 | 0.001672 | 0.001347 | 0.00102 | 0.000979 | 0.001181 | 0.001355 | 0.00159 | 0.001466 | 0.001139 | 0.00109 | 0.001562 | 0.001871 | 0.00182 | 0.00155 | 0.001517 | 0.001342 | 0.000759 | 0.000535 | 0.000716 | 0.000793 | 0.000536 | 0.000752 | 0.0009 | 0.00077 | 0.000856 | 0.000996 | 0.001105 | 0.000712 | 0.000662 | 0.000522 | 0.000504 | 0.000737 | 0.000729 | 0.00053 | 0.000781 | 0.001064 | 0.001021 | 0.000838 | 0.000843 | 0.000824 | 0.000892 | 0.00062 | 0.000229 | 0.000228 | 0.000449 | 0.000303 | 0.000494 | 0.000759 | 0.000699 | 0.000932 | 0.001015 | 0.000953 | 0.000997 | 0.000939 | 0.000863 | 0.001112 | 0.001109 | 0.000836 | 0.001067 | 0.001222 | 0.001366 | 0.001029 | 0.001237 | 0.001752 | 0.001545 | 0.001335 | 0.00133 | 0.00144 | 0.00156 | 0.001272 | 0.001111 | 0.0013 | 0.001491 | 0.001194 | 0.00139 | 0.001844 | 0.001818 | 0.001797 | 0.001763 | 0.001433 | 0.001341 | 0.001713 | 0.001826 | 0.00163 | 0.001599 | 0.00176 | 0.001966 | 0.001748 | 0.001676 | 0.001929 | 0.001851 | 0.001876 | 0.002258 | 0.002301 | 0.002232 | 0.002127 | 0.00205 | 0.00212 | 0.002216 | 0.002167 | 0.00224 | 0.002358 | 0.00204 | 0.001983 | 0.00205 | 0.002083 | 0.002115 | 0.002361 | 0.002579 | 0.002473 | 0.00232 | 0.002486 | 0.002507 | 0.002138 | 0.002193 | 0.002445 | 0.002417 | 0.002245 | 0.002202 | 0.002196 | 0.00223 | 0.002071 | 0.002121 | 0.002249 | 0.002175 | 0.002173 | 0.002259 | 0.002187 | 0.002078 | 0.001902 | 0.001866 | 0.002074 | 0.002132 | 0.001949 | 0.002088 | 0.002056 | 0.001953 | 0.001976 | 0.002295 | 0.002439 | 0.002369 | 0.00231 | 0.002537 | 0.002933 | 0.002747 | 0.002402 | 0.002353 | 0.002435 | 0.002654 | 0.002863 | 0.002787 | 0.00287 | 0.003238 | 0.003372 | 0.003635 | 0.003866 | 0.003918 | 0.003983 | 0.004205 | 0.004427 | 0.004661 | 0.004968 | 0.005251 | 0.005357 | 0.00553 | 0.005827 | 0.006287 | 0.006604 | 0.007145 | 0.00761 | 0.008025 | 0.008609 | 0.009115 | 0.009594 | 0.010413 | 0.01088 | 0.011111 | 0.011601 | 0.011606 | 0.011974 | 0.01293 | 0.013255 | 0.013175 | 0.013589 | 0.014249 | 0.014628 | 0.014997 | 0.01611 | 0.016533 | 0.01672 | 0.017409 | 0.017498 | 0.017743 | 0.018314 | 0.018613 | 0.018874 | 0.018852 | 0.018934 | 0.018987 | 0.018926 | 0.018765 | 0.018837 | 0.019132 | 0.019475 | 0.019579 | 0.018947 | 0.018404 | 0.018445 | 0.018748 | 0.018581 | 0.018248 | 0.017913 | 0.017484 | 0.0166 | 0.015769 | 0.014542 | 0.013514 | 0.012984 | 0.012567 | 0.012043 | 0.011402 | 0.011184 | 0.011139 | 0.010787 | 0.010308 | 0.009588 | 0.009224 | 0.008793 | 0.008362 | 0.007867 | 0.007425 | 0.006825 | 0.005636 | 0.004569 | 0.003784 | 0.002688 | 0.001945 | 0.001703 | 0.001365 | 0.000972 | 0.000655 | -0.000116 | -0.000499 | -0.000552 | -0.000756 | -0.001085 | -0.001497 | -0.002508 | -0.003684 | -0.004393 | -0.00473 | -0.00494 | -0.005613 | -0.006248 | -0.006068 | -0.005994 | -0.006375 | -0.006686 | -0.006647 | -0.006768 | -0.006892 | -0.006823 | -0.006772 | -0.00672 | -0.007301 | -0.007204 | -0.006781 | -0.006964 | -0.007578 | -0.008364 | -0.008776 | -0.008295 | -0.007708 | -0.007583 | -0.007697 | -0.007872 | -0.007407 | -0.007013 | -0.007254 | -0.00746 | -0.007861 | -0.008023 | -0.007616 | -0.007288 | -0.007393 | -0.007552 | -0.007174 | -0.007079 | -0.007008 | -0.006811 | -0.006748 | -0.00671 | -0.006351 | -0.005981 | -0.005629 | -0.005671 | -0.006402 | -0.006312 | -0.005879 | -0.005889 | -0.005956 | -0.005185 | -0.004545 | -0.004237 | -0.004761 | -0.004965 | -0.0043 | -0.004137 | -0.004183 | -0.003573 | -0.003274 | -0.003309 | -0.003192 | -0.00234 | -0.002192 | -0.002359 | -0.002325 | -0.001901 | -0.001438 | -0.001902 | -0.001806 | -0.001021 | -0.00046 | -0.000167 | 7e-06 | 0.000201 | 0.000791 | 0.001044 | 0.000959 | 0.000902 | 0.0011 | 0.001244 | 0.0014 | 0.001487 | 0.001807 | 0.00233 | 0.002639 | 0.002497 | 0.003098 | 0.00375 | 0.004001 | 0.004241 | 0.004303 | 0.004382 | 0.005134 | 0.005392 | 0.005754 | 0.006248 | 0.006021 | 0.006412 | 0.007418 | 0.007589 | 0.007883 | 0.008297 | 0.008716 | 0.009022 | 0.009498 | 0.009743 | 0.009997 | 0.010633 | 0.010858 | 0.010417 | 0.010815 | 0.011633 | 0.01175 | 0.012043 | 0.012648 | 0.013088 | 0.012836 | 0.012621 | 0.013488 | 0.014447 | 0.014751 | 0.014424 | 0.014771 | 0.015394 | 0.016067 | 0.016626 | 0.016844 | 0.016993 | 0.016711 | 0.01715 | 0.017739 | 0.017999 | 0.018491 | 0.018932 | 0.019553 | 0.019302 | 0.019557 | 0.020254 | 0.02025 | 0.020236 | 0.020551 | 0.021052 | 0.02164 | 0.021812 | 0.02203 | 0.022058 | 0.022247 | 0.022194 | 0.022584 | 0.023043 | 0.022689 | 0.022654 | 0.022975 | 0.022557 | 0.022247 | 0.02289 | 0.02322 | 0.02234 | 0.021676 | 0.021662 | 0.021873 | 0.021741 | 0.02196 | 0.021755 | 0.021078 | 0.021015 | 0.021048 | 0.020522 | 0.020022 | 0.020266 | 0.020283 | 0.019762 | 0.019967 | 0.020327 | 0.02025 | 0.019875 | 0.02 | 0.02026 | 0.020175 | 0.02052 | 0.020838 | 0.020377 | 0.019949 | 0.019825 | 0.019068 | 0.018098 | 0.017317 | 0.016481 | 0.015719 | 0.014766 | 0.013995 | 0.013862 | 0.013261 | 0.012698 | 0.012167 | 0.011584 | 0.010917 | 0.009841 | 0.009007 | 0.008464 | 0.00822 | 0.007682 | 0.007508 | 0.006814 | 0.005344 | 0.004434 | 0.003951 | 0.003429 | 0.003469 | 0.003467 | 0.003571 | 0.002704 | 0.001998 | 0.001599 | 0.001016 | 0.00032 | -0.000486 | -0.00144 | -0.002141 | -0.002634 | -0.002879 | -0.003763 | -0.004069 | -0.004623 | -0.005346 | -0.006096 | -0.006294 | -0.007011 | -0.008081 | -0.009741 | -0.010774 | -0.011064 | -0.010887 | -0.011633 | -0.012292 | -0.01274 | -0.013602 | -0.014058 | -0.01455 | -0.015459 | -0.014859 | -0.016044 | -0.018792 | -0.019784 | -0.01974 | -0.020424 | -0.021348 | -0.02199 | -0.022528 | -0.023982 | -0.024669 | -0.025356 | -0.026555 | -0.028269 | -0.028768 | -0.028202 | -0.028734 | -0.02918 | -0.028855 | -0.030507 | -0.032573 | -0.032796 | -0.032829 | -0.03433 | -0.035639 | -0.036068 | -0.036283 | -0.03731 | -0.036777 | -0.0355 | -0.036933 | -0.039497 | -0.03918 | -0.039107 | -0.041805 | -0.044337 | -0.044858 | -0.044871 | -0.045205 | -0.044443 | -0.043037 | -0.044398 | -0.045235 | -0.046766 | -0.049871 | -0.051724 | -0.050539 | -0.050448 | -0.053598 | -0.055557 | -0.053899 | -0.050071 | -0.049585 | -0.054051 | -0.056148 | -0.055226 | -0.056889 | -0.059639 | -0.060341 | -0.059414 | -0.059759 | -0.058583 | -0.05111 | -0.049434 | -0.057731 | -0.063721 | -0.065339 | -0.066184 | -0.066269 | -0.065572 | -0.066466 | -0.068312 | -0.064946 | -0.056451 | -0.059036 | -0.065742 | -0.065806 | -0.063727 | -0.066109 | -0.068281 | -0.068281 | -0.070609 | -0.073008 | -0.069956 | -0.066951 | -0.069495 | -0.068377 | -0.06762 | -0.07014 | -0.06889 | -0.067795 | -0.071808 | -0.075776 | -0.077677 | -0.069891 | -0.061447 | -0.069119 | -0.072971 | -0.075511 | -0.078673 | -0.080253 | -0.079975 | -0.081105 | -0.083572 | -0.077741 | -0.067192 | -0.06687 | -0.077084 | -0.079926 | -0.076976 | -0.080147 | -0.083439 | -0.084212 | -0.08633 | -0.089569 | -0.085399 | -0.075897 | -0.081126 | -0.081423 | -0.070399 | -0.07432 | -0.079496 | -0.08332 | -0.085827 | -0.088474 | -0.086123 | -0.076164 | -0.075206 | -0.080833 | -0.083044 | -0.083838 | -0.085548 | -0.082868 | -0.081104 | -0.084031 | -0.087006 | -0.086021 | -0.078998 | -0.07601 | -0.081135 | -0.085849 | -0.085404 | -0.083178 | -0.080377 | -0.078834 | -0.077635 | -0.081134 | -0.086348 | -0.084603 | -0.076278 | -0.06831 | -0.075183 | -0.083855 | -0.089972 | -0.084512 | -0.078648 | -0.087036 | -0.086784 | -0.077935 | -0.079097 | -0.087024 | -0.088829 | -0.085476 | -0.08668 | -0.090838 | -0.089566 | -0.088961 | -0.08989 | -0.087511 | -0.089591 | -0.092487 | -0.094369 | -0.092139 | -0.088942 | -0.091154 | -0.09037 | -0.089801 | -0.092636 | -0.094377 | -0.095596 | -0.096255 | -0.094014 | -0.093911 | -0.094984 | -0.086884 | -0.08855 | -0.093392 | -0.090623 | -0.092049 | -0.096383 | -0.099455 | -0.096244 | -0.09124 | -0.093591 | -0.087302 | -0.085483 | -0.091952 | -0.093778 | -0.095873 | -0.097133 | -0.095627 | -0.096526 | -0.094663 | -0.087975 | -0.085135 | -0.088713 | -0.090938 | -0.09495 | -0.098741 | -0.101423 | -0.098938 | -0.083 | -0.082521 | -0.090296 | -0.096915 | -0.097853 | -0.093977 | -0.090917 | -0.095231 | -0.092987 | -0.087652 | -0.090862 | -0.092215 | -0.098101 | -0.098501 | -0.091193 | -0.093227 | -0.09361 | -0.091358 | -0.09822 | -0.098548 | -0.094104 | -0.097032 | -0.101285 | -0.099785 | -0.094253 | -0.090045 | -0.087714 | -0.089918 | -0.096645 | -0.100602 | -0.101428 | -0.101741 | -0.099911 | -0.096177 | -0.095969 | -0.098596 | -0.099515 | -0.097202 | -0.099681 | -0.101202 | -0.098324 | -0.095603 | -0.098308 | -0.101455 | -0.102551 | -0.102586 | -0.099174 | -0.09849 | -0.100725 | -0.099019 | -0.09869 | -0.101129 | -0.103074 | -0.102888 | -0.102874 | -0.10319 | -0.10324 | -0.10329 | -0.104207 | -0.104235 | -0.103874 | -0.104309 | -0.10468 | -0.103919 | -0.104779 | -0.106098 | -0.106221 | -0.105953 | -0.106392 | -0.106648 | -0.106653 | -0.105365 | -0.105144 | -0.105876 | -0.107125 | -0.107574 | -0.107688
0.493 | 19 | Mixture_3_Lig | 0.15464 | 0.156684 | 0.163024 | 0.160887 | 0.156341 | 0.158297 | 0.152713 | 0.146695 | 0.145874 | 0.149483 | 0.149274 | 0.151477 | 0.158574 | 0.159395 | 0.163059 | 0.1651 | 0.17338 | 0.17671 | 0.178328 | 0.178977 | 0.180541 | 0.180749 | 0.180368 | 0.179903 | 0.183798 | 0.186488 | 0.185576 | 0.185644 | 0.189128 | 0.191348 | 0.191582 | 0.192931 | 0.193654 | 0.19241 | 0.195857 | 0.196108 | 0.187809 | 0.187194 | 0.185393 | 0.182836 | 0.180113 | 0.176591 | 0.174277 | 0.172574 | 0.172989 | 0.173382 | 0.17234 | 0.170045 | 0.168863 | 0.170139 | 0.169831 | 0.168036 | 0.167264 | 0.167187 | 0.166342 | 0.166132 | 0.165895 | 0.165019 | 0.163677 | 0.16308 | 0.160997 | 0.159035 | 0.157571 | 0.155481 | 0.154479 | 0.154264 | 0.153563 | 0.15152 | 0.149741 | 0.14959 | 0.149449 | 0.14961 | 0.148313 | 0.147779 | 0.147628 | 0.147157 | 0.145997 | 0.144817 | 0.144082 | 0.143833 | 0.143738 | 0.142832 | 0.141619 | 0.140455 | 0.141113 | 0.139889 | 0.13851 | 0.13882 | 0.138467 | 0.138242 | 0.139846 | 0.141145 | 0.141229 | 0.14075 | 0.14039 | 0.140047 | 0.140609 | 0.142346 | 0.143314 | 0.143893 | 0.144417 | 0.143216 | 0.143359 | 0.145113 | 0.146559 | 0.147197 | 0.147975 | 0.149633 | 0.150099 | 0.149497 | 0.150184 | 0.15028 | 0.149725 | 0.147687 | 0.145056 | 0.143401 | 0.140882 | 0.139017 | 0.137643 | 0.13604 | 0.135069 | 0.133845 | 0.132601 | 0.133769 | 0.135494 | 0.137583 | 0.139014 | 0.139888 | 0.140781 | 0.141529 | 0.142416 | 0.144145 | 0.144971 | 0.145406 | 0.144721 | 0.143812 | 0.145255 | 0.145492 | 0.144802 | 0.144611 | 0.143906 | 0.143868 | 0.144641 | 0.145362 | 0.145437 | 0.146897 | 0.14774 | 0.147508 | 0.148393 | 0.149251 | 0.151405 | 0.153756 | 0.154654 | 0.15463 | 0.155424 | 0.155198 | 0.15338 | 0.151937 | 0.150867 | 0.150405 | 0.150443 | 0.150523 | 0.15151 | 0.152623 | 0.153545 | 0.15443 | 0.156635 | 0.159296 | 0.160191 | 0.161889 | 0.164606 | 0.166329 | 0.167841 | 0.169939 | 0.172023 | 0.174204 | 0.175692 | 0.177395 | 0.180557 | 0.183856 | 0.186573 | 0.189744 | 0.193204 | 0.197001 | 0.201272 | 0.205583 | 0.209883 | 0.213418 | 0.216487 | 0.219568 | 0.222903 | 0.226256 | 0.228857 | 0.230697 | 0.233594 | 0.237872 | 0.242491 | 0.2469 | 0.250038 | 0.252247 | 0.254068 | 0.255439 | 0.257084 | 0.259537 | 0.262664 | 0.265698 | 0.268427 | 0.271285 | 0.273918 | 0.276407 | 0.279026 | 0.281746 | 0.285034 | 0.288961 | 0.293259 | 0.29712 | 0.301187 | 0.305293 | 0.309017 | 0.31245 | 0.315179 | 0.316209 | 0.315667 | 0.313415 | 0.310033 | 0.303451 | 0.294651 | 0.286198 | 0.279341 | 0.274091 | 0.271288 | 0.270904 | 0.270896 | 0.270313 | 0.269412 | 0.267805 | 0.265632 | 0.262714 | 0.258744 | 0.254304 | 0.249438 | 0.243778 | 0.238645 | 0.234998 | 0.232871 | 0.230734 | 0.227711 | 0.22438 | 0.221119 | 0.218235 | 0.215588 | 0.213243 | 0.211836 | 0.210666 | 0.209695 | 0.208956 | 0.208617 | 0.208615 | 0.20879 | 0.209119 | 0.209974 | 0.210837 | 0.210923 | 0.210348 | 0.210231 | 0.210171 | 0.209331 | 0.206915 | 0.204032 | 0.201576 | 0.199311 | 0.196776 | 0.192808 | 0.1873 | 0.181689 | 0.176828 | 0.172945 | 0.170008 | 0.167958 | 0.16696 | 0.167047 | 0.167792 | 0.168917 | 0.170629 | 0.172278 | 0.173232 | 0.174395 | 0.175799 | 0.176862 | 0.17668 | 0.175537 | 0.173061 | 0.168918 | 0.163724 | 0.157491 | 0.150983 | 0.145203 | 0.140203 | 0.136384 | 0.133953 | 0.132397 | 0.131615 | 0.131715 | 0.132587 | 0.133663 | 0.134899 | 0.136863 | 0.139515 | 0.142491 | 0.145321 | 0.148436 | 0.151592 | 0.153692 | 0.154953 | 0.155503 | 0.154842 | 0.153397 | 0.151317 | 0.149631 | 0.148556 | 0.148013 | 0.147864 | 0.147734 | 0.147616 | 0.147823 | 0.147838 | 0.147854 | 0.147924 | 0.14798 | 0.147725 | 0.147272 | 0.147015 | 0.147214 | 0.147469 | 0.148056 | 0.148847 | 0.149958 | 0.15138 | 0.152786 | 0.154357 | 0.156224 | 0.158081 | 0.159698 | 0.160589 | 0.160619 | 0.16021 | 0.159427 | 0.158073 | 0.156068 | 0.153385 | 0.150582 | 0.147875 | 0.145175 | 0.142 | 0.137991 | 0.134023 | 0.130822 | 0.127796 | 0.125599 | 0.123965 | 0.12261 | 0.121562 | 0.120801 | 0.120802 | 0.121396 | 0.122166 | 0.123306 | 0.124735 | 0.126302 | 0.127744 | 0.128409 | 0.127912 | 0.127074 | 0.125381 | 0.123531 | 0.121826 | 0.120541 | 0.119841 | 0.119823 | 0.120563 | 0.121059 | 0.121454 | 0.121969 | 0.121353 | 0.11949 | 0.117998 | 0.117148 | 0.116654 | 0.116866 | 0.117534 | 0.118607 | 0.119719 | 0.120803 | 0.122268 | 0.124086 | 0.124804 | 0.124174 | 0.124387 | 0.124675 | 0.124224 | 0.12402 | 0.122442 | 0.119333 | 0.117274 | 0.114898 | 0.112481 | 0.11019 | 0.108849 | 0.106969 | 0.104745 | 0.104581 | 0.105099 | 0.104669 | 0.104643 | 0.104831 | 0.104646 | 0.106271 | 0.107416 | 0.108316 | 0.11053 | 0.112907 | 0.115013 | 0.118215 | 0.121924 | 0.124252 | 0.123659 | 0.125747 | 0.127385 | 0.127528 | 0.128011 | 0.126299 | 0.123279 | 0.121773 | 0.119906 | 0.114464 | 0.112917 | 0.113955 | 0.115864 | 0.11908 | 0.121692 | 0.122354 | 0.122536 | 0.122333 | 0.122785 | 0.120617 | 0.114633 | 0.114342 | 0.114828 | 0.112232 | 0.105542 | 0.101736 | 0.099193 | 0.095554 | 0.089435 | 0.086518 | 0.084678 | 0.084904 | 0.085295 | 0.086222 | 0.087907 | 0.089694 | 0.090325 | 0.089864 | 0.091541 | 0.094137 | 0.095073 | 0.096073 | 0.098411 | 0.102724 | 0.107428 | 0.10938 | 0.110039 | 0.111978 | 0.111717 | 0.110464 | 0.104564 | 0.095089 | 0.089398 | 0.077209 | 0.069231 | 0.063595 | 0.057926 | 0.053812 | 0.052445 | 0.050573 | 0.049528 | 0.050558 | 0.052237 | 0.051539 | 0.052074 | 0.052033 | 0.052309 | 0.053331 | 0.05453 | 0.055791 | 0.057941 | 0.060454 | 0.060466 | 0.058776 | 0.060836 | 0.062178 | 0.064051 | 0.065982 | 0.066985 | 0.069135 | 0.072136 | 0.073505 | 0.075008 | 0.077286 | 0.079705 | 0.082005 | 0.084083 | 0.085546 | 0.086662 | 0.087248 | 0.087399 | 0.086361 | 0.085318 | 0.084346 | 0.083165 | 0.081446 | 0.079981 | 0.078717 | 0.076646 | 0.07455 | 0.073461 | 0.072729 | 0.069458 | 0.066193 | 0.066244 | 0.065758 | 0.064082 | 0.06382 | 0.063076 | 0.062591 | 0.063602 | 0.065003 | 0.06418 | 0.062981 | 0.062686 | 0.062711 | 0.063742 | 0.064457 | 0.063603 | 0.063833 | 0.064843 | 0.062539 | 0.061022 | 0.061323 | 0.061279 | 0.061495 | 0.060381 | 0.059512 | 0.060341 | 0.060842 | 0.059765 | 0.059095 | 0.058484 | 0.056865 | 0.057213 | 0.057789 | 0.05882 | 0.057269 | 0.055205 | 0.055174 | 0.054592 | 0.054096 | 0.054791 | 0.055063 | 0.055519 | 0.054583 | 0.051557 | 0.052 | 0.051208 | 0.049453 | 0.048544 | 0.048196 | 0.048262 | 0.048325 | 0.047035 | 0.044523 | 0.043945 | 0.043581 | 0.042795 | 0.04238 | 0.042387 | 0.042874 | 0.043259 | 0.041814 | 0.040159 | 0.040313 | 0.039869 | 0.039819 | 0.039479 | 0.039316 | 0.039288 | 0.038993 | 0.037699 | 0.036793 | 0.036913 | 0.03681 | 0.036465 | 0.036238 | 0.035784 | 0.035979 | 0.036113 | 0.036185 | 0.036459 | 0.035601 | 0.034732 | 0.034685 | 0.034929 | 0.034925 | 0.034441 | 0.034323 | 0.03378 | 0.033849 | 0.034584 | 0.034722 | 0.034324 | 0.034185 | 0.033831 | 0.033767 | 0.033593 | 0.03334 | 0.032986 | 0.033158 | 0.033581 | 0.033678 | 0.03315 | 0.032796 | 0.032814 | 0.032878 | 0.032933 | 0.033297 | 0.03319 | 0.033555 | 0.033872 | 0.033224 | 0.033109 | 0.033374 | 0.033015 | 0.032374 | 0.032571 | 0.033154 | 0.032904 | 0.032867 | 0.03258 | 0.032463 | 0.032791 | 0.03312 | 0.033191 | 0.03328 | 0.033234 | 0.033248 | 0.033145 | 0.033416 | 0.033796 | 0.033394 | 0.032885 | 0.033145 | 0.033449 | 0.033134 | 0.032388 | 0.032416 | 0.032926 | 0.033195 | 0.033031 | 0.032643 | 0.032464 | 0.032814 | 0.032421 | 0.03228 | 0.03216 | 0.032203 | 0.032159 | 0.032173 | 0.032437 | 0.033209 | 0.032965 | 0.031987 | 0.031813 | 0.031933 | 0.031918 | 0.032164 | 0.032476 | 0.032214 | 0.031571 | 0.031102 | 0.030802 | 0.030284 | 0.030555 | 0.031046 | 0.030558 | 0.030199 | 0.030528 | 0.030786 | 0.029943 | 0.028801 | 0.028415 | 0.02876 | 0.028356 | 0.02739 | 0.026922 | 0.027315 | 0.027533 | 0.027481 | 0.026856 | 0.026131 | 0.025315 | 0.025606 | 0.02561 | 0.025189 | 0.025283 | 0.025378 | 0.026148 | 0.026956 | 0.027062 | 0.027484 | 0.026843 | 0.02673 | 0.027719 | 0.02846 | 0.028103 | 0.027902 | 0.027563 | 0.027432 | 0.027261 | 0.026571 | 0.025447 | 0.02532 | 0.026136 | 0.026047 | 0.02591 | 0.026847 | 0.027279 | 0.026616 | 0.026261 | 0.026253 | 0.026723 | 0.02677 | 0.026289 | 0.025771 | 0.025655 | 0.026578 | 0.027036 | 0.028201 | 0.029181 | 0.028749 | 0.028659 | 0.029469 | 0.029723 | 0.030133 | 0.030065 | 0.030833 | 0.031441 | 0.031539 | 0.031984 | 0.032694 | 0.033126 | 0.033431 | 0.033087 | 0.033098 | 0.033351 | 0.033343 | 0.033849 | 0.034174 | 0.034323 | 0.034901 | 0.0356 | 0.035601 | 0.035224 | 0.035453 | 0.03505 | 0.034964 | 0.034977 | 0.035716 | 0.035471 | 0.034394 | 0.03437 | 0.034659 | 0.034758 | 0.034709 | 0.034602 | 0.034932 | 0.035104 | 0.035608 | 0.036024 | 0.035287 | 0.034716 | 0.035093 | 0.035348 | 0.03475 | 0.034176 | 0.034102 | 0.033433 | 0.032362 | 0.031884 | 0.03123 | 0.030722 | 0.031017 | 0.031075 | 0.030606 | 0.02985 | 0.029115 | 0.028762 | 0.027278 | 0.025785 | 0.02568 | 0.025673 | 0.026104 | 0.026831 | 0.027603 | 0.027361 | 0.027509 | 0.028109 | 0.028458 | 0.029166 | 0.030372 | 0.030029 | 0.028726 | 0.028945 | 0.029447 | 0.030169 | 0.03026 | 0.03036 | 0.031209 | 0.031204 | 0.031347 | 0.031669 | 0.032044 | 0.032492 | 0.032532 | 0.032673 | 0.032415 | 0.03293 | 0.033102 | 0.033061 | 0.033527 | 0.033638 | 0.033757 | 0.03388 | 0.033845 | 0.034345 | 0.035129 | 0.034861 | 0.034649 | 0.03541 | 0.035574 | 0.03513 | 0.035125 | 0.035566 | 0.036633 | 0.03718 | 0.037434 | 0.037231 | 0.037378 | 0.037363 | 0.037751 | 0.038203 | 0.03827 | 0.037978 | 0.037925 | 0.038209 | 0.03894 | 0.039569 | 0.039953 | 0.039884 | 0.040014 | 0.040568 | 0.040605 | 0.040599 | 0.041381 | 0.041986 | 0.04228 | 0.042332 | 0.04248 | 0.042836 | 0.042992 | 0.043598 | 0.044333 | 0.043992 | 0.044258 | 0.044856 | 0.045289 | 0.045972 | 0.046558 | 0.047131 | 0.047497 | 0.047928 | 0.049019 | 0.050301 | 0.050245 | 0.050031 | 0.050583 | 0.051368 | 0.05217 | 0.051908 | 0.051455 | 0.051953 | 0.052761 | 0.052474 | 0.052802 | 0.052321 | 0.050919 | 0.050581 | 0.051491 | 0.052495 | 0.052968 | 0.052667 | 0.053529 | 0.054422 | 0.054079 | 0.054768 | 0.055108 | 0.054795 | 0.053341 | 0.05209 | 0.050382 | 0.049273 | 0.049363 | 0.049635 | 0.049198 | 0.048768 | 0.048551 | 0.048285 | 0.047857 | 0.047646 | 0.047741 | 0.047624 | 0.047307 | 0.04737 | 0.047723 | 0.04793 | 0.047766 | 0.047674 | 0.047519 | 0.047589 | 0.047908 | 0.048059 | 0.047791 | 0.047624 | 0.047777 | 0.048372 | 0.048742 | 0.048528 | 0.048143 | 0.047651 | 0.047836 | 0.048119 | 0.048169 | 0.048578 | 0.048848 | 0.04884 | 0.048935 | 0.049182 | 0.04882 | 0.04868 | 0.049061 | 0.048985 | 0.049303 | 0.049484 | 0.049122 | 0.049047 | 0.04918 | 0.04936 | 0.049604 | 0.049899 | 0.050297 | 0.050115 | 0.049908 | 0.050033 | 0.050261 | 0.050431 | 0.050529 | 0.050347 | 0.05042 | 0.050834 | 0.051052 | 0.050873 | 0.051091 | 0.051369 | 0.051414 | 0.05137 | 0.051615 | 0.051339 | 0.051498 | 0.052465 | 0.05254 | 0.052166 | 0.052146 | 0.052388 | 0.05233 | 0.052218 | 0.052276 | 0.052111 | 0.052182 | 0.052295 | 0.052363 | 0.052605 | 0.053143 | 0.052902 | 0.052893 | 0.053149 | 0.053314 | 0.053543 | 0.053679 | 0.0533 | 0.053653 | 0.054277 | 0.053863 | 0.053385 | 0.053828 | 0.054496 | 0.054421 | 0.054143 | 0.054203 | 0.05438 | 0.054534 | 0.054867 | 0.055138 | 0.055405 | 0.055296 | 0.055165 | 0.055394 | 0.055356 | 0.055004 | 0.055333 | 0.055932 | 0.056169 | 0.056201 | 0.056394 | 0.057049 | 0.05702 | 0.056686 | 0.056905 | 0.057185 | 0.056835 | 0.056955 | 0.057645 | 0.058086 | 0.057916 | 0.057557 | 0.05777 | 0.058272 | 0.058466 | 0.058913 | 0.059127 | 0.059027 | 0.058931 | 0.059044 | 0.059135 | 0.059379 | 0.059704 | 0.059885 | 0.060003 | 0.060124 | 0.060245 | 0.060317 | 0.060744 | 0.061064 | 0.06116 | 0.061194 | 0.06102 | 0.061249 | 0.061742 | 0.061796 | 0.061751 | 0.062194 | 0.062215 | 0.062011 | 0.062384 | 0.062466 | 0.062413 | 0.062521 | 0.062486 | 0.062553 | 0.06292 | 0.063351 | 0.063486 | 0.063379 | 0.06334 | 0.06377 | 0.063831 | 0.063768 | 0.063706 | 0.063879 | 0.064103 | 0.064619 | 0.064935 | 0.06461 | 0.064491 | 0.064738 | 0.064944 | 0.064843 | 0.065074 | 0.065612 | 0.066064 | 0.066308 | 0.066436 | 0.066478 | 0.066244 | 0.066238 | 0.066421 | 0.066586 | 0.066661 | 0.066819 | 0.066903 | 0.066814 | 0.066854 | 0.066782 | 0.066749 | 0.067099 | 0.067545 | 0.06755 | 0.067652 | 0.067794 | 0.068072 | 0.068055 | 0.067886 | 0.068139 | 0.06833 | 0.068237 | 0.068323 | 0.068773 | 0.068929 | 0.068936 | 0.068987 | 0.068918 | 0.069567 | 0.070183 | 0.07034 | 0.070487 | 0.070876 | 0.070751 | 0.070586 | 0.071038 | 0.071618 | 0.071589 | 0.071686 | 0.072413 | 0.072664 | 0.073004 | 0.07348 | 0.07397 | 0.074517 | 0.074615 | 0.074781 | 0.075119 | 0.07604 | 0.077099 | 0.077642 | 0.078231 | 0.078682 | 0.079228 | 0.08032 | 0.081608 | 0.082472 | 0.083457 | 0.08434 | 0.084696 | 0.084814 | 0.08516 | 0.085984 | 0.086402 | 0.086796 | 0.086551 | 0.086489 | 0.087187 | 0.087952 | 0.088832 | 0.089656 | 0.090066 | 0.090428 | 0.091164 | 0.091737 | 0.092464 | 0.092921 | 0.093104 | 0.093386 | 0.093389 | 0.093354 | 0.093661 | 0.094083 | 0.094205 | 0.09425 | 0.094562 | 0.094518 | 0.094515 | 0.094281 | 0.094344 | 0.094841 | 0.095434 | 0.095247 | 0.0944 | 0.094063 | 0.094098 | 0.094052 | 0.093493 | 0.092677 | 0.092045 | 0.091419 | 0.090568 | 0.09023 | 0.089814 | 0.089179 | 0.089398 | 0.089784 | 0.08983 | 0.089548 | 0.089403 | 0.089157 | 0.088554 | 0.088036 | 0.087246 | 0.085817 | 0.084763 | 0.084215 | 0.083156 | 0.082226 | 0.081133 | 0.080252 | 0.079887 | 0.079858 | 0.079423 | 0.078719 | 0.07821 | 0.077624 | 0.076847 | 0.075964 | 0.075018 | 0.074009 | 0.073366 | 0.072912 | 0.072544 | 0.072179 | 0.071882 | 0.072207 | 0.072595 | 0.072488 | 0.072162 | 0.072434 | 0.072659 | 0.072774 | 0.072882 | 0.072805 | 0.072742 | 0.072784 | 0.073007 | 0.073368 | 0.073383 | 0.07339 | 0.073453 | 0.073388 | 0.073808 | 0.074395 | 0.074571 | 0.074433 | 0.074334 | 0.074667 | 0.075238 | 0.075391 | 0.075505 | 0.075665 | 0.076267 | 0.076696 | 0.07673 | 0.076666 | 0.076749 | 0.077184 | 0.077418 | 0.07748 | 0.077888 | 0.078008 | 0.078856 | 0.079688 | 0.079829 | 0.080089 | 0.080269 | 0.080492 | 0.080871 | 0.080872 | 0.081402 | 0.082106 | 0.082245 | 0.081869 | 0.081614 | 0.081809 | 0.082343 | 0.083328 | 0.08402 | 0.08397 | 0.084353 | 0.085045 | 0.08544 | 0.085467 | 0.085668 | 0.086394 | 0.086614 | 0.087036 | 0.087606 | 0.087791 | 0.088053 | 0.088573 | 0.088782 | 0.08909 | 0.089745 | 0.090337 | 0.091377 | 0.0923 | 0.09242 | 0.091778 | 0.091825 | 0.092537 | 0.092968 | 0.093032 | 0.093662 | 0.094728 | 0.095477 | 0.09553 | 0.095772 | 0.096831 | 0.09749 | 0.097567 | 0.097618 | 0.09811 | 0.098939 | 0.099297 | 0.099815 | 0.100621 | 0.101442 | 0.101587 | 0.101793 | 0.10244 | 0.102969 | 0.103314 | 0.104221 | 0.104721 | 0.105238 | 0.105638 | 0.105874 | 0.106628 | 0.107094 | 0.107001 | 0.107312 | 0.107809 | 0.108432 | 0.109203 | 0.109867 | 0.110299 | 0.111 | 0.111142 | 0.111112 | 0.11127 | 0.111945 | 0.112616 | 0.112686 | 0.11304 | 0.114362 | 0.11554 | 0.115684 | 0.115417 | 0.11556 | 0.115584 | 0.116109 | 0.117284 | 0.117508 | 0.117733 | 0.118236 | 0.118611 | 0.118796 | 0.119362 | 0.119973 | 0.120311 | 0.120661 | 0.121186 | 0.121329 | 0.121641 | 0.122076 | 0.122607 | 0.122887 | 0.12321 | 0.123973 | 0.12451 | 0.124229 | 0.124081 | 0.124551 | 0.12471 | 0.124677 | 0.125038 | 0.125169 | 0.124944 | 0.124766 | 0.124865 | 0.124846 | 0.125037 | 0.125552 | 0.12551 | 0.124864 | 0.12412 | 0.123702 | 0.123831 | 0.124001 | 0.123535 | 0.123683 | 0.123857 | 0.123789 | 0.123633 | 0.123741 | 0.124109 | 0.124546 | 0.124709 | 0.124506 | 0.124253 | 0.124986 | 0.125328 | 0.124982 | 0.124991 | 0.124874 | 0.123871 | 0.123288 | 0.122606 | 0.122689 | 0.122476 | 0.121503 | 0.120944 | 0.120867 | 0.120858 | 0.120007 | 0.118946 | 0.118592 | 0.118079 | 0.116971 | 0.116635 | 0.116588 | 0.115536 | 0.115188 | 0.115024 | 0.114186 | 0.113708 | 0.113112 | 0.112529 | 0.111429 | 0.111179 | 0.111912 | 0.111727 | 0.110964 | 0.110288 | 0.11018 | 0.109314 | 0.108434 | 0.10782 | 0.107883 | 0.108343 | 0.107615 | 0.107403 | 0.107239 | 0.105852 | 0.1049 | 0.104538 | 0.104307 | 0.103767 | 0.102686 | 0.102257 | 0.10158 | 0.100659 | 0.100038 | 0.099464 | 0.098751 | 0.097719 | 0.097246 | 0.096847 | 0.096162 | 0.095316 | 0.095005 | 0.094378 | 0.09346 | 0.093126 | 0.092426 | 0.091883 | 0.091196 | 0.089962 | 0.088934 | 0.088668 | 0.088269 | 0.087518 | 0.086095 | 0.085503 | 0.085727 | 0.084842 | 0.083786 | 0.082699 | 0.082155 | 0.081704 | 0.081126 | 0.080425 | 0.079157 | 0.077948 | 0.077506 | 0.077151 | 0.076248 | 0.075933 | 0.075735 | 0.07531 | 0.074504 | 0.073224 | 0.07265 | 0.071478 | 0.070354 | 0.069955 | 0.068971 | 0.067699 | 0.067127 | 0.067005 | 0.066653 | 0.065961 | 0.065524 | 0.064867 | 0.064003 | 0.062723 | 0.061817 | 0.061069 | 0.05956 | 0.058704 | 0.058567 | 0.058408 | 0.057673 | 0.056469 | 0.055384 | 0.054193 | 0.053052 | 0.052159 | 0.050747 | 0.050151 | 0.05002 | 0.049923 | 0.049757 | 0.049297 | 0.047965 | 0.046553 | 0.045337 | 0.044442 | 0.044352 | 0.044446 | 0.044231 | 0.043278 | 0.042681 | 0.042649 | 0.043065 | 0.042556 | 0.041501 | 0.040592 | 0.040485 | 0.040252 | 0.039209 | 0.038756 | 0.038481 | 0.03788 | 0.037611 | 0.037233 | 0.037652 | 0.037905 | 0.03755 | 0.037517 | 0.037284 | 0.037073 | 0.036882 | 0.035844 | 0.034855 | 0.0337 | 0.033072 | 0.033579 | 0.03368 | 0.033835 | 0.033161 | 0.032055 | 0.031085 | 0.030845 | 0.031591 | 0.032318 | 0.032608 | 0.031689 | 0.030964 | 0.030198 | 0.028336 | 0.027586 | 0.027552 | 0.027814 | 0.028113 | 0.02806 | 0.028222 | 0.029135 | 0.029431 | 0.028983 | 0.029005 | 0.029078 | 0.028422 | 0.027865 | 0.027728 | 0.028264 | 0.028557 | 0.028423 | 0.029123 | 0.028219 | 0.02688 | 0.026813 | 0.027456 | 0.027493 | 0.026896 | 0.026885 | 0.027621 | 0.028347 | 0.028448 | 0.028402 | 0.028289 | 0.02831 | 0.02819 | 0.028408 | 0.028627 | 0.029138 | 0.029146 | 0.028954 | 0.029153 | 0.028948 | 0.028315 | 0.02868 | 0.029321 | 0.029632 | 0.029656 | 0.029302 | 0.028287 | 0.03005 | 0.031016 | 0.030719 | 0.030112 | 0.029236 | 0.028532 | 0.028245 | 0.028818 | 0.028569 | 0.028253 | 0.028136 | 0.029031 | 0.028793 | 0.028518 | 0.028449 | 0.02844 | 0.028554 | 0.029351 | 0.030051 | 0.02953 | 0.028939 | 0.029014 | 0.028735 | 0.028472 | 0.028999 | 0.029075 | 0.029601 | 0.030944 | 0.030676 | 0.03066 | 0.030958 | 0.030146 | 0.029741 | 0.029508 | 0.029253 | 0.030105 | 0.030531 | 0.031198 | 0.031084 | 0.031325 | 0.031173 | 0.030241 | 0.029944 | 0.029986 | 0.030277 | 0.030248 | 0.031062 | 0.03236 | 0.032605 | 0.031799 | 0.030775 | 0.030581 | 0.03015 | 0.029983 | 0.030393 | 0.031417 | 0.031646 | 0.031161 | 0.030533 | 0.029723 | 0.030109 | 0.031384 | 0.031588 | 0.031335 | 0.031412 | 0.03137 | 0.031155 | 0.031363 | 0.030604 | 0.030467 | 0.031508 | 0.032072 | 0.031583 | 0.031108 | 0.03071 | 0.030367 | 0.030526 | 0.030617 | 0.030233 | 0.031044 | 0.032304 | 0.031971 | 0.032094 | 0.031879 | 0.030673 | 0.029849 | 0.030018 | 0.030597 | 0.031004 | 0.030942 | 0.030711 | 0.031167 | 0.030546 | 0.030192 | 0.031043 | 0.031471 | 0.031318 | 0.031095 | 0.030537 | 0.030053 | 0.03012 | 0.030469 | 0.030996 | 0.031132 | 0.031329 | 0.031223 | 0.030686 | 0.030892 | 0.030639 | 0.030473 | 0.030873 | 0.030914 | 0.03046 | 0.029923 | 0.029737 | 0.030347 | 0.030828 | 0.03066 | 0.030077 | 0.03037 | 0.030917 | 0.030508 | 0.030285 | 0.030698 | 0.030619 | 0.030678 | 0.031128 | 0.030906 | 0.03039 | 0.030276 | 0.030442 | 0.030756 | 0.030772
0.493 | 19 | Mixture_3_Lig | 0.119558 | 0.120673 | 0.120783 | 0.120217 | 0.119274 | 0.118712 | 0.117852 | 0.117003 | 0.116484 | 0.116744 | 0.117635 | 0.119113 | 0.120889 | 0.122453 | 0.124036 | 0.126211 | 0.12779 | 0.128778 | 0.129179 | 0.129489 | 0.130322 | 0.131678 | 0.132918 | 0.13453 | 0.136266 | 0.13801 | 0.139776 | 0.141426 | 0.14223 | 0.143107 | 0.144029 | 0.143917 | 0.143639 | 0.143079 | 0.142203 | 0.140957 | 0.139192 | 0.137246 | 0.13499 | 0.132619 | 0.130635 | 0.129628 | 0.128941 | 0.127746 | 0.127217 | 0.12708 | 0.126841 | 0.126291 | 0.125714 | 0.125091 | 0.124255 | 0.123411 | 0.122852 | 0.122485 | 0.122247 | 0.12205 | 0.121724 | 0.121163 | 0.120235 | 0.119051 | 0.117756 | 0.116512 | 0.11523 | 0.113904 | 0.112725 | 0.111714 | 0.110967 | 0.110402 | 0.10999 | 0.109622 | 0.10926 | 0.108873 | 0.10843 | 0.108025 | 0.107529 | 0.106855 | 0.106071 | 0.105402 | 0.104789 | 0.104226 | 0.103769 | 0.103201 | 0.102705 | 0.102216 | 0.101622 | 0.101144 | 0.100897 | 0.10071 | 0.100509 | 0.100552 | 0.100691 | 0.100865 | 0.101029 | 0.101226 | 0.101687 | 0.10235 | 0.102938 | 0.10353 | 0.104128 | 0.104648 | 0.10509 | 0.105535 | 0.105863 | 0.106153 | 0.106486 | 0.107039 | 0.107862 | 0.108811 | 0.109596 | 0.110111 | 0.110294 | 0.110008 | 0.109315 | 0.108099 | 0.106561 | 0.105038 | 0.103333 | 0.101556 | 0.100166 | 0.099243 | 0.098749 | 0.098561 | 0.09868 | 0.099041 | 0.099659 | 0.100553 | 0.101767 | 0.103001 | 0.10388 | 0.104621 | 0.105349 | 0.105964 | 0.106543 | 0.107051 | 0.107471 | 0.107711 | 0.107792 | 0.107794 | 0.107724 | 0.10756 | 0.107409 | 0.107455 | 0.10761 | 0.107894 | 0.10838 | 0.109112 | 0.109948 | 0.110833 | 0.111787 | 0.112766 | 0.113817 | 0.114745 | 0.115446 | 0.115875 | 0.116 | 0.115728 | 0.115028 | 0.114245 | 0.113549 | 0.113022 | 0.112683 | 0.112631 | 0.112992 | 0.113563 | 0.114364 | 0.115463 | 0.116803 | 0.118189 | 0.119505 | 0.120958 | 0.122586 | 0.124236 | 0.125747 | 0.127176 | 0.128671 | 0.130166 | 0.131778 | 0.133604 | 0.135461 | 0.137358 | 0.139498 | 0.141989 | 0.144766 | 0.147768 | 0.150833 | 0.153896 | 0.156972 | 0.159941 | 0.162648 | 0.165013 | 0.16708 | 0.169078 | 0.171149 | 0.173512 | 0.176188 | 0.179033 | 0.181915 | 0.18473 | 0.187343 | 0.189634 | 0.191547 | 0.193228 | 0.194833 | 0.196487 | 0.1982 | 0.20006 | 0.202017 | 0.203973 | 0.205879 | 0.20783 | 0.209868 | 0.212049 | 0.214451 | 0.217118 | 0.220005 | 0.223143 | 0.226376 | 0.229493 | 0.23239 | 0.234918 | 0.236778 | 0.237692 | 0.237264 | 0.235315 | 0.23194 | 0.227394 | 0.222249 | 0.217165 | 0.212634 | 0.208974 | 0.206357 | 0.204912 | 0.204339 | 0.204059 | 0.203667 | 0.202806 | 0.20117 | 0.198669 | 0.195427 | 0.191771 | 0.188031 | 0.184319 | 0.180733 | 0.177532 | 0.174673 | 0.17201 | 0.169586 | 0.167335 | 0.165124 | 0.162953 | 0.160813 | 0.158909 | 0.157362 | 0.156117 | 0.155193 | 0.154675 | 0.154454 | 0.154415 | 0.154536 | 0.154849 | 0.15526 | 0.155641 | 0.155843 | 0.155752 | 0.155261 | 0.154363 | 0.153174 | 0.151754 | 0.149996 | 0.147814 | 0.145199 | 0.142233 | 0.139023 | 0.135618 | 0.132189 | 0.128877 | 0.125848 | 0.123389 | 0.121745 | 0.120912 | 0.120783 | 0.121244 | 0.122145 | 0.123383 | 0.124824 | 0.126295 | 0.1277 | 0.128856 | 0.129483 | 0.129411 | 0.128513 | 0.126621 | 0.123738 | 0.120023 | 0.115719 | 0.111186 | 0.106739 | 0.102721 | 0.099439 | 0.097003 | 0.095345 | 0.094486 | 0.09432 | 0.094687 | 0.09549 | 0.096709 | 0.098278 | 0.100118 | 0.102104 | 0.104178 | 0.106201 | 0.10792 | 0.109121 | 0.109756 | 0.109808 | 0.109356 | 0.108529 | 0.107542 | 0.106582 | 0.105785 | 0.105228 | 0.104961 | 0.104898 | 0.104963 | 0.105066 | 0.105165 | 0.105234 | 0.105252 | 0.105212 | 0.105153 | 0.105116 | 0.105083 | 0.105112 | 0.105258 | 0.105578 | 0.106152 | 0.10695 | 0.107975 | 0.109166 | 0.110425 | 0.111654 | 0.112743 | 0.113622 | 0.114215 | 0.114431 | 0.114247 | 0.113651 | 0.112671 | 0.111376 | 0.109816 | 0.107954 | 0.10586 | 0.103599 | 0.101267 | 0.098976 | 0.096782 | 0.094711 | 0.092875 | 0.091332 | 0.090135 | 0.08934 | 0.08891 | 0.08876 | 0.088944 | 0.08946 | 0.09027 | 0.091269 | 0.092358 | 0.093357 | 0.094065 | 0.094336 | 0.09414 | 0.093536 | 0.092582 | 0.091471 | 0.090463 | 0.089693 | 0.089249 | 0.089141 | 0.089241 | 0.089366 | 0.089363 | 0.089124 | 0.088674 | 0.08805 | 0.087361 | 0.086795 | 0.086441 | 0.086345 | 0.086631 | 0.087283 | 0.088045 | 0.08884 | 0.089618 | 0.090273 | 0.090852 | 0.091291 | 0.091416 | 0.091188 | 0.090618 | 0.089753 | 0.088636 | 0.087301 | 0.0857 | 0.083928 | 0.082176 | 0.080601 | 0.079267 | 0.078196 | 0.077336 | 0.076703 | 0.07636 | 0.076264 | 0.07633 | 0.076601 | 0.07706 | 0.077621 | 0.078363 | 0.079441 | 0.080778 | 0.082154 | 0.083651 | 0.085218 | 0.086802 | 0.088351 | 0.089721 | 0.090729 | 0.091333 | 0.09155 | 0.091142 | 0.090214 | 0.088841 | 0.08708 | 0.085514 | 0.084417 | 0.083809 | 0.083793 | 0.084233 | 0.085104 | 0.086268 | 0.087029 | 0.087066 | 0.086705 | 0.086144 | 0.085106 | 0.083715 | 0.082148 | 0.080394 | 0.078243 | 0.07582 | 0.07335 | 0.070813 | 0.068077 | 0.06571 | 0.064063 | 0.063175 | 0.062715 | 0.06264 | 0.063047 | 0.063851 | 0.064599 | 0.065229 | 0.065732 | 0.066338 | 0.067225 | 0.068347 | 0.069656 | 0.071243 | 0.072947 | 0.074773 | 0.076634 | 0.077885 | 0.078412 | 0.077496 | 0.075136 | 0.071657 | 0.067332 | 0.06228 | 0.057025 | 0.05208 | 0.047793 | 0.044625 | 0.042541 | 0.041116 | 0.040593 | 0.040268 | 0.040215 | 0.040382 | 0.040673 | 0.04104 | 0.041554 | 0.04223 | 0.043018 | 0.043776 | 0.044564 | 0.045204 | 0.045873 | 0.046545 | 0.04716 | 0.047793 | 0.048583 | 0.049458 | 0.050441 | 0.051633 | 0.05289 | 0.054063 | 0.055338 | 0.056655 | 0.058042 | 0.059391 | 0.060576 | 0.061665 | 0.062604 | 0.063188 | 0.063471 | 0.06348 | 0.063188 | 0.062637 | 0.061906 | 0.060977 | 0.059964 | 0.059076 | 0.05815 | 0.056991 | 0.055798 | 0.054668 | 0.053553 | 0.052505 | 0.051479 | 0.050519 | 0.049736 | 0.049318 | 0.049151 | 0.049153 | 0.049104 | 0.048929 | 0.048934 | 0.049138 | 0.049173 | 0.049145 | 0.049313 | 0.049284 | 0.049111 | 0.049013 | 0.048743 | 0.048455 | 0.048144 | 0.047739 | 0.047483 | 0.047418 | 0.047222 | 0.047163 | 0.047382 | 0.047179 | 0.046824 | 0.046531 | 0.046432 | 0.046387 | 0.046099 | 0.045762 | 0.045484 | 0.045167 | 0.044874 | 0.04468 | 0.04455 | 0.044389 | 0.044144 | 0.044004 | 0.043954 | 0.043666 | 0.043203 | 0.04271 | 0.042141 | 0.041616 | 0.041276 | 0.040858 | 0.040485 | 0.040197 | 0.039744 | 0.039338 | 0.038923 | 0.038496 | 0.038233 | 0.037924 | 0.037604 | 0.037434 | 0.037246 | 0.036944 | 0.03665 | 0.036356 | 0.036028 | 0.035796 | 0.035612 | 0.035427 | 0.035324 | 0.035134 | 0.034938 | 0.034805 | 0.034554 | 0.034352 | 0.034225 | 0.034181 | 0.034254 | 0.03431 | 0.034235 | 0.034087 | 0.033953 | 0.03383 | 0.033694 | 0.033563 | 0.03337 | 0.033253 | 0.03326 | 0.033326 | 0.033414 | 0.033418 | 0.033385 | 0.033317 | 0.033204 | 0.033081 | 0.032966 | 0.032861 | 0.032752 | 0.032702 | 0.032747 | 0.032776 | 0.03275 | 0.032696 | 0.032619 | 0.032527 | 0.032354 | 0.032219 | 0.03224 | 0.032296 | 0.032369 | 0.032505 | 0.032667 | 0.032709 | 0.032629 | 0.032606 | 0.032593 | 0.0325 | 0.032297 | 0.032155 | 0.032153 | 0.032129 | 0.032124 | 0.032184 | 0.032242 | 0.032263 | 0.0323 | 0.03246 | 0.032617 | 0.032637 | 0.032556 | 0.032424 | 0.032326 | 0.032284 | 0.032225 | 0.032143 | 0.032108 | 0.032166 | 0.032283 | 0.032417 | 0.032496 | 0.032544 | 0.032561 | 0.032506 | 0.032395 | 0.032287 | 0.032148 | 0.032011 | 0.031819 | 0.031641 | 0.031565 | 0.031507 | 0.031479 | 0.031596 | 0.03168 | 0.031544 | 0.03133 | 0.031199 | 0.031109 | 0.030903 | 0.030585 | 0.030308 | 0.030108 | 0.029957 | 0.029888 | 0.029813 | 0.029602 | 0.029331 | 0.029218 | 0.029227 | 0.029233 | 0.029193 | 0.029082 | 0.028856 | 0.028643 | 0.028441 | 0.028116 | 0.027659 | 0.02717 | 0.02682 | 0.02652 | 0.026187 | 0.025785 | 0.025411 | 0.025119 | 0.024816 | 0.024475 | 0.024142 | 0.023958 | 0.023995 | 0.024123 | 0.024458 | 0.024946 | 0.025443 | 0.025858 | 0.026369 | 0.02687 | 0.026983 | 0.026826 | 0.026616 | 0.026381 | 0.026045 | 0.025584 | 0.025214 | 0.025027 | 0.024928 | 0.024817 | 0.024869 | 0.025014 | 0.024947 | 0.024853 | 0.024845 | 0.024842 | 0.024828 | 0.024779 | 0.024688 | 0.024756 | 0.024959 | 0.025085 | 0.025255 | 0.025507 | 0.025739 | 0.026007 | 0.026386 | 0.026787 | 0.027193 | 0.027587 | 0.027963 | 0.028424 | 0.028906 | 0.029278 | 0.029618 | 0.030017 | 0.030444 | 0.030783 | 0.031068 | 0.031361 | 0.031575 | 0.031671 | 0.031832 | 0.032097 | 0.032325 | 0.032508 | 0.032771 | 0.03302 | 0.033216 | 0.033345 | 0.033357 | 0.033272 | 0.033076 | 0.032839 | 0.032749 | 0.032748 | 0.032695 | 0.032704 | 0.032914 | 0.033096 | 0.033236 | 0.033372 | 0.033494 | 0.033529 | 0.033532 | 0.033487 | 0.033409 | 0.03329 | 0.033106 | 0.032892 | 0.032667 | 0.03232 | 0.031913 | 0.031592 | 0.031276 | 0.030831 | 0.030442 | 0.030081 | 0.029634 | 0.029128 | 0.02869 | 0.028237 | 0.027594 | 0.026826 | 0.026122 | 0.02565 | 0.025337 | 0.025015 | 0.024962 | 0.025201 | 0.025506 | 0.025945 | 0.026595 | 0.027171 | 0.027479 | 0.027644 | 0.027676 | 0.027671 | 0.027652 | 0.027563 | 0.027683 | 0.027982 | 0.028278 | 0.028565 | 0.028864 | 0.02905 | 0.029123 | 0.029177 | 0.02917 | 0.029251 | 0.02946 | 0.029691 | 0.030003 | 0.030406 | 0.030877 | 0.031241 | 0.031417 | 0.031472 | 0.031509 | 0.031548 | 0.031573 | 0.031743 | 0.031926 | 0.032081 | 0.032374 | 0.032727 | 0.033106 | 0.033447 | 0.033654 | 0.033776 | 0.033879 | 0.03396 | 0.034059 | 0.034276 | 0.034498 | 0.034716 | 0.034954 | 0.035042 | 0.035168 | 0.03539 | 0.035603 | 0.035836 | 0.036094 | 0.036318 | 0.036504 | 0.036681 | 0.036897 | 0.037085 | 0.037264 | 0.037469 | 0.03775 | 0.038043 | 0.038335 | 0.038657 | 0.039006 | 0.039252 | 0.039397 | 0.039475 | 0.039586 | 0.039715 | 0.039895 | 0.040102 | 0.040261 | 0.040369 | 0.040538 | 0.040868 | 0.041234 | 0.041518 | 0.041778 | 0.042038 | 0.042398 | 0.042725 | 0.042858 | 0.042778 | 0.042658 | 0.042474 | 0.042332 | 0.042305 | 0.042186 | 0.041994 | 0.041901 | 0.042019 | 0.042346 | 0.042578 | 0.042661 | 0.042677 | 0.042725 | 0.042703 | 0.042624 | 0.042546 | 0.042438 | 0.04222 | 0.042045 | 0.04189 | 0.041736 | 0.041573 | 0.041482 | 0.041443 | 0.04147 | 0.041562 | 0.041683 | 0.041903 | 0.042231 | 0.042485 | 0.042622 | 0.042615 | 0.042628 | 0.042691 | 0.042759 | 0.042874 | 0.043021 | 0.04312 | 0.043162 | 0.043221 | 0.043294 | 0.043297 | 0.04319 | 0.043052 | 0.042974 | 0.042979 | 0.043075 | 0.043197 | 0.043288 | 0.043311 | 0.043305 | 0.043327 | 0.043382 | 0.043391 | 0.043302 | 0.04325 | 0.043276 | 0.043372 | 0.043517 | 0.043625 | 0.043745 | 0.043837 | 0.043904 | 0.043956 | 0.043988 | 0.043961 | 0.0439 | 0.043848 | 0.043841 | 0.043891 | 0.043938 | 0.044001 | 0.044065 | 0.044101 | 0.044238 | 0.044406 | 0.044512 | 0.044612 | 0.044724 | 0.044788 | 0.044874 | 0.044958 | 0.044985 | 0.044966 | 0.044955 | 0.045 | 0.045106 | 0.045175 | 0.04521 | 0.045286 | 0.045328 | 0.045327 | 0.045378 | 0.045457 | 0.045513 | 0.045585 | 0.045663 | 0.04573 | 0.045744 | 0.045691 | 0.045669 | 0.045686 | 0.045677 | 0.045705 | 0.045866 | 0.046115 | 0.046358 | 0.046557 | 0.046671 | 0.046812 | 0.046922 | 0.046909 | 0.046889 | 0.046887 | 0.046826 | 0.046752 | 0.04678 | 0.046897 | 0.046952 | 0.046936 | 0.046966 | 0.047111 | 0.047301 | 0.047473 | 0.047622 | 0.047746 | 0.047801 | 0.047821 | 0.047864 | 0.047888 | 0.047831 | 0.047735 | 0.047748 | 0.04789 | 0.048052 | 0.048209 | 0.048411 | 0.048609 | 0.048736 | 0.048828 | 0.048927 | 0.048971 | 0.048938 | 0.04887 | 0.048883 | 0.04898 | 0.049089 | 0.049233 | 0.049465 | 0.049669 | 0.049856 | 0.050095 | 0.050323 | 0.050477 | 0.050572 | 0.050651 | 0.050734 | 0.050842 | 0.050919 | 0.050962 | 0.051042 | 0.051154 | 0.051352 | 0.051555 | 0.051674 | 0.051757 | 0.051836 | 0.051905 | 0.051948 | 0.051981 | 0.052009 | 0.052072 | 0.052185 | 0.052347 | 0.052586 | 0.052787 | 0.052878 | 0.05291 | 0.052928 | 0.05293 | 0.052949 | 0.052967 | 0.053029 | 0.053159 | 0.053288 | 0.053403 | 0.053528 | 0.053584 | 0.053591 | 0.053613 | 0.053686 | 0.053772 | 0.053849 | 0.053957 | 0.054094 | 0.054205 | 0.054249 | 0.054258 | 0.05429 | 0.054363 | 0.054507 | 0.054657 | 0.054798 | 0.054934 | 0.055064 | 0.055181 | 0.055277 | 0.05533 | 0.055353 | 0.055396 | 0.055466 | 0.055554 | 0.055626 | 0.055673 | 0.05572 | 0.055785 | 0.055856 | 0.055896 | 0.05595 | 0.056001 | 0.056057 | 0.05615 | 0.056244 | 0.056333 | 0.056413 | 0.056511 | 0.056634 | 0.05676 | 0.05681 | 0.056824 | 0.056877 | 0.05698 | 0.057086 | 0.057234 | 0.057415 | 0.057562 | 0.057661 | 0.057805 | 0.058019 | 0.058189 | 0.058278 | 0.058427 | 0.058634 | 0.058828 | 0.059014 | 0.059278 | 0.059555 | 0.059775 | 0.059937 | 0.060159 | 0.060439 | 0.060724 | 0.061035 | 0.061413 | 0.061767 | 0.062114 | 0.062497 | 0.062875 | 0.063237 | 0.063635 | 0.064056 | 0.064564 | 0.06511 | 0.065678 | 0.06622 | 0.066678 | 0.067069 | 0.067414 | 0.06767 | 0.067834 | 0.068007 | 0.068257 | 0.06853 | 0.068841 | 0.069211 | 0.06966 | 0.070111 | 0.070505 | 0.070934 | 0.071356 | 0.071723 | 0.072041 | 0.072266 | 0.072393 | 0.072441 | 0.072476 | 0.072561 | 0.072674 | 0.072798 | 0.072884 | 0.072994 | 0.073102 | 0.073229 | 0.073416 | 0.073506 | 0.073402 | 0.07321 | 0.073059 | 0.072985 | 0.072841 | 0.072609 | 0.072327 | 0.071971 | 0.071554 | 0.071169 | 0.070794 | 0.070328 | 0.06976 | 0.069279 | 0.069006 | 0.068869 | 0.068733 | 0.068628 | 0.0686 | 0.068539 | 0.068416 | 0.068137 | 0.067681 | 0.067149 | 0.066555 | 0.065925 | 0.065227 | 0.064525 | 0.063879 | 0.063289 | 0.062783 | 0.062369 | 0.061991 | 0.061591 | 0.061248 | 0.061014 | 0.060819 | 0.060532 | 0.060085 | 0.059656 | 0.05924 | 0.058753 | 0.058258 | 0.057902 | 0.057702 | 0.05758 | 0.057512 | 0.057507 | 0.057534 | 0.05754 | 0.057531 | 0.057552 | 0.057527 | 0.057463 | 0.057465 | 0.057611 | 0.057845 | 0.057981 | 0.058042 | 0.058125 | 0.058213 | 0.058339 | 0.058528 | 0.058682 | 0.05879 | 0.058916 | 0.059077 | 0.059277 | 0.059422 | 0.059449 | 0.059487 | 0.059596 | 0.059738 | 0.059947 | 0.060224 | 0.060461 | 0.060639 | 0.0608 | 0.060963 | 0.06114 | 0.061279 | 0.0614 | 0.061512 | 0.061704 | 0.062004 | 0.062353 | 0.062687 | 0.062979 | 0.063199 | 0.063397 | 0.063614 | 0.063822 | 0.063963 | 0.064005 | 0.064034 | 0.064191 | 0.064431 | 0.064633 | 0.0648 | 0.065001 | 0.065224 | 0.065492 | 0.065811 | 0.06614 | 0.066423 | 0.066629 | 0.066827 | 0.067037 | 0.067259 | 0.067445 | 0.067664 | 0.067897 | 0.068149 | 0.068446 | 0.068849 | 0.069313 | 0.069694 | 0.069935 | 0.070148 | 0.070459 | 0.070753 | 0.070928 | 0.07108 | 0.071217 | 0.0714 | 0.071657 | 0.071978 | 0.072313 | 0.072646 | 0.072933 | 0.07325 | 0.073699 | 0.074104 | 0.074447 | 0.074813 | 0.075219 | 0.075638 | 0.076057 | 0.076416 | 0.076717 | 0.076951 | 0.077084 | 0.077222 | 0.077491 | 0.077769 | 0.078009 | 0.078351 | 0.078786 | 0.079202 | 0.079611 | 0.080016 | 0.08033 | 0.080604 | 0.080899 | 0.081228 | 0.081618 | 0.08191 | 0.082242 | 0.082724 | 0.08324 | 0.083738 | 0.084203 | 0.08457 | 0.084806 | 0.085029 | 0.085294 | 0.085559 | 0.085789 | 0.085952 | 0.0862 | 0.086516 | 0.086845 | 0.087222 | 0.087457 | 0.087588 | 0.087775 | 0.088073 | 0.088442 | 0.088823 | 0.089163 | 0.08949 | 0.089832 | 0.09013 | 0.090383 | 0.090691 | 0.090898 | 0.091117 | 0.091429 | 0.091767 | 0.091981 | 0.092199 | 0.09249 | 0.092801 | 0.093094 | 0.093317 | 0.093562 | 0.093834 | 0.094 | 0.094101 | 0.094177 | 0.094148 | 0.094052 | 0.094096 | 0.094217 | 0.094269 | 0.094251 | 0.094204 | 0.094162 | 0.09401 | 0.093734 | 0.093443 | 0.093165 | 0.092886 | 0.092796 | 0.092905 | 0.093068 | 0.093235 | 0.093409 | 0.093607 | 0.093825 | 0.093991 | 0.094124 | 0.094201 | 0.09414 | 0.093989 | 0.093897 | 0.09378 | 0.093586 | 0.093364 | 0.093137 | 0.092903 | 0.092715 | 0.092544 | 0.092325 | 0.092005 | 0.091595 | 0.091195 | 0.090771 | 0.090309 | 0.089935 | 0.08952 | 0.089043 | 0.088591 | 0.088231 | 0.087861 | 0.087441 | 0.087083 | 0.08673 | 0.086368 | 0.085989 | 0.085583 | 0.085214 | 0.084769 | 0.084341 | 0.08406 | 0.083819 | 0.083559 | 0.083284 | 0.083045 | 0.082761 | 0.082525 | 0.082348 | 0.082046 | 0.081721 | 0.081448 | 0.08117 | 0.080883 | 0.080484 | 0.080031 | 0.079504 | 0.078961 | 0.078499 | 0.078118 | 0.077803 | 0.077446 | 0.077053 | 0.076674 | 0.076323 | 0.075965 | 0.075554 | 0.075052 | 0.074426 | 0.073781 | 0.073145 | 0.072567 | 0.072128 | 0.071609 | 0.070987 | 0.070411 | 0.069889 | 0.069447 | 0.069072 | 0.068606 | 0.068089 | 0.067622 | 0.067167 | 0.066706 | 0.066199 | 0.065626 | 0.065042 | 0.064468 | 0.06399 | 0.06368 | 0.063338 | 0.062917 | 0.06255 | 0.06221 | 0.061734 | 0.061106 | 0.060476 | 0.059936 | 0.059401 | 0.058894 | 0.058467 | 0.058008 | 0.057419 | 0.056814 | 0.056295 | 0.055753 | 0.055108 | 0.054472 | 0.053939 | 0.053497 | 0.053111 | 0.052692 | 0.05228 | 0.051992 | 0.051649 | 0.051132 | 0.050633 | 0.050166 | 0.049717 | 0.049249 | 0.048712 | 0.048105 | 0.047454 | 0.046823 | 0.046279 | 0.04575 | 0.045048 | 0.044216 | 0.043546 | 0.043149 | 0.042831 | 0.042469 | 0.042165 | 0.041869 | 0.041572 | 0.041297 | 0.040986 | 0.040568 | 0.040078 | 0.039689 | 0.039464 | 0.039205 | 0.038843 | 0.038404 | 0.037953 | 0.03749 | 0.037143 | 0.036936 | 0.036786 | 0.03659 | 0.036492 | 0.03647 | 0.036307 | 0.035975 | 0.035586 | 0.035132 | 0.034817 | 0.0347 | 0.034731 | 0.034809 | 0.034835 | 0.034785 | 0.034741 | 0.034515 | 0.034189 | 0.033904 | 0.033568 | 0.033267 | 0.033041 | 0.032795 | 0.032669 | 0.032668 | 0.032745 | 0.032714 | 0.032716 | 0.032735 | 0.032662 | 0.032523 | 0.032295 | 0.031969 | 0.03158 | 0.031242 | 0.031042 | 0.030905 | 0.030836 | 0.030912 | 0.031013 | 0.030959 | 0.030839 | 0.030719 | 0.030592 | 0.030555 | 0.030638 | 0.030738 | 0.030851 | 0.031005 | 0.031222 | 0.031395 | 0.03125 | 0.031067 | 0.031032 | 0.03088 | 0.030724 | 0.030703 | 0.030718 | 0.030704 | 0.030786 | 0.030977 | 0.031123 | 0.03119 | 0.031231 | 0.031287 | 0.031404 | 0.031459 | 0.031437 | 0.031397 | 0.031377 | 0.031426 | 0.031484 | 0.031542 | 0.031592 | 0.031705 | 0.031788 | 0.031765 | 0.031711 | 0.031674 | 0.031741 | 0.03188 | 0.03199 | 0.03201 | 0.031902 | 0.031825 | 0.031841 | 0.031873 | 0.031881 | 0.031797 | 0.031671 | 0.031726 | 0.031932 | 0.032108 | 0.032202 | 0.032308 | 0.032465 | 0.032605 | 0.032759 | 0.03283 | 0.032847 | 0.032815 | 0.032719 | 0.032605 | 0.03256 | 0.032583 | 0.032642 | 0.032784 | 0.032906 | 0.032912 | 0.032965 | 0.032947 | 0.032885 | 0.032822 | 0.032866 | 0.033034 | 0.033235 | 0.033365 | 0.033397 | 0.033427 | 0.033419 | 0.033364 | 0.033326 | 0.033233 | 0.033245 | 0.033495 | 0.033847 | 0.034079 | 0.034158 | 0.034067 | 0.033902 | 0.033857 | 0.033837 | 0.033711 | 0.033534 | 0.033382 | 0.033342 | 0.033351 | 0.03326 | 0.033236 | 0.033317 | 0.033355 | 0.03354 | 0.033782 | 0.033985 | 0.034093 | 0.034135 | 0.034131 | 0.034166 | 0.034203 | 0.034221 | 0.03435 | 0.034361 | 0.034154 | 0.033943 | 0.033653 | 0.03339 | 0.033277 | 0.033221 | 0.033299 | 0.033601 | 0.033942 | 0.034209 | 0.034403 | 0.034367 | 0.034214 | 0.034076 | 0.0339 | 0.033801 | 0.033872 | 0.033905 | 0.033968 | 0.034095 | 0.03422 | 0.034261 | 0.034275 | 0.034296 | 0.034289 | 0.034276 | 0.034304 | 0.034389 | 0.034494 | 0.034523 | 0.034492 | 0.03445 | 0.034394 | 0.034264 | 0.034194 | 0.034198 | 0.034224 | 0.034327 | 0.034416 | 0.034454 | 0.034577 | 0.034679 | 0.034668 | 0.034639 | 0.034568 | 0.034444 | 0.034394 | 0.03446 | 0.034492 | 0.034436 | 0.034373 | 0.03447 | 0.034624 | 0.034668 | 0.034642 | 0.034596 | 0.034573 | 0.034543 | 0.034537 | 0.034542 | 0.034507 | 0.034503
0.493 | 19 | Mixture_3_Lig | 0.149935 | 0.150876 | 0.149987 | 0.148826 | 0.147278 | 0.145796 | 0.144227 | 0.142525 | 0.140122 | 0.138763 | 0.13969 | 0.142203 | 0.145588 | 0.148656 | 0.151843 | 0.155972 | 0.159464 | 0.161974 | 0.163722 | 0.165128 | 0.165787 | 0.166845 | 0.168294 | 0.169367 | 0.170442 | 0.172014 | 0.173658 | 0.175416 | 0.17678 | 0.17833 | 0.18067 | 0.182541 | 0.183701 | 0.184154 | 0.183615 | 0.182175 | 0.180098 | 0.177603 | 0.17456 | 0.171293 | 0.168341 | 0.166112 | 0.16473 | 0.163261 | 0.16231 | 0.161644 | 0.16115 | 0.160764 | 0.160431 | 0.159967 | 0.159438 | 0.158938 | 0.158454 | 0.157893 | 0.157474 | 0.156891 | 0.156121 | 0.155236 | 0.154166 | 0.15276 | 0.151145 | 0.149509 | 0.147932 | 0.146427 | 0.144931 | 0.143698 | 0.142817 | 0.14204 | 0.14138 | 0.140592 | 0.139733 | 0.138785 | 0.137755 | 0.136887 | 0.136154 | 0.135472 | 0.134912 | 0.134474 | 0.134008 | 0.133548 | 0.133023 | 0.13231 | 0.131588 | 0.130792 | 0.12992 | 0.129269 | 0.128939 | 0.12877 | 0.128759 | 0.128876 | 0.128983 | 0.129238 | 0.129515 | 0.12982 | 0.130301 | 0.130764 | 0.131057 | 0.131425 | 0.131908 | 0.132416 | 0.132995 | 0.133538 | 0.134116 | 0.134936 | 0.13582 | 0.137014 | 0.138383 | 0.13955 | 0.140435 | 0.140986 | 0.14105 | 0.140535 | 0.139398 | 0.137593 | 0.135557 | 0.13344 | 0.131343 | 0.129546 | 0.127953 | 0.126715 | 0.126001 | 0.125632 | 0.12566 | 0.126059 | 0.126797 | 0.127911 | 0.129346 | 0.13097 | 0.132511 | 0.133762 | 0.134625 | 0.135174 | 0.135431 | 0.13548 | 0.135648 | 0.135809 | 0.135932 | 0.136089 | 0.136234 | 0.136398 | 0.136551 | 0.136734 | 0.136857 | 0.136912 | 0.137028 | 0.137449 | 0.138267 | 0.139359 | 0.140613 | 0.141955 | 0.143346 | 0.144679 | 0.145823 | 0.146563 | 0.146775 | 0.146529 | 0.145923 | 0.145067 | 0.144249 | 0.143605 | 0.143165 | 0.143047 | 0.143366 | 0.143997 | 0.144997 | 0.146386 | 0.147972 | 0.149756 | 0.151711 | 0.153628 | 0.155532 | 0.157413 | 0.159237 | 0.1611 | 0.163121 | 0.165198 | 0.167433 | 0.169823 | 0.172243 | 0.174939 | 0.177998 | 0.181267 | 0.184701 | 0.188364 | 0.192222 | 0.196185 | 0.200106 | 0.203774 | 0.207123 | 0.210106 | 0.212867 | 0.215583 | 0.218398 | 0.22151 | 0.224916 | 0.228501 | 0.232109 | 0.235544 | 0.238675 | 0.241402 | 0.24372 | 0.245766 | 0.247684 | 0.24959 | 0.251675 | 0.254005 | 0.256409 | 0.258793 | 0.261194 | 0.26377 | 0.266528 | 0.269441 | 0.27256 | 0.275921 | 0.279537 | 0.283463 | 0.287545 | 0.291531 | 0.29512 | 0.298135 | 0.300328 | 0.301349 | 0.300712 | 0.298208 | 0.29387 | 0.288086 | 0.28154 | 0.275066 | 0.269304 | 0.264668 | 0.261351 | 0.259349 | 0.258393 | 0.257914 | 0.257336 | 0.256253 | 0.254154 | 0.250935 | 0.246883 | 0.242329 | 0.237553 | 0.232778 | 0.22824 | 0.224089 | 0.220396 | 0.21713 | 0.214205 | 0.211551 | 0.209027 | 0.206676 | 0.20446 | 0.202378 | 0.200601 | 0.199208 | 0.198259 | 0.197723 | 0.197491 | 0.197567 | 0.197804 | 0.198175 | 0.198715 | 0.199269 | 0.199519 | 0.199374 | 0.198811 | 0.197797 | 0.196465 | 0.194823 | 0.192779 | 0.190242 | 0.187033 | 0.183272 | 0.179158 | 0.174789 | 0.170283 | 0.165902 | 0.161974 | 0.158805 | 0.156666 | 0.15565 | 0.155632 | 0.156336 | 0.157527 | 0.159117 | 0.160882 | 0.162623 | 0.164194 | 0.165396 | 0.165988 | 0.16568 | 0.164303 | 0.1618 | 0.158121 | 0.153391 | 0.147952 | 0.142264 | 0.136685 | 0.131637 | 0.12751 | 0.124437 | 0.122378 | 0.121257 | 0.12095 | 0.121338 | 0.122335 | 0.123909 | 0.125971 | 0.128414 | 0.131108 | 0.133929 | 0.136692 | 0.139128 | 0.140886 | 0.141824 | 0.141943 | 0.141394 | 0.140327 | 0.13898 | 0.137581 | 0.136343 | 0.135471 | 0.135018 | 0.134895 | 0.135062 | 0.135327 | 0.135606 | 0.135846 | 0.136001 | 0.136006 | 0.135935 | 0.135849 | 0.135766 | 0.135822 | 0.136078 | 0.136529 | 0.137289 | 0.138335 | 0.139676 | 0.141253 | 0.142917 | 0.144525 | 0.145956 | 0.147095 | 0.147836 | 0.148108 | 0.147847 | 0.147021 | 0.145732 | 0.144067 | 0.142117 | 0.139874 | 0.137305 | 0.134454 | 0.131411 | 0.128314 | 0.125325 | 0.122486 | 0.119867 | 0.117631 | 0.115907 | 0.114721 | 0.114046 | 0.113826 | 0.114052 | 0.11472 | 0.115829 | 0.117247 | 0.118812 | 0.1202 | 0.121169 | 0.121643 | 0.1215 | 0.12071 | 0.119433 | 0.117908 | 0.116451 | 0.115328 | 0.114719 | 0.114597 | 0.114731 | 0.114875 | 0.114881 | 0.11464 | 0.114086 | 0.113248 | 0.112307 | 0.111449 | 0.110829 | 0.110611 | 0.110969 | 0.111839 | 0.112865 | 0.113943 | 0.11507 | 0.116085 | 0.116981 | 0.1177 | 0.117995 | 0.117816 | 0.117146 | 0.116019 | 0.114503 | 0.112702 | 0.110559 | 0.108106 | 0.105641 | 0.103367 | 0.101433 | 0.099906 | 0.098678 | 0.09774 | 0.09716 | 0.096913 | 0.096967 | 0.097383 | 0.098045 | 0.09881 | 0.099833 | 0.101286 | 0.103172 | 0.105175 | 0.107309 | 0.109517 | 0.111737 | 0.113936 | 0.115958 | 0.117443 | 0.118331 | 0.118756 | 0.118279 | 0.116985 | 0.115115 | 0.112692 | 0.110456 | 0.108875 | 0.107994 | 0.107929 | 0.108504 | 0.109625 | 0.111256 | 0.112496 | 0.1127 | 0.112315 | 0.111668 | 0.110377 | 0.108562 | 0.106482 | 0.104172 | 0.101279 | 0.097951 | 0.094467 | 0.090885 | 0.087033 | 0.083648 | 0.081246 | 0.07987 | 0.079114 | 0.078934 | 0.079402 | 0.080424 | 0.081408 | 0.082307 | 0.083044 | 0.083884 | 0.085103 | 0.086691 | 0.088557 | 0.090831 | 0.093312 | 0.095908 | 0.098473 | 0.100239 | 0.10107 | 0.100014 | 0.096974 | 0.092353 | 0.086474 | 0.079542 | 0.072281 | 0.065365 | 0.059179 | 0.054352 | 0.051053 | 0.048827 | 0.047898 | 0.047358 | 0.047289 | 0.047568 | 0.047982 | 0.048442 | 0.049089 | 0.049844 | 0.050734 | 0.051592 | 0.052553 | 0.053428 | 0.054362 | 0.055345 | 0.056282 | 0.057197 | 0.058321 | 0.059617 | 0.061082 | 0.062781 | 0.06463 | 0.066356 | 0.0682 | 0.070074 | 0.072004 | 0.073879 | 0.07555 | 0.077064 | 0.078398 | 0.079327 | 0.079841 | 0.079883 | 0.079492 | 0.078812 | 0.077922 | 0.076774 | 0.075433 | 0.074131 | 0.072842 | 0.071305 | 0.069697 | 0.068165 | 0.066648 | 0.065155 | 0.063753 | 0.062495 | 0.061453 | 0.060808 | 0.060415 | 0.060278 | 0.060194 | 0.060007 | 0.059997 | 0.060192 | 0.060273 | 0.060305 | 0.06048 | 0.060516 | 0.060441 | 0.060416 | 0.060176 | 0.059891 | 0.059534 | 0.059017 | 0.058567 | 0.058275 | 0.057887 | 0.0576 | 0.057541 | 0.057164 | 0.056606 | 0.056075 | 0.055787 | 0.055625 | 0.055285 | 0.054906 | 0.054594 | 0.054229 | 0.053832 | 0.05345 | 0.053158 | 0.052916 | 0.05249 | 0.052159 | 0.05204 | 0.051716 | 0.051173 | 0.050542 | 0.049764 | 0.048931 | 0.04822 | 0.047456 | 0.046841 | 0.04632 | 0.045546 | 0.044872 | 0.044236 | 0.043553 | 0.043007 | 0.042511 | 0.042041 | 0.041734 | 0.04148 | 0.041173 | 0.040903 | 0.040628 | 0.040298 | 0.040018 | 0.039743 | 0.039433 | 0.039191 | 0.038865 | 0.038469 | 0.038159 | 0.037815 | 0.03752 | 0.037256 | 0.037055 | 0.037042 | 0.037087 | 0.037018 | 0.036881 | 0.036752 | 0.03659 | 0.036423 | 0.036311 | 0.036117 | 0.035913 | 0.03575 | 0.035652 | 0.035638 | 0.035576 | 0.035502 | 0.035453 | 0.035391 | 0.035322 | 0.035257 | 0.035199 | 0.035077 | 0.034993 | 0.034944 | 0.03486 | 0.034774 | 0.0347 | 0.034608 | 0.034519 | 0.034393 | 0.034313 | 0.034382 | 0.034534 | 0.034673 | 0.034823 | 0.034969 | 0.035048 | 0.03506 | 0.03501 | 0.034921 | 0.034861 | 0.034789 | 0.034744 | 0.034785 | 0.034785 | 0.034741 | 0.034751 | 0.034808 | 0.034814 | 0.034793 | 0.034844 | 0.035012 | 0.035217 | 0.03534 | 0.03534 | 0.035341 | 0.03537 | 0.035305 | 0.035126 | 0.034927 | 0.034782 | 0.034726 | 0.034759 | 0.034818 | 0.03489 | 0.034905 | 0.034933 | 0.034997 | 0.035 | 0.034888 | 0.034789 | 0.034723 | 0.034695 | 0.034701 | 0.034689 | 0.034667 | 0.0347 | 0.034625 | 0.034474 | 0.03434 | 0.034319 | 0.034365 | 0.034406 | 0.034332 | 0.034185 | 0.034062 | 0.033925 | 0.033735 | 0.03348 | 0.033128 | 0.032893 | 0.032812 | 0.032761 | 0.032615 | 0.032457 | 0.032296 | 0.032142 | 0.032062 | 0.031999 | 0.031766 | 0.031394 | 0.031006 | 0.030797 | 0.030559 | 0.030207 | 0.029815 | 0.029459 | 0.029207 | 0.028949 | 0.028649 | 0.028431 | 0.028327 | 0.028445 | 0.028623 | 0.028913 | 0.029366 | 0.029893 | 0.030339 | 0.030706 | 0.031063 | 0.031311 | 0.031515 | 0.031649 | 0.031679 | 0.0316 | 0.031284 | 0.03092 | 0.030685 | 0.030447 | 0.030066 | 0.029778 | 0.02974 | 0.029807 | 0.029937 | 0.029975 | 0.029933 | 0.030011 | 0.029993 | 0.029879 | 0.029826 | 0.029842 | 0.029835 | 0.029882 | 0.029999 | 0.030253 | 0.030685 | 0.031156 | 0.03164 | 0.032256 | 0.032736 | 0.033193 | 0.033715 | 0.034258 | 0.034689 | 0.035042 | 0.035435 | 0.035873 | 0.036225 | 0.036467 | 0.036735 | 0.036983 | 0.037068 | 0.037159 | 0.037287 | 0.037377 | 0.037396 | 0.03753 | 0.037679 | 0.037747 | 0.037798 | 0.037891 | 0.03795 | 0.037921 | 0.0379 | 0.038025 | 0.038087 | 0.038034 | 0.038014 | 0.038154 | 0.038218 | 0.038188 | 0.038282 | 0.038459 | 0.038539 | 0.038608 | 0.038699 | 0.03877 | 0.038704 | 0.038593 | 0.038481 | 0.038302 | 0.037961 | 0.037526 | 0.037092 | 0.036628 | 0.036102 | 0.035578 | 0.035196 | 0.034821 | 0.034366 | 0.034023 | 0.033659 | 0.033083 | 0.032398 | 0.031722 | 0.031047 | 0.030573 | 0.030228 | 0.030156 | 0.030441 | 0.030838 | 0.031303 | 0.031992 | 0.032657 | 0.033144 | 0.033503 | 0.033722 | 0.033774 | 0.033801 | 0.033854 | 0.034016 | 0.034207 | 0.034402 | 0.034575 | 0.034825 | 0.035041 | 0.035205 | 0.035335 | 0.035402 | 0.035515 | 0.035767 | 0.036052 | 0.036284 | 0.036521 | 0.036797 | 0.036958 | 0.037041 | 0.037033 | 0.037095 | 0.037192 | 0.03726 | 0.037523 | 0.037904 | 0.038202 | 0.038448 | 0.03871 | 0.038938 | 0.039018 | 0.039045 | 0.039016 | 0.039077 | 0.039173 | 0.039319 | 0.039685 | 0.040138 | 0.040571 | 0.040974 | 0.041297 | 0.041554 | 0.041795 | 0.042022 | 0.042189 | 0.042341 | 0.042463 | 0.042569 | 0.042688 | 0.042872 | 0.043121 | 0.04337 | 0.0436 | 0.043868 | 0.044224 | 0.044528 | 0.04477 | 0.045029 | 0.045272 | 0.045496 | 0.045691 | 0.045909 | 0.046168 | 0.046481 | 0.04688 | 0.047235 | 0.047455 | 0.047612 | 0.047843 | 0.048081 | 0.048231 | 0.048458 | 0.048767 | 0.049111 | 0.049433 | 0.049855 | 0.050243 | 0.050363 | 0.050258 | 0.050164 | 0.050139 | 0.050125 | 0.050034 | 0.04998 | 0.050094 | 0.05031 | 0.050547 | 0.050912 | 0.05127 | 0.051453 | 0.05144 | 0.051456 | 0.051571 | 0.051682 | 0.051668 | 0.051557 | 0.051434 | 0.05121 | 0.050969 | 0.050815 | 0.050656 | 0.050384 | 0.050032 | 0.049806 | 0.049689 | 0.049704 | 0.04984 | 0.049862 | 0.049748 | 0.049655 | 0.049674 | 0.049746 | 0.049811 | 0.049897 | 0.04993 | 0.049945 | 0.050027 | 0.050198 | 0.050315 | 0.050268 | 0.050193 | 0.050223 | 0.050305 | 0.0504 | 0.050481 | 0.05057 | 0.050613 | 0.050648 | 0.050711 | 0.050751 | 0.05075 | 0.05072 | 0.05077 | 0.050888 | 0.051021 | 0.051191 | 0.051367 | 0.05155 | 0.051678 | 0.051727 | 0.051719 | 0.051681 | 0.051675 | 0.051704 | 0.051764 | 0.051887 | 0.052095 | 0.052303 | 0.052473 | 0.052626 | 0.052731 | 0.052815 | 0.05287 | 0.052891 | 0.052943 | 0.053028 | 0.053101 | 0.053195 | 0.053314 | 0.053354 | 0.053376 | 0.053436 | 0.053484 | 0.053579 | 0.05371 | 0.053823 | 0.053942 | 0.054089 | 0.054249 | 0.05441 | 0.054607 | 0.054717 | 0.05477 | 0.054851 | 0.054926 | 0.054969 | 0.054954 | 0.054898 | 0.054867 | 0.054939 | 0.055059 | 0.055166 | 0.0553 | 0.055386 | 0.055461 | 0.055542 | 0.055621 | 0.055751 | 0.055857 | 0.055954 | 0.056098 | 0.056278 | 0.056387 | 0.056433 | 0.056508 | 0.056605 | 0.056642 | 0.056639 | 0.05673 | 0.056982 | 0.057249 | 0.057484 | 0.057687 | 0.057821 | 0.057906 | 0.057956 | 0.05794 | 0.057915 | 0.057849 | 0.057848 | 0.057997 | 0.058224 | 0.058478 | 0.058741 | 0.058964 | 0.059112 | 0.059171 | 0.059172 | 0.059128 | 0.059081 | 0.059027 | 0.059054 | 0.059158 | 0.059288 | 0.059491 | 0.0598 | 0.060091 | 0.060308 | 0.060438 | 0.060598 | 0.060781 | 0.060946 | 0.061068 | 0.061207 | 0.061403 | 0.061591 | 0.061748 | 0.061898 | 0.061997 | 0.062071 | 0.062119 | 0.062228 | 0.062369 | 0.062498 | 0.062573 | 0.062647 | 0.062756 | 0.062796 | 0.062817 | 0.062864 | 0.062941 | 0.063108 | 0.063304 | 0.06351 | 0.063687 | 0.063833 | 0.063917 | 0.063964 | 0.063994 | 0.064027 | 0.064145 | 0.064302 | 0.064476 | 0.064692 | 0.064869 | 0.065015 | 0.065199 | 0.065414 | 0.065589 | 0.065717 | 0.065807 | 0.06591 | 0.065993 | 0.065996 | 0.066002 | 0.066076 | 0.066188 | 0.066336 | 0.066572 | 0.066871 | 0.067171 | 0.06745 | 0.067662 | 0.067788 | 0.067856 | 0.067897 | 0.067978 | 0.06806 | 0.068088 | 0.068067 | 0.068112 | 0.068236 | 0.068401 | 0.068563 | 0.068696 | 0.068791 | 0.068881 | 0.069001 | 0.069115 | 0.069177 | 0.06915 | 0.069132 | 0.069233 | 0.069407 | 0.069591 | 0.069744 | 0.06993 | 0.07016 | 0.070403 | 0.070652 | 0.070922 | 0.071226 | 0.071426 | 0.071569 | 0.071763 | 0.07198 | 0.07215 | 0.072306 | 0.072494 | 0.072709 | 0.072912 | 0.073112 | 0.073428 | 0.07382 | 0.07414 | 0.074429 | 0.074796 | 0.075252 | 0.075725 | 0.076231 | 0.076763 | 0.077303 | 0.077881 | 0.07849 | 0.079171 | 0.079916 | 0.080699 | 0.081486 | 0.082263 | 0.083055 | 0.083837 | 0.084577 | 0.085252 | 0.085806 | 0.086266 | 0.086636 | 0.086993 | 0.087382 | 0.087816 | 0.088257 | 0.088699 | 0.089202 | 0.089773 | 0.090373 | 0.090945 | 0.091481 | 0.092013 | 0.092536 | 0.092998 | 0.09337 | 0.093658 | 0.093869 | 0.094042 | 0.09425 | 0.094445 | 0.094653 | 0.094815 | 0.094988 | 0.095232 | 0.095508 | 0.095783 | 0.096002 | 0.096094 | 0.09603 | 0.095915 | 0.095831 | 0.095575 | 0.095132 | 0.094625 | 0.094113 | 0.09358 | 0.093017 | 0.092409 | 0.09176 | 0.091119 | 0.090513 | 0.090102 | 0.089917 | 0.089741 | 0.08958 | 0.089518 | 0.089427 | 0.089199 | 0.088801 | 0.088216 | 0.087562 | 0.08685 | 0.086038 | 0.085183 | 0.08431 | 0.083433 | 0.082578 | 0.081794 | 0.081097 | 0.080474 | 0.079932 | 0.079457 | 0.079062 | 0.078655 | 0.078132 | 0.077493 | 0.07682 | 0.076168 | 0.075448 | 0.074752 | 0.074166 | 0.073726 | 0.073425 | 0.073225 | 0.073116 | 0.07304 | 0.073033 | 0.073169 | 0.073393 | 0.073559 | 0.073664 | 0.073867 | 0.074131 | 0.074428 | 0.074645 | 0.074713 | 0.074719 | 0.074696 | 0.074743 | 0.074867 | 0.074927 | 0.074929 | 0.075024 | 0.075256 | 0.075551 | 0.075862 | 0.076118 | 0.076379 | 0.076709 | 0.077029 | 0.077348 | 0.077682 | 0.077942 | 0.078155 | 0.078382 | 0.078606 | 0.078827 | 0.079075 | 0.079325 | 0.079559 | 0.079852 | 0.080214 | 0.080621 | 0.081057 | 0.081444 | 0.081771 | 0.082095 | 0.08243 | 0.082785 | 0.083119 | 0.083332 | 0.083465 | 0.083656 | 0.083922 | 0.08417 | 0.084384 | 0.084613 | 0.084867 | 0.085243 | 0.085748 | 0.086227 | 0.086627 | 0.087025 | 0.087416 | 0.087789 | 0.088203 | 0.088601 | 0.08902 | 0.089444 | 0.089837 | 0.090214 | 0.090587 | 0.090955 | 0.091371 | 0.091824 | 0.092224 | 0.092647 | 0.093111 | 0.093582 | 0.094058 | 0.094494 | 0.094889 | 0.095298 | 0.095799 | 0.096371 | 0.096962 | 0.097462 | 0.097918 | 0.098466 | 0.099003 | 0.099488 | 0.099945 | 0.10041 | 0.10091 | 0.101475 | 0.10201 | 0.102487 | 0.102941 | 0.103342 | 0.103781 | 0.104324 | 0.104833 | 0.105295 | 0.105789 | 0.106343 | 0.106929 | 0.107475 | 0.107972 | 0.108402 | 0.108841 | 0.109362 | 0.109923 | 0.110515 | 0.110972 | 0.111361 | 0.111801 | 0.112288 | 0.112832 | 0.113357 | 0.113791 | 0.114154 | 0.11457 | 0.115081 | 0.115613 | 0.116135 | 0.116543 | 0.116951 | 0.117443 | 0.117945 | 0.1185 | 0.118938 | 0.119241 | 0.119552 | 0.119897 | 0.120282 | 0.120705 | 0.121174 | 0.12173 | 0.122401 | 0.123065 | 0.123632 | 0.124171 | 0.12466 | 0.125191 | 0.12573 | 0.12621 | 0.126572 | 0.126896 | 0.127278 | 0.127763 | 0.128267 | 0.128587 | 0.128732 | 0.128836 | 0.128935 | 0.129008 | 0.129014 | 0.128942 | 0.128858 | 0.128857 | 0.12884 | 0.128774 | 0.128662 | 0.128511 | 0.128375 | 0.128279 | 0.128157 | 0.12801 | 0.127972 | 0.128044 | 0.128176 | 0.128327 | 0.128376 | 0.128386 | 0.12844 | 0.128545 | 0.12865 | 0.128661 | 0.128657 | 0.128708 | 0.128868 | 0.129049 | 0.129196 | 0.129329 | 0.129306 | 0.129104 | 0.128814 | 0.128413 | 0.127904 | 0.127347 | 0.126859 | 0.126407 | 0.12589 | 0.125395 | 0.124928 | 0.124357 | 0.123663 | 0.122889 | 0.122163 | 0.121502 | 0.12089 | 0.120363 | 0.119887 | 0.11943 | 0.118903 | 0.118394 | 0.117881 | 0.117326 | 0.116912 | 0.116528 | 0.116095 | 0.115691 | 0.11531 | 0.114941 | 0.11447 | 0.113969 | 0.113458 | 0.112953 | 0.112452 | 0.112006 | 0.111672 | 0.111264 | 0.110707 | 0.110096 | 0.109469 | 0.108866 | 0.108174 | 0.107482 | 0.106826 | 0.106195 | 0.1056 | 0.105054 | 0.104514 | 0.103966 | 0.103446 | 0.102873 | 0.102251 | 0.101653 | 0.100994 | 0.100293 | 0.099572 | 0.098874 | 0.09823 | 0.097612 | 0.096928 | 0.096239 | 0.095594 | 0.094945 | 0.094306 | 0.09366 | 0.093 | 0.092349 | 0.091653 | 0.090939 | 0.090241 | 0.089496 | 0.088637 | 0.087872 | 0.087193 | 0.086493 | 0.085725 | 0.084943 | 0.084151 | 0.08333 | 0.082501 | 0.081767 | 0.081091 | 0.080442 | 0.079879 | 0.079372 | 0.078748 | 0.078021 | 0.077247 | 0.076502 | 0.075715 | 0.074915 | 0.074152 | 0.073411 | 0.072637 | 0.071872 | 0.071217 | 0.070515 | 0.069798 | 0.069277 | 0.068812 | 0.068168 | 0.06741 | 0.066668 | 0.065885 | 0.06502 | 0.064123 | 0.06328 | 0.062445 | 0.061604 | 0.060845 | 0.06017 | 0.059383 | 0.058431 | 0.057549 | 0.056864 | 0.056305 | 0.055893 | 0.055573 | 0.055148 | 0.054472 | 0.053777 | 0.053122 | 0.052416 | 0.05166 | 0.050888 | 0.05021 | 0.049777 | 0.049508 | 0.049268 | 0.048925 | 0.048548 | 0.048139 | 0.047774 | 0.047507 | 0.047156 | 0.046674 | 0.046117 | 0.045566 | 0.045216 | 0.044996 | 0.044759 | 0.044607 | 0.044553 | 0.044435 | 0.044275 | 0.044087 | 0.04373 | 0.043212 | 0.042748 | 0.042318 | 0.042019 | 0.041824 | 0.041621 | 0.041303 | 0.040815 | 0.040339 | 0.039946 | 0.039554 | 0.039197 | 0.038987 | 0.039017 | 0.038934 | 0.038754 | 0.038529 | 0.038167 | 0.037641 | 0.037005 | 0.036414 | 0.03601 | 0.035844 | 0.03589 | 0.036053 | 0.036229 | 0.036327 | 0.03645 | 0.036512 | 0.036461 | 0.036339 | 0.036174 | 0.036138 | 0.036246 | 0.036344 | 0.036292 | 0.036186 | 0.036087 | 0.035965 | 0.035841 | 0.035725 | 0.035625 | 0.035484 | 0.035465 | 0.035703 | 0.036005 | 0.036191 | 0.036281 | 0.036421 | 0.036545 | 0.036494 | 0.036392 | 0.036399 | 0.036265 | 0.036018 | 0.036053 | 0.036229 | 0.036384 | 0.036499 | 0.036611 | 0.036723 | 0.036984 | 0.037163 | 0.03723 | 0.037416 | 0.037584 | 0.037711 | 0.037894 | 0.03801 | 0.03806 | 0.038061 | 0.037957 | 0.037821 | 0.037687 | 0.037451 | 0.037215 | 0.037182 | 0.037193 | 0.037033 | 0.036983 | 0.037085 | 0.037203 | 0.037375 | 0.037514 | 0.037532 | 0.037408 | 0.037317 | 0.037203 | 0.037167 | 0.03715 | 0.037178 | 0.03734 | 0.037477 | 0.037729 | 0.03806 | 0.038227 | 0.038187 | 0.038131 | 0.038172 | 0.038074 | 0.038043 | 0.038155 | 0.038265 | 0.038356 | 0.038407 | 0.03848 | 0.03849 | 0.038339 | 0.038236 | 0.038361 | 0.038592 | 0.038628 | 0.03871 | 0.03887 | 0.038912 | 0.038946 | 0.039028 | 0.038983 | 0.038825 | 0.038729 | 0.038703 | 0.038619 | 0.038503 | 0.038472 | 0.0385 | 0.038534 | 0.03875 | 0.03905 | 0.039495 | 0.039786 | 0.039899 | 0.039997 | 0.03997 | 0.039791 | 0.039675 | 0.039584 | 0.039318 | 0.039071 | 0.039015 | 0.038867 | 0.038599 | 0.038372 | 0.038335 | 0.0386 | 0.039116 | 0.039629 | 0.040052 | 0.040269 | 0.040196 | 0.040037 | 0.039887 | 0.0395 | 0.039009 | 0.038745 | 0.038681 | 0.038776 | 0.03893 | 0.03901 | 0.039081 | 0.039212 | 0.039275 | 0.039294 | 0.039388 | 0.039423 | 0.039443 | 0.039497 | 0.039577 | 0.039686 | 0.03977 | 0.039761 | 0.039749 | 0.039743 | 0.039573 | 0.039432 | 0.039447 | 0.039403 | 0.039307 | 0.039367 | 0.039535 | 0.039702 | 0.039855 | 0.039967 | 0.040103 | 0.040224 | 0.040285 | 0.040362 | 0.040329 | 0.040206 | 0.040136 | 0.040079 | 0.039958 | 0.039855 | 0.039848 | 0.039917 | 0.04002 | 0.040097 | 0.040115 | 0.040098 | 0.040095
0.493 | 19 | Mixture_3_Lig | 0.199278 | 0.199228 | 0.199935 | 0.201227 | 0.197883 | 0.190651 | 0.18535 | 0.185669 | 0.185836 | 0.190466 | 0.193932 | 0.189985 | 0.189858 | 0.190689 | 0.190509 | 0.196696 | 0.205032 | 0.20985 | 0.211715 | 0.209154 | 0.21412 | 0.214449 | 0.214447 | 0.217617 | 0.218298 | 0.222041 | 0.223989 | 0.224974 | 0.223857 | 0.224309 | 0.226787 | 0.22511 | 0.221489 | 0.221411 | 0.227324 | 0.242534 | 0.240161 | 0.22583 | 0.220023 | 0.218486 | 0.214489 | 0.21078 | 0.209147 | 0.207157 | 0.206045 | 0.206845 | 0.206474 | 0.204139 | 0.20146 | 0.200592 | 0.199031 | 0.196412 | 0.196197 | 0.195937 | 0.192689 | 0.190655 | 0.189721 | 0.187373 | 0.185121 | 0.185163 | 0.184699 | 0.18422 | 0.185226 | 0.183261 | 0.179323 | 0.176875 | 0.175256 | 0.175165 | 0.173206 | 0.170748 | 0.169917 | 0.170393 | 0.170853 | 0.170795 | 0.169493 | 0.167995 | 0.168048 | 0.167829 | 0.165844 | 0.164292 | 0.164041 | 0.163526 | 0.162642 | 0.161791 | 0.161285 | 0.160656 | 0.159715 | 0.159805 | 0.161305 | 0.161468 | 0.161613 | 0.161224 | 0.16031 | 0.161107 | 0.162133 | 0.163304 | 0.163036 | 0.163239 | 0.16434 | 0.165346 | 0.165523 | 0.166382 | 0.167111 | 0.166989 | 0.167955 | 0.169187 | 0.170129 | 0.169721 | 0.170317 | 0.171726 | 0.17255 | 0.171582 | 0.170245 | 0.168505 | 0.166477 | 0.163749 | 0.16114 | 0.158837 | 0.157266 | 0.155497 | 0.154277 | 0.154286 | 0.154329 | 0.154235 | 0.154962 | 0.156876 | 0.158457 | 0.160126 | 0.161159 | 0.162455 | 0.165318 | 0.166831 | 0.166175 | 0.165083 | 0.164838 | 0.164507 | 0.164586 | 0.16475 | 0.165363 | 0.164475 | 0.163786 | 0.164145 | 0.164622 | 0.164642 | 0.165232 | 0.166376 | 0.166409 | 0.166588 | 0.168215 | 0.169524 | 0.170299 | 0.17165 | 0.173131 | 0.17358 | 0.173734 | 0.172751 | 0.170907 | 0.170258 | 0.169256 | 0.167442 | 0.167822 | 0.169716 | 0.170718 | 0.171957 | 0.17314 | 0.17439 | 0.176586 | 0.179113 | 0.180776 | 0.182191 | 0.184568 | 0.18657 | 0.188333 | 0.19064 | 0.193275 | 0.195881 | 0.197952 | 0.199801 | 0.201476 | 0.203819 | 0.207198 | 0.211184 | 0.215327 | 0.219386 | 0.223456 | 0.228205 | 0.232978 | 0.236838 | 0.240213 | 0.243031 | 0.245946 | 0.248686 | 0.251919 | 0.255209 | 0.258669 | 0.262355 | 0.266221 | 0.270672 | 0.27433 | 0.277042 | 0.279145 | 0.281057 | 0.282885 | 0.285129 | 0.288043 | 0.291259 | 0.294978 | 0.298477 | 0.301759 | 0.304652 | 0.307861 | 0.311755 | 0.315467 | 0.319617 | 0.32456 | 0.328868 | 0.33285 | 0.337147 | 0.341521 | 0.345077 | 0.34787 | 0.350299 | 0.350517 | 0.347192 | 0.342438 | 0.335942 | 0.328311 | 0.320392 | 0.312964 | 0.307873 | 0.305789 | 0.304985 | 0.304341 | 0.303975 | 0.302923 | 0.300741 | 0.299065 | 0.2963 | 0.291488 | 0.285916 | 0.281297 | 0.27793 | 0.274272 | 0.269857 | 0.266953 | 0.265317 | 0.263742 | 0.261092 | 0.257759 | 0.254104 | 0.250712 | 0.247644 | 0.24511 | 0.24279 | 0.240722 | 0.238647 | 0.237787 | 0.237134 | 0.236933 | 0.237661 | 0.238651 | 0.238853 | 0.238417 | 0.238279 | 0.238699 | 0.238602 | 0.237228 | 0.23503 | 0.2327 | 0.230666 | 0.228448 | 0.225367 | 0.221105 | 0.215674 | 0.209763 | 0.204246 | 0.199643 | 0.196168 | 0.193989 | 0.192609 | 0.192546 | 0.19342 | 0.194446 | 0.195265 | 0.196443 | 0.197987 | 0.1993 | 0.200071 | 0.200286 | 0.199691 | 0.197983 | 0.195098 | 0.190622 | 0.185104 | 0.178938 | 0.172707 | 0.167232 | 0.162416 | 0.158653 | 0.156241 | 0.155015 | 0.154071 | 0.154386 | 0.155638 | 0.157185 | 0.158929 | 0.161019 | 0.163687 | 0.166854 | 0.170303 | 0.173827 | 0.17692 | 0.179286 | 0.18091 | 0.181347 | 0.180609 | 0.178982 | 0.177129 | 0.175553 | 0.174558 | 0.173935 | 0.173419 | 0.173339 | 0.173359 | 0.173295 | 0.173033 | 0.17293 | 0.172956 | 0.172576 | 0.171815 | 0.170892 | 0.170425 | 0.171032 | 0.171641 | 0.17207 | 0.172745 | 0.174083 | 0.175876 | 0.177489 | 0.179273 | 0.181564 | 0.183663 | 0.185202 | 0.185587 | 0.184963 | 0.18411 | 0.183248 | 0.181695 | 0.179074 | 0.175442 | 0.171706 | 0.167793 | 0.164152 | 0.160235 | 0.155423 | 0.15124 | 0.148125 | 0.144579 | 0.140984 | 0.13835 | 0.136347 | 0.134922 | 0.133607 | 0.132925 | 0.133191 | 0.13409 | 0.135245 | 0.136808 | 0.138164 | 0.140543 | 0.142321 | 0.142283 | 0.142144 | 0.140264 | 0.136808 | 0.134159 | 0.132372 | 0.131797 | 0.132165 | 0.132501 | 0.132846 | 0.134614 | 0.138462 | 0.142247 | 0.138938 | 0.132255 | 0.129597 | 0.12912 | 0.12948 | 0.129947 | 0.131291 | 0.133873 | 0.135321 | 0.136506 | 0.14026 | 0.145079 | 0.143453 | 0.139764 | 0.140193 | 0.140561 | 0.141114 | 0.142447 | 0.138927 | 0.134969 | 0.13217 | 0.128305 | 0.125511 | 0.125611 | 0.126315 | 0.121829 | 0.119422 | 0.122121 | 0.126073 | 0.126055 | 0.125057 | 0.122281 | 0.122364 | 0.12565 | 0.126615 | 0.127016 | 0.129867 | 0.132278 | 0.134932 | 0.141761 | 0.148661 | 0.146678 | 0.144785 | 0.146248 | 0.144545 | 0.14339 | 0.142744 | 0.139529 | 0.137712 | 0.13766 | 0.132681 | 0.127093 | 0.126372 | 0.128162 | 0.132575 | 0.137514 | 0.139214 | 0.138862 | 0.139568 | 0.141611 | 0.143666 | 0.1371 | 0.130425 | 0.126957 | 0.124805 | 0.118229 | 0.112066 | 0.108869 | 0.109189 | 0.105066 | 0.100395 | 0.095429 | 0.093842 | 0.094634 | 0.094671 | 0.097413 | 0.103774 | 0.110038 | 0.107119 | 0.103002 | 0.105281 | 0.108875 | 0.11034 | 0.112008 | 0.115315 | 0.121578 | 0.137944 | 0.143723 | 0.13755 | 0.131356 | 0.128948 | 0.12538 | 0.112098 | 0.103697 | 0.090813 | 0.079006 | 0.072441 | 0.064498 | 0.056277 | 0.053899 | 0.053936 | 0.050742 | 0.048838 | 0.053833 | 0.059915 | 0.061495 | 0.059067 | 0.05349 | 0.054994 | 0.057508 | 0.056739 | 0.060322 | 0.062712 | 0.068509 | 0.066661 | 0.063033 | 0.06304 | 0.064867 | 0.067438 | 0.070311 | 0.070911 | 0.072978 | 0.076801 | 0.080248 | 0.080836 | 0.08295 | 0.085685 | 0.087751 | 0.089413 | 0.09119 | 0.091629 | 0.091388 | 0.090593 | 0.088971 | 0.087204 | 0.08587 | 0.084193 | 0.082072 | 0.080251 | 0.07793 | 0.074606 | 0.071674 | 0.069404 | 0.066853 | 0.064514 | 0.063478 | 0.063435 | 0.062487 | 0.060145 | 0.058656 | 0.057697 | 0.057463 | 0.058525 | 0.062448 | 0.062502 | 0.059493 | 0.058178 | 0.058423 | 0.061365 | 0.065292 | 0.062191 | 0.059667 | 0.063084 | 0.063196 | 0.058315 | 0.055926 | 0.056387 | 0.056535 | 0.054898 | 0.054927 | 0.057744 | 0.058681 | 0.056208 | 0.054515 | 0.054747 | 0.054945 | 0.057467 | 0.058643 | 0.060348 | 0.056995 | 0.054868 | 0.053019 | 0.049846 | 0.048962 | 0.051918 | 0.055071 | 0.053827 | 0.053021 | 0.050958 | 0.048947 | 0.045944 | 0.043386 | 0.042314 | 0.042973 | 0.046719 | 0.048345 | 0.044807 | 0.039223 | 0.037119 | 0.035394 | 0.033349 | 0.03472 | 0.037789 | 0.038338 | 0.039339 | 0.035611 | 0.032632 | 0.032401 | 0.03335 | 0.035054 | 0.0339 | 0.034989 | 0.037072 | 0.034519 | 0.028954 | 0.026995 | 0.0287 | 0.02778 | 0.027655 | 0.026957 | 0.024658 | 0.025878 | 0.028008 | 0.027513 | 0.028374 | 0.027276 | 0.025086 | 0.024298 | 0.025237 | 0.023936 | 0.023356 | 0.02244 | 0.021355 | 0.023762 | 0.026691 | 0.025841 | 0.024453 | 0.022553 | 0.023059 | 0.025195 | 0.02284 | 0.020222 | 0.020497 | 0.021496 | 0.022423 | 0.020764 | 0.019006 | 0.019288 | 0.018853 | 0.018736 | 0.02007 | 0.021987 | 0.021374 | 0.021562 | 0.022978 | 0.020693 | 0.01933 | 0.019592 | 0.019454 | 0.019407 | 0.021562 | 0.024557 | 0.024619 | 0.022413 | 0.019688 | 0.018168 | 0.018298 | 0.017978 | 0.018939 | 0.019621 | 0.019331 | 0.018728 | 0.019967 | 0.023424 | 0.024792 | 0.021258 | 0.018799 | 0.018149 | 0.018063 | 0.017946 | 0.017936 | 0.017644 | 0.017483 | 0.017699 | 0.018921 | 0.019153 | 0.018341 | 0.019199 | 0.019062 | 0.017767 | 0.017378 | 0.017106 | 0.017172 | 0.017268 | 0.0179 | 0.018658 | 0.017815 | 0.016798 | 0.01615 | 0.017261 | 0.018541 | 0.018425 | 0.019379 | 0.017706 | 0.01609 | 0.015614 | 0.015695 | 0.015045 | 0.014542 | 0.014201 | 0.014487 | 0.015235 | 0.017168 | 0.016665 | 0.014808 | 0.012847 | 0.012308 | 0.012659 | 0.013122 | 0.012496 | 0.011701 | 0.011606 | 0.011692 | 0.010907 | 0.01131 | 0.011725 | 0.010349 | 0.009611 | 0.008682 | 0.008112 | 0.009232 | 0.010047 | 0.010927 | 0.011171 | 0.010804 | 0.011711 | 0.012434 | 0.012571 | 0.012963 | 0.011618 | 0.010949 | 0.011563 | 0.011474 | 0.010763 | 0.010037 | 0.009265 | 0.009469 | 0.009609 | 0.009208 | 0.008836 | 0.010286 | 0.011897 | 0.010696 | 0.009179 | 0.008871 | 0.008634 | 0.008476 | 0.008848 | 0.008873 | 0.00861 | 0.00882 | 0.009153 | 0.010663 | 0.011705 | 0.01163 | 0.011484 | 0.011564 | 0.011359 | 0.011777 | 0.012447 | 0.013519 | 0.01433 | 0.013977 | 0.013158 | 0.013782 | 0.014973 | 0.015478 | 0.014784 | 0.014505 | 0.014407 | 0.014647 | 0.01439 | 0.014608 | 0.014959 | 0.014594 | 0.014618 | 0.01559 | 0.015661 | 0.015402 | 0.015393 | 0.015222 | 0.014381 | 0.013988 | 0.014751 | 0.015327 | 0.015146 | 0.015069 | 0.014591 | 0.014432 | 0.015037 | 0.015794 | 0.015653 | 0.01489 | 0.014504 | 0.014548 | 0.014863 | 0.014388 | 0.013545 | 0.01401 | 0.013756 | 0.01285 | 0.011959 | 0.011146 | 0.010644 | 0.009914 | 0.009654 | 0.009563 | 0.008602 | 0.008234 | 0.008 | 0.007728 | 0.007907 | 0.007053 | 0.005494 | 0.004381 | 0.004175 | 0.004662 | 0.005891 | 0.007123 | 0.007512 | 0.006543 | 0.005818 | 0.006422 | 0.007226 | 0.007048 | 0.006812 | 0.00749 | 0.007595 | 0.007533 | 0.006885 | 0.007271 | 0.008384 | 0.008233 | 0.007635 | 0.007917 | 0.008213 | 0.00795 | 0.007924 | 0.009008 | 0.009828 | 0.009744 | 0.009454 | 0.009409 | 0.0094 | 0.009715 | 0.010397 | 0.010235 | 0.009826 | 0.010445 | 0.011688 | 0.012234 | 0.01192 | 0.011669 | 0.011496 | 0.01156 | 0.011714 | 0.012092 | 0.012456 | 0.012245 | 0.012465 | 0.013588 | 0.013777 | 0.013297 | 0.013367 | 0.013899 | 0.014523 | 0.014597 | 0.014886 | 0.01543 | 0.015536 | 0.015538 | 0.015583 | 0.016029 | 0.01624 | 0.016806 | 0.017483 | 0.017672 | 0.01741 | 0.016727 | 0.017233 | 0.019262 | 0.020838 | 0.022898 | 0.025026 | 0.026862 | 0.028837 | 0.031526 | 0.034647 | 0.037152 | 0.039116 | 0.042859 | 0.047943 | 0.051891 | 0.055007 | 0.056642 | 0.057048 | 0.059128 | 0.064142 | 0.070225 | 0.075192 | 0.077991 | 0.078502 | 0.078711 | 0.079799 | 0.080567 | 0.078855 | 0.078292 | 0.079101 | 0.082098 | 0.084979 | 0.085095 | 0.081568 | 0.073786 | 0.072067 | 0.079043 | 0.089123 | 0.098459 | 0.104861 | 0.107071 | 0.108559 | 0.106679 | 0.102939 | 0.096561 | 0.08862 | 0.08139 | 0.074225 | 0.066312 | 0.059087 | 0.051518 | 0.043306 | 0.035849 | 0.028807 | 0.023116 | 0.019672 | 0.018325 | 0.017954 | 0.0177 | 0.017936 | 0.018142 | 0.018042 | 0.018268 | 0.018576 | 0.01825 | 0.017415 | 0.017043 | 0.01736 | 0.017726 | 0.018214 | 0.01848 | 0.018168 | 0.017659 | 0.01758 | 0.018069 | 0.018226 | 0.01811 | 0.01783 | 0.01758 | 0.017663 | 0.018203 | 0.018202 | 0.018118 | 0.018029 | 0.017981 | 0.018268 | 0.018221 | 0.018195 | 0.018218 | 0.018439 | 0.018774 | 0.018498 | 0.018387 | 0.018604 | 0.018814 | 0.019139 | 0.019309 | 0.018931 | 0.018032 | 0.017929 | 0.018456 | 0.018933 | 0.019376 | 0.019291 | 0.019184 | 0.019094 | 0.01916 | 0.019198 | 0.019666 | 0.019456 | 0.019148 | 0.019272 | 0.019181 | 0.018938 | 0.018785 | 0.0194 | 0.019624 | 0.01941 | 0.019622 | 0.019878 | 0.019886 | 0.019849 | 0.02026 | 0.020184 | 0.019746 | 0.01969 | 0.020118 | 0.020026 | 0.019565 | 0.019424 | 0.019579 | 0.019593 | 0.019077 | 0.019357 | 0.019442 | 0.019104 | 0.019102 | 0.019326 | 0.019633 | 0.019345 | 0.019299 | 0.019519 | 0.019888 | 0.020299 | 0.020671 | 0.02083 | 0.020598 | 0.020451 | 0.020557 | 0.021059 | 0.021134 | 0.020874 | 0.020942 | 0.020835 | 0.02061 | 0.020637 | 0.020736 | 0.020693 | 0.020805 | 0.021324 | 0.021614 | 0.021817 | 0.021946 | 0.021811 | 0.021749 | 0.021658 | 0.021719 | 0.022165 | 0.022224 | 0.021952 | 0.021969 | 0.022044 | 0.022057 | 0.021804 | 0.022095 | 0.02235 | 0.02248 | 0.022831 | 0.022849 | 0.022882 | 0.023236 | 0.023323 | 0.023275 | 0.023084 | 0.023176 | 0.023326 | 0.023426 | 0.023439 | 0.023624 | 0.023689 | 0.024013 | 0.023874 | 0.023752 | 0.024177 | 0.024314 | 0.024247 | 0.024312 | 0.024285 | 0.024266 | 0.024145 | 0.024229 | 0.024499 | 0.024652 | 0.024717 | 0.024779 | 0.024775 | 0.024958 | 0.025011 | 0.024835 | 0.024723 | 0.025033 | 0.025274 | 0.02525 | 0.025368 | 0.025341 | 0.025431 | 0.025462 | 0.025512 | 0.025671 | 0.025767 | 0.025966 | 0.026161 | 0.026139 | 0.026369 | 0.026319 | 0.02584 | 0.026141 | 0.026525 | 0.026616 | 0.026867 | 0.026941 | 0.027121 | 0.027105 | 0.026881 | 0.026767 | 0.026766 | 0.026999 | 0.027206 | 0.027206 | 0.026908 | 0.026945 | 0.027091 | 0.027223 | 0.027341 | 0.027518 | 0.027485 | 0.027678 | 0.027853 | 0.027612 | 0.027318 | 0.027731 | 0.027956 | 0.027743 | 0.027728 | 0.028177 | 0.028558 | 0.028457 | 0.028069 | 0.027974 | 0.028484 | 0.029258 | 0.029905 | 0.029957 | 0.029679 | 0.029811 | 0.030108 | 0.030609 | 0.031031 | 0.031209 | 0.03153 | 0.031987 | 0.032268 | 0.032723 | 0.033279 | 0.033829 | 0.034242 | 0.034496 | 0.034727 | 0.035306 | 0.036081 | 0.037021 | 0.037989 | 0.039054 | 0.039852 | 0.040764 | 0.041827 | 0.043209 | 0.044087 | 0.04493 | 0.045478 | 0.045872 | 0.046495 | 0.046971 | 0.047327 | 0.047526 | 0.047974 | 0.048488 | 0.048982 | 0.049961 | 0.051046 | 0.05225 | 0.052936 | 0.053688 | 0.054342 | 0.054782 | 0.05532 | 0.055741 | 0.05644 | 0.0568 | 0.057138 | 0.057247 | 0.057197 | 0.05758 | 0.057839 | 0.058398 | 0.05888 | 0.058899 | 0.058928 | 0.059209 | 0.059218 | 0.060132 | 0.06074 | 0.060196 | 0.059391 | 0.058804 | 0.05815 | 0.057365 | 0.056419 | 0.055859 | 0.055571 | 0.054735 | 0.054205 | 0.053755 | 0.053458 | 0.053256 | 0.053081 | 0.052864 | 0.052095 | 0.051817 | 0.051506 | 0.050738 | 0.049878 | 0.0491 | 0.04836 | 0.047454 | 0.045906 | 0.044161 | 0.042987 | 0.042378 | 0.042007 | 0.041635 | 0.040851 | 0.040137 | 0.039522 | 0.03917 | 0.038744 | 0.038375 | 0.037612 | 0.036824 | 0.0357 | 0.034655 | 0.03386 | 0.033076 | 0.03231 | 0.03152 | 0.031315 | 0.031503 | 0.031319 | 0.030409 | 0.029546 | 0.029133 | 0.028712 | 0.028329 | 0.028252 | 0.028341 | 0.027783 | 0.026966 | 0.026502 | 0.026292 | 0.025992 | 0.025329 | 0.024348 | 0.024047 | 0.024036 | 0.02408 | 0.024125 | 0.023825 | 0.023512 | 0.02323 | 0.023185 | 0.02348 | 0.023736 | 0.023414 | 0.023211 | 0.023352 | 0.023392 | 0.023462 | 0.023438 | 0.023623 | 0.023759 | 0.024121 | 0.02426 | 0.024253 | 0.024704 | 0.025266 | 0.025277 | 0.025582 | 0.025772 | 0.025381 | 0.025017 | 0.025053 | 0.02529 | 0.025769 | 0.026675 | 0.027285 | 0.027175 | 0.026421 | 0.026257 | 0.026979 | 0.027578 | 0.028073 | 0.028684 | 0.028775 | 0.028606 | 0.029005 | 0.029837 | 0.029817 | 0.029783 | 0.030165 | 0.030635 | 0.03135 | 0.031178 | 0.031514 | 0.032119 | 0.032567 | 0.032515 | 0.032847 | 0.033679 | 0.034517 | 0.034367 | 0.034359 | 0.034696 | 0.034972 | 0.035109 | 0.035505 | 0.035737 | 0.035959 | 0.036579 | 0.036981 | 0.037354 | 0.038275 | 0.03882 | 0.038938 | 0.039261 | 0.039667 | 0.040161 | 0.041181 | 0.041755 | 0.042005 | 0.042032 | 0.042023 | 0.042713 | 0.043545 | 0.043485 | 0.043661 | 0.044337 | 0.044965 | 0.045784 | 0.046673 | 0.04707 | 0.046938 | 0.047235 | 0.047673 | 0.047979 | 0.048665 | 0.049371 | 0.049663 | 0.049756 | 0.050558 | 0.051194 | 0.051237 | 0.051094 | 0.051235 | 0.052194 | 0.052921 | 0.052797 | 0.05307 | 0.053089 | 0.053124 | 0.053585 | 0.054684 | 0.055473 | 0.055197 | 0.055564 | 0.056406 | 0.056143 | 0.055947 | 0.056304 | 0.05715 | 0.057078 | 0.057664 | 0.058468 | 0.058427 | 0.058874 | 0.059281 | 0.059494 | 0.059844 | 0.059922 | 0.060474 | 0.060808 | 0.060932 | 0.06093 | 0.060807 | 0.061253 | 0.061246 | 0.061545 | 0.062242 | 0.061921 | 0.061758 | 0.061979 | 0.061476 | 0.060663 | 0.060165 | 0.060719 | 0.060897 | 0.060588 | 0.060322 | 0.060212 | 0.060277 | 0.059952 | 0.059171 | 0.058995 | 0.059266 | 0.059537 | 0.059328 | 0.058611 | 0.058795 | 0.059415 | 0.059278 | 0.058594 | 0.05812 | 0.057911 | 0.058461 | 0.0587 | 0.059192 | 0.059229 | 0.058629 | 0.058265 | 0.057641 | 0.056403 | 0.055028 | 0.054462 | 0.054545 | 0.053933 | 0.053053 | 0.052286 | 0.051502 | 0.051108 | 0.050726 | 0.049918 | 0.048887 | 0.048392 | 0.048174 | 0.047182 | 0.045985 | 0.044918 | 0.04469 | 0.044367 | 0.043019 | 0.042394 | 0.042339 | 0.041687 | 0.041482 | 0.041019 | 0.040906 | 0.040392 | 0.039942 | 0.039039 | 0.038522 | 0.03786 | 0.036967 | 0.036184 | 0.035735 | 0.034601 | 0.033992 | 0.032868 | 0.032558 | 0.032361 | 0.031983 | 0.031232 | 0.030465 | 0.029716 | 0.028721 | 0.026879 | 0.025845 | 0.025559 | 0.025141 | 0.024059 | 0.023378 | 0.023147 | 0.02241 | 0.021485 | 0.020964 | 0.019741 | 0.01987 | 0.018746 | 0.01648 | 0.015251 | 0.014665 | 0.013859 | 0.013046 | 0.012329 | 0.0118 | 0.011032 | 0.010223 | 0.008802 | 0.007211 | 0.00589 | 0.005175 | 0.005338 | 0.004701 | 0.004036 | 0.004058 | 0.002747 | 0.000897 | 0.000182 | -0.000361 | -0.002338 | -0.00447 | -0.00494 | -0.004759 | -0.005463 | -0.004556 | -0.004 | -0.005903 | -0.008119 | -0.007946 | -0.008715 | -0.011808 | -0.014176 | -0.014431 | -0.014306 | -0.015295 | -0.014994 | -0.014308 | -0.015658 | -0.016337 | -0.018365 | -0.021976 | -0.024233 | -0.024045 | -0.024534 | -0.027079 | -0.028362 | -0.027134 | -0.023986 | -0.024131 | -0.029055 | -0.030843 | -0.030573 | -0.033479 | -0.036838 | -0.038166 | -0.037375 | -0.036511 | -0.034563 | -0.027681 | -0.027657 | -0.036717 | -0.04262 | -0.044186 | -0.045097 | -0.045343 | -0.044986 | -0.045972 | -0.047808 | -0.044802 | -0.037036 | -0.040002 | -0.046301 | -0.045916 | -0.043961 | -0.046777 | -0.049615 | -0.049827 | -0.051515 | -0.053412 | -0.050655 | -0.04776 | -0.050549 | -0.050457 | -0.049734 | -0.051595 | -0.049863 | -0.049173 | -0.053857 | -0.058194 | -0.059126 | -0.050884 | -0.043897 | -0.052153 | -0.056716 | -0.059813 | -0.062664 | -0.063949 | -0.064165 | -0.064895 | -0.065555 | -0.057655 | -0.047605 | -0.050448 | -0.061652 | -0.064545 | -0.061628 | -0.06534 | -0.069293 | -0.071101 | -0.07297 | -0.074803 | -0.070413 | -0.061015 | -0.065642 | -0.065337 | -0.05533 | -0.059998 | -0.065627 | -0.069585 | -0.071502 | -0.073049 | -0.070262 | -0.060903 | -0.060618 | -0.066539 | -0.069402 | -0.070754 | -0.071953 | -0.069141 | -0.068071 | -0.070735 | -0.073276 | -0.071873 | -0.065158 | -0.062842 | -0.067812 | -0.072366 | -0.071503 | -0.068814 | -0.065639 | -0.063681 | -0.06296 | -0.067201 | -0.072255 | -0.070539 | -0.061469 | -0.05284 | -0.060082 | -0.068636 | -0.074822 | -0.069968 | -0.063389 | -0.071233 | -0.071183 | -0.062934 | -0.065526 | -0.074069 | -0.075908 | -0.072304 | -0.073681 | -0.077641 | -0.076434 | -0.075873 | -0.076882 | -0.074502 | -0.076558 | -0.07959 | -0.081031 | -0.0783 | -0.075795 | -0.078349 | -0.077832 | -0.077857 | -0.080175 | -0.081719 | -0.083288 | -0.083813 | -0.081117 | -0.079587 | -0.079825 | -0.072801 | -0.074666 | -0.079493 | -0.07732 | -0.079108 | -0.08323 | -0.085962 | -0.082607 | -0.076815 | -0.078505 | -0.072963 | -0.072285 | -0.078417 | -0.080016 | -0.08167 | -0.082447 | -0.080824 | -0.081825 | -0.079314 | -0.073002 | -0.071051 | -0.075591 | -0.077917 | -0.081187 | -0.084199 | -0.086106 | -0.082903 | -0.067057 | -0.067289 | -0.075567 | -0.082647 | -0.083494 | -0.078705 | -0.076235 | -0.080317 | -0.077551 | -0.072625 | -0.076411 | -0.07806 | -0.083822 | -0.084059 | -0.07687 | -0.078646 | -0.079414 | -0.077587 | -0.083758 | -0.083534 | -0.079551 | -0.082933 | -0.086811 | -0.084139 | -0.078308 | -0.07525 | -0.073666 | -0.076295 | -0.083321 | -0.087052 | -0.087992 | -0.088384 | -0.086066 | -0.081865 | -0.081847 | -0.084275 | -0.084543 | -0.082451 | -0.085579 | -0.087239 | -0.083997 | -0.081888 | -0.085709 | -0.088552 | -0.089065 | -0.088665 | -0.085461 | -0.084845 | -0.086378 | -0.084576 | -0.084804 | -0.087737 | -0.08951 | -0.088984 | -0.088928 | -0.089228 | -0.088886 | -0.089517 | -0.091094 | -0.090508 | -0.089825 | -0.090118 | -0.091002 | -0.090475 | -0.090842 | -0.092267 | -0.092555 | -0.092123 | -0.092408 | -0.092835 | -0.092987 | -0.092198 | -0.09229 | -0.092388 | -0.093121 | -0.093617 | -0.093809
0.493 | 19 | Mixture_3_Lig | 0.175303 | 0.170293 | 0.168038 | 0.166605 | 0.167273 | 0.165044 | 0.162476 | 0.160272 | 0.160077 | 0.160884 | 0.164232 | 0.162245 | 0.159199 | 0.16374 | 0.162178 | 0.165942 | 0.172296 | 0.177191 | 0.178181 | 0.176258 | 0.176968 | 0.175946 | 0.175696 | 0.177863 | 0.179698 | 0.182886 | 0.184722 | 0.185447 | 0.187102 | 0.187691 | 0.186623 | 0.185757 | 0.184374 | 0.182691 | 0.186255 | 0.204488 | 0.206733 | 0.189512 | 0.18097 | 0.17868 | 0.177279 | 0.174601 | 0.173137 | 0.171353 | 0.169482 | 0.169837 | 0.171621 | 0.170757 | 0.167951 | 0.16504 | 0.163821 | 0.162031 | 0.160732 | 0.160015 | 0.158867 | 0.157532 | 0.156142 | 0.154243 | 0.152915 | 0.152914 | 0.152486 | 0.151626 | 0.151188 | 0.149398 | 0.147232 | 0.146126 | 0.144667 | 0.143446 | 0.142125 | 0.141883 | 0.141579 | 0.140983 | 0.140105 | 0.139559 | 0.138396 | 0.138326 | 0.138152 | 0.137452 | 0.136184 | 0.13492 | 0.134364 | 0.134166 | 0.133229 | 0.132935 | 0.132156 | 0.131168 | 0.131041 | 0.131381 | 0.132678 | 0.13313 | 0.13331 | 0.132616 | 0.131792 | 0.131781 | 0.132817 | 0.134092 | 0.133013 | 0.13255 | 0.133593 | 0.134425 | 0.135232 | 0.136799 | 0.13748 | 0.137819 | 0.138281 | 0.137703 | 0.138096 | 0.138555 | 0.138998 | 0.139798 | 0.141088 | 0.139928 | 0.138491 | 0.138213 | 0.13684 | 0.13387 | 0.132281 | 0.131439 | 0.12941 | 0.128303 | 0.127528 | 0.126788 | 0.12627 | 0.126397 | 0.127804 | 0.129051 | 0.130051 | 0.131327 | 0.131855 | 0.132578 | 0.134379 | 0.135761 | 0.135744 | 0.135347 | 0.13515 | 0.135103 | 0.135349 | 0.135332 | 0.135152 | 0.135182 | 0.135085 | 0.135053 | 0.134953 | 0.135093 | 0.134855 | 0.135084 | 0.135664 | 0.136459 | 0.137378 | 0.139345 | 0.14062 | 0.141825 | 0.142907 | 0.142375 | 0.142522 | 0.142645 | 0.141231 | 0.139724 | 0.138794 | 0.138304 | 0.138202 | 0.138515 | 0.139251 | 0.140051 | 0.141049 | 0.143224 | 0.145788 | 0.146996 | 0.147786 | 0.14935 | 0.151209 | 0.152797 | 0.153727 | 0.155464 | 0.157602 | 0.159085 | 0.160961 | 0.163223 | 0.165307 | 0.167366 | 0.169801 | 0.172713 | 0.175491 | 0.178605 | 0.182623 | 0.186175 | 0.188948 | 0.192215 | 0.195555 | 0.198004 | 0.200002 | 0.202571 | 0.204876 | 0.207062 | 0.20974 | 0.212945 | 0.216545 | 0.220239 | 0.223288 | 0.225527 | 0.226523 | 0.22773 | 0.229184 | 0.230893 | 0.233505 | 0.236618 | 0.23933 | 0.241969 | 0.244807 | 0.246955 | 0.248763 | 0.251432 | 0.255045 | 0.25869 | 0.262668 | 0.266389 | 0.269665 | 0.272833 | 0.276144 | 0.27902 | 0.281666 | 0.284139 | 0.284748 | 0.282547 | 0.27913 | 0.274011 | 0.26789 | 0.261089 | 0.254788 | 0.250817 | 0.249517 | 0.249501 | 0.248942 | 0.248629 | 0.248411 | 0.247104 | 0.245601 | 0.243241 | 0.238952 | 0.234386 | 0.230708 | 0.227756 | 0.224763 | 0.220839 | 0.218497 | 0.217127 | 0.215532 | 0.213566 | 0.210621 | 0.207548 | 0.20461 | 0.201753 | 0.199668 | 0.197408 | 0.19526 | 0.193831 | 0.193599 | 0.19324 | 0.192814 | 0.193014 | 0.193348 | 0.19368 | 0.193974 | 0.193831 | 0.1937 | 0.193121 | 0.191803 | 0.189971 | 0.187905 | 0.186131 | 0.184522 | 0.181943 | 0.178509 | 0.174004 | 0.168788 | 0.164363 | 0.160782 | 0.157885 | 0.156176 | 0.155394 | 0.155499 | 0.155965 | 0.156796 | 0.157658 | 0.158817 | 0.15999 | 0.161005 | 0.161743 | 0.161945 | 0.161685 | 0.160489 | 0.158198 | 0.154811 | 0.150262 | 0.145193 | 0.139862 | 0.135339 | 0.131943 | 0.128976 | 0.126504 | 0.125276 | 0.125017 | 0.125492 | 0.126401 | 0.127539 | 0.128811 | 0.130288 | 0.132331 | 0.135051 | 0.137896 | 0.140976 | 0.143558 | 0.145162 | 0.146166 | 0.146644 | 0.146386 | 0.145091 | 0.14376 | 0.142659 | 0.14156 | 0.14113 | 0.141169 | 0.14089 | 0.140795 | 0.140893 | 0.140955 | 0.141032 | 0.140834 | 0.140377 | 0.139582 | 0.138645 | 0.138265 | 0.138999 | 0.13957 | 0.13958 | 0.140085 | 0.141545 | 0.142999 | 0.144198 | 0.145631 | 0.147299 | 0.14902 | 0.150412 | 0.150419 | 0.14981 | 0.149044 | 0.148179 | 0.147211 | 0.145357 | 0.142402 | 0.139382 | 0.136339 | 0.133347 | 0.129908 | 0.125938 | 0.122538 | 0.120257 | 0.118006 | 0.114968 | 0.112455 | 0.110888 | 0.10991 | 0.10874 | 0.108257 | 0.108497 | 0.109032 | 0.109994 | 0.11123 | 0.112125 | 0.114143 | 0.115583 | 0.115362 | 0.115399 | 0.113879 | 0.110809 | 0.108654 | 0.107474 | 0.10693 | 0.107004 | 0.107615 | 0.108273 | 0.10978 | 0.113376 | 0.117046 | 0.113761 | 0.107518 | 0.105089 | 0.104634 | 0.105017 | 0.105441 | 0.106668 | 0.108995 | 0.110359 | 0.111382 | 0.114573 | 0.118929 | 0.117419 | 0.113741 | 0.114133 | 0.114661 | 0.115091 | 0.116807 | 0.11425 | 0.110672 | 0.108176 | 0.105009 | 0.10252 | 0.102763 | 0.104035 | 0.100085 | 0.098176 | 0.100949 | 0.104566 | 0.104509 | 0.103683 | 0.100845 | 0.100506 | 0.103279 | 0.103984 | 0.104094 | 0.106508 | 0.108457 | 0.110267 | 0.116087 | 0.122504 | 0.120594 | 0.118312 | 0.119609 | 0.117947 | 0.11682 | 0.116221 | 0.113383 | 0.111775 | 0.112128 | 0.108856 | 0.103783 | 0.10263 | 0.10381 | 0.107271 | 0.111416 | 0.1126 | 0.112095 | 0.112871 | 0.114787 | 0.117399 | 0.11238 | 0.106084 | 0.102653 | 0.101279 | 0.096101 | 0.091099 | 0.088986 | 0.090234 | 0.08755 | 0.083522 | 0.078714 | 0.076917 | 0.077584 | 0.077435 | 0.079877 | 0.085752 | 0.091766 | 0.088748 | 0.084354 | 0.086101 | 0.089657 | 0.091299 | 0.092261 | 0.094162 | 0.098915 | 0.114453 | 0.120693 | 0.114244 | 0.108048 | 0.106096 | 0.104117 | 0.093034 | 0.085762 | 0.076077 | 0.067012 | 0.062209 | 0.055245 | 0.048154 | 0.046718 | 0.047498 | 0.044653 | 0.042431 | 0.046568 | 0.052805 | 0.054546 | 0.051988 | 0.046598 | 0.048259 | 0.050037 | 0.048825 | 0.051816 | 0.053512 | 0.058176 | 0.056615 | 0.053558 | 0.053124 | 0.054602 | 0.057146 | 0.059427 | 0.05952 | 0.060849 | 0.06416 | 0.066852 | 0.066623 | 0.068061 | 0.070214 | 0.071819 | 0.073058 | 0.074501 | 0.075061 | 0.075032 | 0.074322 | 0.072423 | 0.070663 | 0.07003 | 0.068867 | 0.06696 | 0.065608 | 0.063969 | 0.061239 | 0.058635 | 0.057029 | 0.055695 | 0.053765 | 0.052527 | 0.052438 | 0.051496 | 0.049591 | 0.04852 | 0.047853 | 0.04773 | 0.049003 | 0.05269 | 0.052567 | 0.049587 | 0.048381 | 0.048462 | 0.051113 | 0.055192 | 0.052754 | 0.050196 | 0.052836 | 0.053194 | 0.048908 | 0.046606 | 0.047195 | 0.04774 | 0.046329 | 0.046313 | 0.048863 | 0.049806 | 0.047684 | 0.04617 | 0.046296 | 0.046969 | 0.049634 | 0.050664 | 0.052747 | 0.049653 | 0.047503 | 0.045524 | 0.04226 | 0.041521 | 0.044241 | 0.047243 | 0.046567 | 0.045905 | 0.043825 | 0.042174 | 0.039938 | 0.037863 | 0.036767 | 0.037428 | 0.041196 | 0.043077 | 0.040292 | 0.03511 | 0.033145 | 0.031733 | 0.029815 | 0.031022 | 0.034043 | 0.034907 | 0.036077 | 0.032498 | 0.02951 | 0.02917 | 0.030604 | 0.032402 | 0.031565 | 0.032885 | 0.035062 | 0.032666 | 0.027027 | 0.025244 | 0.026936 | 0.026243 | 0.026382 | 0.025563 | 0.023168 | 0.024254 | 0.02622 | 0.025943 | 0.026714 | 0.025816 | 0.023943 | 0.023143 | 0.024364 | 0.023421 | 0.022762 | 0.021912 | 0.020879 | 0.023196 | 0.025904 | 0.024971 | 0.024003 | 0.022683 | 0.023172 | 0.024684 | 0.022162 | 0.019587 | 0.019745 | 0.020811 | 0.021754 | 0.020427 | 0.019098 | 0.019705 | 0.019016 | 0.018891 | 0.020115 | 0.021969 | 0.021325 | 0.021237 | 0.022401 | 0.020357 | 0.019 | 0.019149 | 0.019096 | 0.018939 | 0.020775 | 0.023737 | 0.02395 | 0.022161 | 0.019721 | 0.0182 | 0.018057 | 0.017382 | 0.018313 | 0.019391 | 0.0191 | 0.018248 | 0.019014 | 0.021863 | 0.023532 | 0.020896 | 0.018352 | 0.017664 | 0.017613 | 0.017632 | 0.017482 | 0.017009 | 0.017096 | 0.017199 | 0.018106 | 0.018358 | 0.017115 | 0.018011 | 0.018242 | 0.016784 | 0.016352 | 0.01655 | 0.016987 | 0.017179 | 0.017811 | 0.017922 | 0.016974 | 0.015811 | 0.015147 | 0.016576 | 0.017792 | 0.017848 | 0.018322 | 0.01685 | 0.015513 | 0.014895 | 0.015164 | 0.014534 | 0.013818 | 0.013343 | 0.013838 | 0.015859 | 0.017656 | 0.01632 | 0.014629 | 0.012386 | 0.011866 | 0.012484 | 0.012866 | 0.012089 | 0.011084 | 0.01032 | 0.010706 | 0.010531 | 0.011213 | 0.010888 | 0.009591 | 0.009293 | 0.00834 | 0.007893 | 0.008691 | 0.0096 | 0.010895 | 0.011164 | 0.010639 | 0.010841 | 0.011898 | 0.012752 | 0.013296 | 0.011412 | 0.010201 | 0.010679 | 0.010775 | 0.010103 | 0.00954 | 0.009448 | 0.009221 | 0.008784 | 0.009103 | 0.008959 | 0.009918 | 0.011496 | 0.010371 | 0.008655 | 0.008228 | 0.007961 | 0.0076 | 0.008048 | 0.008761 | 0.008017 | 0.007893 | 0.008092 | 0.009657 | 0.01148 | 0.011325 | 0.010461 | 0.010527 | 0.010407 | 0.010566 | 0.011209 | 0.011593 | 0.011988 | 0.011794 | 0.011084 | 0.011748 | 0.012823 | 0.013579 | 0.012771 | 0.012555 | 0.013188 | 0.013499 | 0.013569 | 0.01368 | 0.013602 | 0.013144 | 0.013149 | 0.014059 | 0.01423 | 0.013746 | 0.013928 | 0.014037 | 0.012919 | 0.012381 | 0.012986 | 0.013735 | 0.013522 | 0.013138 | 0.013296 | 0.013101 | 0.013143 | 0.013563 | 0.01336 | 0.01318 | 0.013541 | 0.013596 | 0.013397 | 0.012778 | 0.011651 | 0.011781 | 0.011703 | 0.011248 | 0.010765 | 0.01057 | 0.010437 | 0.009754 | 0.008953 | 0.008558 | 0.008064 | 0.007605 | 0.006726 | 0.007049 | 0.007274 | 0.006534 | 0.005145 | 0.003452 | 0.003759 | 0.004575 | 0.005706 | 0.006528 | 0.005773 | 0.004924 | 0.005687 | 0.006471 | 0.006852 | 0.006884 | 0.006218 | 0.006598 | 0.00726 | 0.007147 | 0.006198 | 0.006374 | 0.007416 | 0.007467 | 0.007241 | 0.007694 | 0.007575 | 0.007699 | 0.007719 | 0.007696 | 0.008275 | 0.008119 | 0.00819 | 0.008546 | 0.008303 | 0.008573 | 0.008876 | 0.009095 | 0.009054 | 0.008856 | 0.009201 | 0.009651 | 0.009358 | 0.00937 | 0.009714 | 0.010365 | 0.010517 | 0.010425 | 0.010844 | 0.010838 | 0.011069 | 0.011676 | 0.011978 | 0.011811 | 0.012202 | 0.012855 | 0.013071 | 0.012619 | 0.013284 | 0.013723 | 0.013323 | 0.013606 | 0.014367 | 0.01502 | 0.014569 | 0.014616 | 0.015081 | 0.014872 | 0.015243 | 0.015414 | 0.015744 | 0.016771 | 0.01776 | 0.02019 | 0.022502 | 0.024187 | 0.026545 | 0.029555 | 0.032159 | 0.034069 | 0.03601 | 0.0396 | 0.044549 | 0.048817 | 0.051947 | 0.053636 | 0.054528 | 0.056414 | 0.06119 | 0.066983 | 0.071563 | 0.073598 | 0.073582 | 0.074103 | 0.075847 | 0.075861 | 0.073847 | 0.074129 | 0.075234 | 0.077463 | 0.080278 | 0.080955 | 0.077785 | 0.069953 | 0.067929 | 0.073741 | 0.082687 | 0.092188 | 0.098351 | 0.10148 | 0.103875 | 0.100836 | 0.097324 | 0.091692 | 0.084009 | 0.077132 | 0.070099 | 0.062335 | 0.055005 | 0.047401 | 0.039482 | 0.032124 | 0.025398 | 0.019756 | 0.016671 | 0.015356 | 0.014469 | 0.014147 | 0.014335 | 0.014318 | 0.014427 | 0.014877 | 0.01506 | 0.014737 | 0.014351 | 0.014577 | 0.014647 | 0.013978 | 0.013736 | 0.014218 | 0.014282 | 0.014092 | 0.013965 | 0.013955 | 0.013999 | 0.013775 | 0.013479 | 0.013287 | 0.013547 | 0.014 | 0.014086 | 0.014171 | 0.014101 | 0.014377 | 0.014431 | 0.014098 | 0.013828 | 0.013995 | 0.014127 | 0.014405 | 0.014316 | 0.014217 | 0.014306 | 0.014371 | 0.014521 | 0.014698 | 0.014836 | 0.014409 | 0.014227 | 0.014174 | 0.014268 | 0.014793 | 0.014752 | 0.01462 | 0.014429 | 0.014474 | 0.014781 | 0.015131 | 0.014899 | 0.014809 | 0.015071 | 0.01492 | 0.014654 | 0.014466 | 0.014886 | 0.015119 | 0.01509 | 0.014694 | 0.014497 | 0.014556 | 0.014816 | 0.015062 | 0.014719 | 0.014413 | 0.014134 | 0.013983 | 0.014187 | 0.01447 | 0.014117 | 0.014116 | 0.014641 | 0.014552 | 0.014589 | 0.014341 | 0.013794 | 0.013727 | 0.014153 | 0.014673 | 0.014388 | 0.014116 | 0.014532 | 0.015049 | 0.015122 | 0.014864 | 0.0148 | 0.014919 | 0.015088 | 0.01503 | 0.014919 | 0.014627 | 0.01444 | 0.014829 | 0.01506 | 0.014931 | 0.014819 | 0.015011 | 0.014952 | 0.01498 | 0.015131 | 0.015349 | 0.015364 | 0.015036 | 0.015082 | 0.015394 | 0.015474 | 0.015356 | 0.015803 | 0.015658 | 0.015257 | 0.015627 | 0.015906 | 0.01621 | 0.015882 | 0.015764 | 0.016244 | 0.016277 | 0.016165 | 0.01572 | 0.015612 | 0.016051 | 0.016155 | 0.016201 | 0.016122 | 0.016242 | 0.016407 | 0.016561 | 0.016485 | 0.016409 | 0.016643 | 0.017111 | 0.016743 | 0.016232 | 0.016412 | 0.016609 | 0.016641 | 0.016703 | 0.016633 | 0.016712 | 0.016918 | 0.01694 | 0.016835 | 0.016796 | 0.016802 | 0.016975 | 0.017082 | 0.017359 | 0.017471 | 0.017173 | 0.016815 | 0.016982 | 0.017345 | 0.017432 | 0.017398 | 0.017234 | 0.017178 | 0.017351 | 0.017363 | 0.017313 | 0.017524 | 0.017884 | 0.017944 | 0.017768 | 0.017778 | 0.01766 | 0.017503 | 0.01788 | 0.018223 | 0.018174 | 0.018119 | 0.017993 | 0.0181 | 0.017812 | 0.017539 | 0.018137 | 0.018573 | 0.018436 | 0.018091 | 0.017992 | 0.018015 | 0.018048 | 0.017889 | 0.01808 | 0.018503 | 0.018364 | 0.01792 | 0.018106 | 0.018049 | 0.017906 | 0.018101 | 0.018528 | 0.018602 | 0.018506 | 0.018659 | 0.018923 | 0.018851 | 0.018603 | 0.01863 | 0.018807 | 0.019066 | 0.019294 | 0.01961 | 0.019625 | 0.019489 | 0.019649 | 0.019913 | 0.020366 | 0.02039 | 0.02048 | 0.020899 | 0.021088 | 0.021273 | 0.021723 | 0.022299 | 0.022597 | 0.02271 | 0.022961 | 0.02316 | 0.023587 | 0.024314 | 0.025039 | 0.025473 | 0.026248 | 0.027009 | 0.027931 | 0.028811 | 0.029541 | 0.03002 | 0.030504 | 0.031191 | 0.031494 | 0.031689 | 0.032257 | 0.032554 | 0.032508 | 0.032817 | 0.033238 | 0.03358 | 0.034325 | 0.035493 | 0.036166 | 0.036769 | 0.03779 | 0.037945 | 0.038385 | 0.03908 | 0.039271 | 0.039547 | 0.039942 | 0.040379 | 0.040426 | 0.040546 | 0.041096 | 0.040967 | 0.040677 | 0.041273 | 0.041862 | 0.041478 | 0.041139 | 0.041581 | 0.042622 | 0.043183 | 0.042733 | 0.041719 | 0.041048 | 0.040634 | 0.040126 | 0.039418 | 0.038398 | 0.037801 | 0.037613 | 0.036957 | 0.036595 | 0.036811 | 0.036825 | 0.036339 | 0.036236 | 0.036081 | 0.035967 | 0.035371 | 0.034308 | 0.03344 | 0.033172 | 0.032645 | 0.031785 | 0.030633 | 0.029284 | 0.028533 | 0.028257 | 0.028037 | 0.027884 | 0.02725 | 0.026814 | 0.026416 | 0.026424 | 0.026241 | 0.026169 | 0.025509 | 0.025093 | 0.024207 | 0.023182 | 0.022609 | 0.021863 | 0.021182 | 0.020903 | 0.0209 | 0.020929 | 0.020248 | 0.019004 | 0.018376 | 0.018213 | 0.017756 | 0.017158 | 0.017121 | 0.016746 | 0.015806 | 0.015001 | 0.014815 | 0.014926 | 0.014471 | 0.013651 | 0.012632 | 0.01251 | 0.012672 | 0.012418 | 0.012208 | 0.011916 | 0.011678 | 0.011828 | 0.011428 | 0.011012 | 0.010854 | 0.010252 | 0.010028 | 0.010417 | 0.010635 | 0.010938 | 0.010756 | 0.010865 | 0.01125 | 0.011442 | 0.0112 | 0.011226 | 0.01163 | 0.011895 | 0.011985 | 0.012225 | 0.012303 | 0.01171 | 0.011337 | 0.011246 | 0.011185 | 0.011537 | 0.012151 | 0.012548 | 0.01315 | 0.012912 | 0.012787 | 0.012923 | 0.012861 | 0.013055 | 0.013769 | 0.014056 | 0.014006 | 0.014331 | 0.014879 | 0.014976 | 0.014622 | 0.01477 | 0.015525 | 0.015727 | 0.015193 | 0.015881 | 0.016021 | 0.016151 | 0.01651 | 0.016994 | 0.01758 | 0.017924 | 0.017731 | 0.017486 | 0.017324 | 0.017518 | 0.017719 | 0.018028 | 0.018266 | 0.018558 | 0.01871 | 0.019093 | 0.01936 | 0.019803 | 0.020192 | 0.020365 | 0.020328 | 0.020632 | 0.021292 | 0.021785 | 0.021817 | 0.022488 | 0.023026 | 0.023289 | 0.02353 | 0.0241 | 0.023824 | 0.023804 | 0.02444 | 0.024875 | 0.025312 | 0.025748 | 0.026035 | 0.026312 | 0.026748 | 0.026963 | 0.026657 | 0.027072 | 0.027514 | 0.027864 | 0.028171 | 0.028603 | 0.028679 | 0.028398 | 0.02838 | 0.02869 | 0.029167 | 0.029474 | 0.029632 | 0.030893 | 0.030809 | 0.030397 | 0.030716 | 0.030824 | 0.030958 | 0.031161 | 0.03136 | 0.031393 | 0.031295 | 0.031796 | 0.032338 | 0.03291 | 0.033351 | 0.033649 | 0.03328 | 0.033582 | 0.034096 | 0.034025 | 0.034178 | 0.034654 | 0.035179 | 0.03527 | 0.034786 | 0.034911 | 0.03522 | 0.035304 | 0.035656 | 0.035623 | 0.035307 | 0.035574 | 0.035352 | 0.035086 | 0.035192 | 0.035301 | 0.035091 | 0.034571 | 0.033949 | 0.033993 | 0.034608 | 0.034562 | 0.03415 | 0.034069 | 0.033993 | 0.03353 | 0.033134 | 0.033146 | 0.033259 | 0.032862 | 0.032221 | 0.032421 | 0.032901 | 0.032912 | 0.032406 | 0.03206 | 0.032167 | 0.032707 | 0.033025 | 0.033121 | 0.033048 | 0.032855 | 0.032285 | 0.031309 | 0.030495 | 0.030444 | 0.029676 | 0.028804 | 0.027897 | 0.027223 | 0.026835 | 0.02639 | 0.026224 | 0.025905 | 0.025385 | 0.024523 | 0.023838 | 0.023735 | 0.02297 | 0.022221 | 0.021397 | 0.021239 | 0.02083 | 0.019899 | 0.019053 | 0.018818 | 0.018149 | 0.017718 | 0.017668 | 0.017512 | 0.01681 | 0.016692 | 0.016626 | 0.016451 | 0.015857 | 0.014939 | 0.013875 | 0.013007 | 0.012284 | 0.01191 | 0.011412 | 0.010874 | 0.010033 | 0.009747 | 0.009151 | 0.009105 | 0.008909 | 0.008376 | 0.00704 | 0.005602 | 0.004491 | 0.00411 | 0.003448 | 0.003289 | 0.0033 | 0.002515 | 0.001725 | 0.001414 | 0.001085 | 0.001265 | -0.000532 | -0.002809 | -0.003652 | -0.003681 | -0.003716 | -0.004106 | -0.004607 | -0.005409 | -0.006612 | -0.007432 | -0.008808 | -0.00992 | -0.011084 | -0.011641 | -0.011451 | -0.011787 | -0.011679 | -0.011305 | -0.012639 | -0.014524 | -0.015171 | -0.015895 | -0.017271 | -0.018317 | -0.018837 | -0.019352 | -0.019968 | -0.018955 | -0.018007 | -0.019301 | -0.021332 | -0.021126 | -0.021183 | -0.023834 | -0.026888 | -0.027328 | -0.027033 | -0.027634 | -0.026989 | -0.025401 | -0.026922 | -0.027797 | -0.029559 | -0.032744 | -0.034274 | -0.033213 | -0.034058 | -0.036909 | -0.038226 | -0.036446 | -0.032763 | -0.033189 | -0.038228 | -0.040284 | -0.03937 | -0.041356 | -0.044046 | -0.044689 | -0.044148 | -0.044021 | -0.041807 | -0.03406 | -0.034052 | -0.042469 | -0.047404 | -0.049567 | -0.051366 | -0.051001 | -0.050318 | -0.051771 | -0.053295 | -0.049647 | -0.042154 | -0.04514 | -0.050516 | -0.049297 | -0.047289 | -0.049892 | -0.052878 | -0.053558 | -0.05542 | -0.057344 | -0.054029 | -0.050856 | -0.053394 | -0.052249 | -0.051957 | -0.054608 | -0.052796 | -0.052073 | -0.056345 | -0.060065 | -0.060756 | -0.052261 | -0.045858 | -0.053993 | -0.057999 | -0.060802 | -0.063519 | -0.064901 | -0.065012 | -0.065582 | -0.06647 | -0.060004 | -0.050277 | -0.051141 | -0.061578 | -0.063807 | -0.061061 | -0.065124 | -0.068691 | -0.070108 | -0.072293 | -0.073645 | -0.068584 | -0.059821 | -0.064357 | -0.064043 | -0.055071 | -0.059223 | -0.064252 | -0.068047 | -0.070299 | -0.072241 | -0.069616 | -0.06137 | -0.060706 | -0.065664 | -0.068054 | -0.068768 | -0.070599 | -0.068222 | -0.066787 | -0.069409 | -0.071886 | -0.069869 | -0.06316 | -0.061906 | -0.06736 | -0.071432 | -0.070682 | -0.068196 | -0.065343 | -0.063217 | -0.062107 | -0.066189 | -0.071061 | -0.069899 | -0.06125 | -0.05269 | -0.059676 | -0.068359 | -0.073761 | -0.06885 | -0.063762 | -0.07066 | -0.070376 | -0.062969 | -0.065471 | -0.07362 | -0.075258 | -0.071673 | -0.073073 | -0.076993 | -0.075668 | -0.074226 | -0.074941 | -0.073383 | -0.075763 | -0.078744 | -0.080492 | -0.077909 | -0.074929 | -0.077336 | -0.076997 | -0.076685 | -0.078753 | -0.080513 | -0.082372 | -0.082511 | -0.079466 | -0.07827 | -0.078935 | -0.072317 | -0.074444 | -0.078411 | -0.076193 | -0.077713 | -0.081754 | -0.084635 | -0.081802 | -0.076771 | -0.078118 | -0.072707 | -0.072521 | -0.078157 | -0.079767 | -0.081228 | -0.081693 | -0.080459 | -0.081169 | -0.079937 | -0.074007 | -0.070951 | -0.074998 | -0.076743 | -0.079838 | -0.083325 | -0.086039 | -0.083375 | -0.067699 | -0.067522 | -0.075604 | -0.082418 | -0.083145 | -0.078328 | -0.076112 | -0.080176 | -0.077789 | -0.073978 | -0.076684 | -0.077479 | -0.082977 | -0.082676 | -0.075757 | -0.078082 | -0.07827 | -0.076708 | -0.083433 | -0.083301 | -0.078928 | -0.081787 | -0.086124 | -0.084019 | -0.078222 | -0.074646 | -0.072331 | -0.07536 | -0.082257 | -0.085883 | -0.087148 | -0.087879 | -0.085491 | -0.081484 | -0.081641 | -0.084348 | -0.084779 | -0.082424 | -0.085331 | -0.086811 | -0.083564 | -0.081177 | -0.084699 | -0.087877 | -0.088666 | -0.087753 | -0.084221 | -0.084214 | -0.086264 | -0.084428 | -0.084623 | -0.087564 | -0.089429 | -0.088767 | -0.088819 | -0.089384 | -0.089127 | -0.089227 | -0.090238 | -0.090207 | -0.089963 | -0.090171 | -0.090682 | -0.089633 | -0.090352 | -0.0919 | -0.092208 | -0.092129 | -0.092289 | -0.092238 | -0.092471 | -0.09151 | -0.091473 | -0.091899 | -0.092373 | -0.09327 | -0.094391
0.329 | 20 | Mixture_4_Lig | 0.167158 | 0.174053 | 0.167897 | 0.16538 | 0.164233 | 0.162452 | 0.162586 | 0.159316 | 0.158601 | 0.158338 | 0.158407 | 0.162153 | 0.170281 | 0.171412 | 0.172595 | 0.178682 | 0.183484 | 0.184953 | 0.187088 | 0.186252 | 0.187226 | 0.188033 | 0.186524 | 0.187869 | 0.192001 | 0.195935 | 0.197814 | 0.197839 | 0.197488 | 0.197439 | 0.199206 | 0.199527 | 0.200751 | 0.203625 | 0.208065 | 0.204045 | 0.191041 | 0.193784 | 0.19172 | 0.188346 | 0.186141 | 0.183873 | 0.184644 | 0.187526 | 0.187786 | 0.186876 | 0.185886 | 0.18583 | 0.184962 | 0.185107 | 0.183532 | 0.180274 | 0.179332 | 0.180742 | 0.181539 | 0.180827 | 0.179317 | 0.177469 | 0.177309 | 0.177008 | 0.177142 | 0.177266 | 0.176205 | 0.174915 | 0.173907 | 0.172835 | 0.172806 | 0.17186 | 0.169589 | 0.168289 | 0.16848 | 0.169142 | 0.17091 | 0.171229 | 0.167677 | 0.165751 | 0.165217 | 0.164211 | 0.163776 | 0.162963 | 0.162551 | 0.161764 | 0.161697 | 0.160439 | 0.15935 | 0.160361 | 0.160016 | 0.160615 | 0.160553 | 0.160072 | 0.160772 | 0.161789 | 0.162406 | 0.163405 | 0.163827 | 0.163514 | 0.163384 | 0.162787 | 0.163346 | 0.166219 | 0.167873 | 0.168068 | 0.167199 | 0.168034 | 0.169262 | 0.170878 | 0.172598 | 0.173166 | 0.173158 | 0.17387 | 0.174932 | 0.174331 | 0.173001 | 0.170942 | 0.168428 | 0.164765 | 0.160456 | 0.157324 | 0.155162 | 0.153746 | 0.15208 | 0.151339 | 0.152338 | 0.153061 | 0.153425 | 0.153387 | 0.153863 | 0.156095 | 0.159407 | 0.161645 | 0.162543 | 0.163191 | 0.163733 | 0.162864 | 0.161794 | 0.160477 | 0.158565 | 0.156486 | 0.155703 | 0.155514 | 0.154849 | 0.153102 | 0.151577 | 0.150758 | 0.151322 | 0.151103 | 0.150085 | 0.150068 | 0.15091 | 0.151744 | 0.153309 | 0.154259 | 0.155199 | 0.156134 | 0.156145 | 0.15602 | 0.155534 | 0.154839 | 0.155194 | 0.155121 | 0.155037 | 0.155832 | 0.156444 | 0.158059 | 0.160584 | 0.162391 | 0.163565 | 0.165352 | 0.167362 | 0.169479 | 0.170972 | 0.172445 | 0.174852 | 0.17629 | 0.177693 | 0.179728 | 0.181841 | 0.184525 | 0.187567 | 0.190627 | 0.193579 | 0.196842 | 0.200194 | 0.20422 | 0.208336 | 0.212316 | 0.216659 | 0.220495 | 0.224 | 0.226997 | 0.229066 | 0.230665 | 0.232216 | 0.233794 | 0.235671 | 0.238295 | 0.241646 | 0.245356 | 0.248561 | 0.251561 | 0.253931 | 0.256442 | 0.259581 | 0.262495 | 0.26647 | 0.271649 | 0.275913 | 0.279376 | 0.283272 | 0.287433 | 0.291796 | 0.296302 | 0.301092 | 0.3063 | 0.312065 | 0.317609 | 0.322992 | 0.328465 | 0.33344 | 0.338042 | 0.341746 | 0.343264 | 0.343411 | 0.340317 | 0.333333 | 0.324193 | 0.313927 | 0.303445 | 0.294303 | 0.287764 | 0.283665 | 0.281583 | 0.280187 | 0.278501 | 0.27655 | 0.274054 | 0.27118 | 0.268407 | 0.26621 | 0.262794 | 0.258876 | 0.256371 | 0.254024 | 0.25249 | 0.251632 | 0.250613 | 0.249952 | 0.248779 | 0.2467 | 0.243649 | 0.240954 | 0.238448 | 0.236413 | 0.234924 | 0.233021 | 0.230924 | 0.229721 | 0.228873 | 0.228797 | 0.229051 | 0.229313 | 0.229786 | 0.230785 | 0.232442 | 0.234095 | 0.235716 | 0.237603 | 0.238997 | 0.239571 | 0.240115 | 0.240619 | 0.239133 | 0.236092 | 0.231744 | 0.225854 | 0.219742 | 0.215376 | 0.21242 | 0.210515 | 0.20952 | 0.209266 | 0.20915 | 0.20939 | 0.210012 | 0.210588 | 0.210924 | 0.211231 | 0.211048 | 0.209826 | 0.207678 | 0.204617 | 0.200503 | 0.195543 | 0.189941 | 0.184167 | 0.179011 | 0.174807 | 0.17148 | 0.169263 | 0.167983 | 0.167986 | 0.169401 | 0.17138 | 0.173428 | 0.175838 | 0.178621 | 0.181516 | 0.184484 | 0.188218 | 0.192153 | 0.196342 | 0.200242 | 0.203913 | 0.206377 | 0.207362 | 0.207216 | 0.20605 | 0.204241 | 0.202314 | 0.201007 | 0.200211 | 0.198756 | 0.197559 | 0.196601 | 0.195761 | 0.194929 | 0.193622 | 0.192395 | 0.191434 | 0.190344 | 0.189528 | 0.188692 | 0.187944 | 0.188159 | 0.189166 | 0.19077 | 0.192618 | 0.194448 | 0.19673 | 0.199843 | 0.203005 | 0.205684 | 0.207654 | 0.208346 | 0.208447 | 0.207588 | 0.205581 | 0.20252 | 0.198868 | 0.194657 | 0.189909 | 0.184475 | 0.178553 | 0.172235 | 0.166166 | 0.160566 | 0.15504 | 0.149739 | 0.145571 | 0.142127 | 0.138789 | 0.135993 | 0.133585 | 0.131576 | 0.130516 | 0.130243 | 0.130195 | 0.130342 | 0.131244 | 0.132185 | 0.132224 | 0.131933 | 0.131703 | 0.130402 | 0.128678 | 0.127438 | 0.126643 | 0.126322 | 0.126443 | 0.127037 | 0.127819 | 0.128847 | 0.129545 | 0.129138 | 0.127375 | 0.126467 | 0.126303 | 0.126599 | 0.127144 | 0.127809 | 0.129169 | 0.131013 | 0.132809 | 0.134516 | 0.136806 | 0.137651 | 0.136381 | 0.136846 | 0.137655 | 0.137765 | 0.138175 | 0.136567 | 0.132757 | 0.130693 | 0.128225 | 0.125499 | 0.123146 | 0.122171 | 0.11954 | 0.11689 | 0.117157 | 0.11802 | 0.117781 | 0.117969 | 0.118079 | 0.117928 | 0.120865 | 0.122956 | 0.124719 | 0.12815 | 0.131763 | 0.13519 | 0.139511 | 0.144848 | 0.148576 | 0.14746 | 0.149885 | 0.150793 | 0.150271 | 0.15097 | 0.148261 | 0.143686 | 0.141393 | 0.139126 | 0.131854 | 0.130257 | 0.132743 | 0.136311 | 0.141889 | 0.146164 | 0.147576 | 0.14858 | 0.148633 | 0.14927 | 0.145513 | 0.136922 | 0.137942 | 0.139221 | 0.135248 | 0.125306 | 0.119356 | 0.114798 | 0.108246 | 0.098839 | 0.095469 | 0.093665 | 0.095262 | 0.096642 | 0.098956 | 0.102148 | 0.105588 | 0.10755 | 0.107966 | 0.111853 | 0.116082 | 0.117164 | 0.119632 | 0.124294 | 0.131598 | 0.139187 | 0.141339 | 0.142179 | 0.146346 | 0.145806 | 0.143203 | 0.133075 | 0.115138 | 0.103332 | 0.081804 | 0.06928 | 0.060304 | 0.050701 | 0.044304 | 0.041545 | 0.037439 | 0.035627 | 0.036811 | 0.038572 | 0.037963 | 0.038836 | 0.03868 | 0.040145 | 0.042395 | 0.044608 | 0.046915 | 0.049435 | 0.052195 | 0.052032 | 0.051685 | 0.055849 | 0.05844 | 0.061933 | 0.064827 | 0.066798 | 0.070796 | 0.075667 | 0.078108 | 0.08161 | 0.086341 | 0.090382 | 0.093961 | 0.097375 | 0.099775 | 0.101511 | 0.1022 | 0.101736 | 0.099961 | 0.098257 | 0.096199 | 0.093681 | 0.09064 | 0.087637 | 0.084713 | 0.081111 | 0.077574 | 0.074634 | 0.07224 | 0.066777 | 0.061787 | 0.061252 | 0.059646 | 0.056589 | 0.055675 | 0.054501 | 0.053869 | 0.0548 | 0.055824 | 0.054114 | 0.052606 | 0.053228 | 0.053597 | 0.054722 | 0.055544 | 0.054082 | 0.054203 | 0.055952 | 0.052945 | 0.051165 | 0.051745 | 0.051849 | 0.051896 | 0.05046 | 0.049632 | 0.050582 | 0.050378 | 0.048769 | 0.048852 | 0.048679 | 0.046817 | 0.047525 | 0.048298 | 0.049372 | 0.047046 | 0.044405 | 0.044912 | 0.043983 | 0.043523 | 0.044458 | 0.044109 | 0.04331 | 0.041889 | 0.037991 | 0.039104 | 0.037912 | 0.035252 | 0.034079 | 0.033195 | 0.032959 | 0.033111 | 0.031934 | 0.028411 | 0.026992 | 0.026499 | 0.025021 | 0.024239 | 0.024128 | 0.024064 | 0.023895 | 0.021812 | 0.020152 | 0.020349 | 0.018883 | 0.017905 | 0.017435 | 0.017234 | 0.017247 | 0.016527 | 0.014463 | 0.013717 | 0.013907 | 0.013725 | 0.013572 | 0.013555 | 0.012735 | 0.012511 | 0.012784 | 0.013142 | 0.013139 | 0.011834 | 0.011119 | 0.010755 | 0.01078 | 0.01069 | 0.010293 | 0.009957 | 0.00899 | 0.009148 | 0.009594 | 0.009349 | 0.008449 | 0.008584 | 0.008734 | 0.009174 | 0.008745 | 0.008355 | 0.008229 | 0.008462 | 0.008801 | 0.008763 | 0.008176 | 0.008146 | 0.00819 | 0.007904 | 0.008331 | 0.009232 | 0.009353 | 0.009103 | 0.009347 | 0.00908 | 0.008965 | 0.009121 | 0.009365 | 0.009693 | 0.010048 | 0.010434 | 0.009535 | 0.009289 | 0.00955 | 0.009295 | 0.009406 | 0.009497 | 0.009299 | 0.009476 | 0.010005 | 0.010131 | 0.010013 | 0.010924 | 0.011856 | 0.011761 | 0.010438 | 0.009848 | 0.009921 | 0.009913 | 0.009521 | 0.009685 | 0.00998 | 0.009938 | 0.009977 | 0.010197 | 0.010278 | 0.010275 | 0.009733 | 0.009764 | 0.009703 | 0.009789 | 0.009678 | 0.009835 | 0.010627 | 0.01128 | 0.010638 | 0.010883 | 0.011347 | 0.010716 | 0.009752 | 0.010238 | 0.010822 | 0.010455 | 0.009868 | 0.009469 | 0.009239 | 0.009905 | 0.010241 | 0.010426 | 0.010506 | 0.01035 | 0.011354 | 0.011554 | 0.010837 | 0.010555 | 0.010178 | 0.009961 | 0.009721 | 0.009121 | 0.009105 | 0.009608 | 0.009013 | 0.008166 | 0.007974 | 0.007793 | 0.007896 | 0.007302 | 0.006892 | 0.008104 | 0.009293 | 0.008935 | 0.00831 | 0.008504 | 0.008694 | 0.009362 | 0.009846 | 0.010524 | 0.011482 | 0.011241 | 0.010503 | 0.010105 | 0.010057 | 0.010996 | 0.0106 | 0.009961 | 0.010406 | 0.010802 | 0.010356 | 0.009879 | 0.009405 | 0.009055 | 0.008967 | 0.010455 | 0.010172 | 0.009293 | 0.009316 | 0.00986 | 0.009545 | 0.009241 | 0.010135 | 0.01032 | 0.010554 | 0.011203 | 0.011371 | 0.011999 | 0.011881 | 0.011139 | 0.011976 | 0.013827 | 0.014098 | 0.013578 | 0.013731 | 0.013838 | 0.014051 | 0.015057 | 0.015435 | 0.014981 | 0.014457 | 0.014885 | 0.015456 | 0.015799 | 0.015665 | 0.015145 | 0.014562 | 0.014558 | 0.014892 | 0.015264 | 0.015893 | 0.01621 | 0.016081 | 0.015843 | 0.016226 | 0.016356 | 0.015961 | 0.015747 | 0.015461 | 0.016084 | 0.016739 | 0.016475 | 0.01589 | 0.015873 | 0.016262 | 0.0167 | 0.016708 | 0.016073 | 0.015721 | 0.016161 | 0.01695 | 0.017249 | 0.016726 | 0.016337 | 0.015778 | 0.015347 | 0.01502 | 0.014763 | 0.013512 | 0.013074 | 0.012424 | 0.012128 | 0.01219 | 0.011948 | 0.011566 | 0.01093 | 0.009969 | 0.010379 | 0.010867 | 0.010669 | 0.010753 | 0.010159 | 0.010631 | 0.012343 | 0.012991 | 0.013584 | 0.013557 | 0.012181 | 0.011613 | 0.012619 | 0.013442 | 0.013197 | 0.012989 | 0.01334 | 0.013285 | 0.013621 | 0.013656 | 0.013655 | 0.014123 | 0.014637 | 0.01498 | 0.014923 | 0.014794 | 0.01577 | 0.015433 | 0.015201 | 0.015696 | 0.016421 | 0.016421 | 0.016488 | 0.016507 | 0.017235 | 0.017529 | 0.016516 | 0.015824 | 0.016644 | 0.017715 | 0.017761 | 0.01738 | 0.0173 | 0.017862 | 0.018792 | 0.018949 | 0.018952 | 0.018788 | 0.018921 | 0.019139 | 0.019577 | 0.019718 | 0.019778 | 0.020279 | 0.021219 | 0.021598 | 0.020952 | 0.021106 | 0.021603 | 0.021328 | 0.021404 | 0.021783 | 0.022173 | 0.02262 | 0.023123 | 0.022762 | 0.022689 | 0.023113 | 0.02369 | 0.024207 | 0.024338 | 0.024769 | 0.025234 | 0.025266 | 0.025309 | 0.02539 | 0.025362 | 0.025517 | 0.02552 | 0.025627 | 0.026044 | 0.026518 | 0.026425 | 0.025518 | 0.025392 | 0.025157 | 0.025005 | 0.025112 | 0.025926 | 0.026206 | 0.025477 | 0.025372 | 0.025821 | 0.025923 | 0.024923 | 0.024264 | 0.024577 | 0.025728 | 0.027382 | 0.028214 | 0.027484 | 0.02637 | 0.025713 | 0.024112 | 0.023089 | 0.022709 | 0.023495 | 0.024049 | 0.024497 | 0.026458 | 0.027524 | 0.027454 | 0.028079 | 0.028794 | 0.029181 | 0.029596 | 0.030254 | 0.030189 | 0.029855 | 0.030325 | 0.030623 | 0.030397 | 0.030765 | 0.030964 | 0.03087 | 0.03102 | 0.031123 | 0.030854 | 0.030742 | 0.03042 | 0.030666 | 0.031358 | 0.031958 | 0.031702 | 0.031231 | 0.031284 | 0.031344 | 0.031399 | 0.03164 | 0.032292 | 0.032466 | 0.03234 | 0.03237 | 0.032272 | 0.03269 | 0.032839 | 0.032456 | 0.032496 | 0.033377 | 0.033624 | 0.033287 | 0.033331 | 0.033776 | 0.033849 | 0.033852 | 0.033922 | 0.034439 | 0.034577 | 0.034572 | 0.034837 | 0.034801 | 0.034664 | 0.034763 | 0.03516 | 0.035624 | 0.035966 | 0.035825 | 0.035585 | 0.035681 | 0.036082 | 0.036288 | 0.035816 | 0.035619 | 0.035857 | 0.035887 | 0.036307 | 0.036813 | 0.036882 | 0.036552 | 0.036771 | 0.03734 | 0.037652 | 0.037735 | 0.037431 | 0.037709 | 0.038286 | 0.037973 | 0.037975 | 0.038183 | 0.038151 | 0.038216 | 0.038368 | 0.038735 | 0.03898 | 0.038957 | 0.039093 | 0.038916 | 0.038558 | 0.039194 | 0.039579 | 0.039334 | 0.039143 | 0.039265 | 0.039392 | 0.039828 | 0.04041 | 0.040607 | 0.040918 | 0.040701 | 0.040505 | 0.040875 | 0.041172 | 0.041401 | 0.041762 | 0.041699 | 0.041513 | 0.041609 | 0.041871 | 0.042208 | 0.042216 | 0.042457 | 0.042533 | 0.042575 | 0.042838 | 0.042918 | 0.042779 | 0.042899 | 0.043052 | 0.043308 | 0.043744 | 0.044016 | 0.044544 | 0.044679 | 0.044578 | 0.044646 | 0.044774 | 0.044929 | 0.045335 | 0.045201 | 0.044918 | 0.045182 | 0.04573 | 0.046335 | 0.046611 | 0.046639 | 0.046746 | 0.046896 | 0.047377 | 0.047791 | 0.048024 | 0.048086 | 0.048051 | 0.04844 | 0.048791 | 0.048676 | 0.048603 | 0.048801 | 0.049419 | 0.04969 | 0.049667 | 0.049697 | 0.049581 | 0.04983 | 0.050093 | 0.050599 | 0.050932 | 0.050995 | 0.05109 | 0.050967 | 0.050929 | 0.05115 | 0.051406 | 0.051158 | 0.050978 | 0.051444 | 0.052009 | 0.052204 | 0.052282 | 0.052291 | 0.052506 | 0.052958 | 0.053135 | 0.053413 | 0.053416 | 0.053392 | 0.053585 | 0.05376 | 0.054019 | 0.054141 | 0.05421 | 0.054732 | 0.055121 | 0.054861 | 0.054837 | 0.055319 | 0.055715 | 0.05573 | 0.05568 | 0.056097 | 0.056432 | 0.056206 | 0.056291 | 0.056424 | 0.056572 | 0.056866 | 0.05692 | 0.057237 | 0.057416 | 0.057214 | 0.057072 | 0.057446 | 0.057701 | 0.057622 | 0.057838 | 0.058417 | 0.058873 | 0.059082 | 0.059274 | 0.059257 | 0.059389 | 0.059828 | 0.060139 | 0.060413 | 0.060829 | 0.061231 | 0.061392 | 0.061603 | 0.061785 | 0.062061 | 0.062609 | 0.06295 | 0.063357 | 0.063765 | 0.064056 | 0.064384 | 0.064967 | 0.065879 | 0.066542 | 0.066893 | 0.067248 | 0.068048 | 0.068836 | 0.069762 | 0.07065 | 0.071642 | 0.073008 | 0.074328 | 0.075324 | 0.076549 | 0.077921 | 0.079071 | 0.080024 | 0.080991 | 0.08167 | 0.082074 | 0.082611 | 0.082925 | 0.082462 | 0.082398 | 0.082869 | 0.083277 | 0.083351 | 0.083421 | 0.084295 | 0.084938 | 0.08575 | 0.086612 | 0.087088 | 0.087537 | 0.08836 | 0.088363 | 0.088307 | 0.088696 | 0.089048 | 0.089462 | 0.089861 | 0.089697 | 0.089522 | 0.089781 | 0.09007 | 0.090492 | 0.09061 | 0.090489 | 0.090883 | 0.091278 | 0.091675 | 0.09203 | 0.09201 | 0.091966 | 0.092002 | 0.091834 | 0.091318 | 0.091175 | 0.090992 | 0.09121 | 0.091438 | 0.091179 | 0.091053 | 0.091632 | 0.092186 | 0.09251 | 0.092698 | 0.092393 | 0.092076 | 0.091495 | 0.090746 | 0.089521 | 0.088016 | 0.086605 | 0.085309 | 0.08361 | 0.082358 | 0.081028 | 0.080305 | 0.079965 | 0.079423 | 0.078704 | 0.077791 | 0.076946 | 0.076083 | 0.074703 | 0.073535 | 0.072992 | 0.071943 | 0.071023 | 0.070167 | 0.069376 | 0.068852 | 0.068391 | 0.06829 | 0.068113 | 0.068073 | 0.068239 | 0.068528 | 0.068969 | 0.069235 | 0.069238 | 0.069505 | 0.069758 | 0.069626 | 0.069448 | 0.069314 | 0.06962 | 0.070191 | 0.069726 | 0.069298 | 0.069497 | 0.069942 | 0.070408 | 0.070532 | 0.070158 | 0.070304 | 0.070768 | 0.071063 | 0.071235 | 0.071371 | 0.071493 | 0.072061 | 0.072677 | 0.072691 | 0.072971 | 0.073356 | 0.073631 | 0.073958 | 0.074564 | 0.074919 | 0.075075 | 0.075357 | 0.0754 | 0.075486 | 0.075978 | 0.07591 | 0.076103 | 0.077119 | 0.0776 | 0.077455 | 0.077391 | 0.077753 | 0.078309 | 0.07852 | 0.078757 | 0.079321 | 0.079376 | 0.079457 | 0.079896 | 0.080032 | 0.080713 | 0.081344 | 0.081778 | 0.082289 | 0.082217 | 0.082178 | 0.082523 | 0.083029 | 0.083613 | 0.083885 | 0.084465 | 0.085156 | 0.086057 | 0.085914 | 0.08597 | 0.087213 | 0.088004 | 0.088021 | 0.088023 | 0.088424 | 0.089089 | 0.089609 | 0.089953 | 0.09051 | 0.091089 | 0.091754 | 0.092096 | 0.092634 | 0.093217 | 0.09348 | 0.093708 | 0.094914 | 0.095763 | 0.096054 | 0.096842 | 0.09734 | 0.097868 | 0.098518 | 0.098516 | 0.098729 | 0.099838 | 0.100641 | 0.100621 | 0.100837 | 0.101334 | 0.101654 | 0.102412 | 0.102678 | 0.103296 | 0.104296 | 0.104592 | 0.104548 | 0.104856 | 0.105526 | 0.106198 | 0.106359 | 0.106593 | 0.107498 | 0.108425 | 0.108267 | 0.10823 | 0.108884 | 0.109662 | 0.109813 | 0.110468 | 0.110917 | 0.110548 | 0.110795 | 0.111289 | 0.111244 | 0.111759 | 0.112412 | 0.11254 | 0.11253 | 0.11329 | 0.113834 | 0.113712 | 0.113095 | 0.112847 | 0.113186 | 0.113974 | 0.114973 | 0.115348 | 0.115733 | 0.115817 | 0.116144 | 0.116448 | 0.116517 | 0.116415 | 0.116641 | 0.116957 | 0.117062 | 0.116757 | 0.116942 | 0.116961 | 0.117045 | 0.117737 | 0.11752 | 0.117262 | 0.116976 | 0.116909 | 0.11724 | 0.116932 | 0.11658 | 0.116397 | 0.116637 | 0.116711 | 0.116672 | 0.116715 | 0.116358 | 0.116322 | 0.116207 | 0.115475 | 0.114988 | 0.116028 | 0.116382 | 0.115911 | 0.116469 | 0.117001 | 0.116447 | 0.116118 | 0.116401 | 0.116261 | 0.115951 | 0.115966 | 0.115651 | 0.115487 | 0.115585 | 0.114821 | 0.113987 | 0.114153 | 0.113626 | 0.112627 | 0.112861 | 0.112828 | 0.111976 | 0.111773 | 0.112151 | 0.111561 | 0.110323 | 0.109573 | 0.109758 | 0.109748 | 0.108906 | 0.107984 | 0.107585 | 0.107383 | 0.107614 | 0.106798 | 0.105415 | 0.10514 | 0.105284 | 0.105091 | 0.104308 | 0.10381 | 0.103711 | 0.103708 | 0.103151 | 0.10267 | 0.102608 | 0.101822 | 0.100956 | 0.100443 | 0.100099 | 0.099796 | 0.099091 | 0.099104 | 0.098781 | 0.097891 | 0.096732 | 0.095935 | 0.095098 | 0.094153 | 0.093206 | 0.092599 | 0.092686 | 0.092262 | 0.091423 | 0.091255 | 0.090715 | 0.090228 | 0.089657 | 0.08797 | 0.087194 | 0.087185 | 0.086939 | 0.086107 | 0.085401 | 0.084692 | 0.083805 | 0.083257 | 0.082316 | 0.081343 | 0.080551 | 0.079734 | 0.079321 | 0.079041 | 0.078072 | 0.077327 | 0.077109 | 0.076388 | 0.075179 | 0.074634 | 0.07428 | 0.073829 | 0.072672 | 0.071836 | 0.071206 | 0.070882 | 0.070967 | 0.070006 | 0.068333 | 0.066987 | 0.066349 | 0.065407 | 0.064179 | 0.063771 | 0.062903 | 0.061841 | 0.060878 | 0.060508 | 0.059276 | 0.057832 | 0.05694 | 0.055404 | 0.054022 | 0.053201 | 0.052172 | 0.050975 | 0.049204 | 0.048485 | 0.048444 | 0.047875 | 0.046314 | 0.044938 | 0.044017 | 0.042829 | 0.040817 | 0.039762 | 0.039142 | 0.038446 | 0.03756 | 0.036665 | 0.036342 | 0.036505 | 0.034871 | 0.032396 | 0.031369 | 0.031348 | 0.031027 | 0.030145 | 0.029391 | 0.029268 | 0.028882 | 0.028473 | 0.026922 | 0.026273 | 0.026185 | 0.025671 | 0.024638 | 0.023646 | 0.022561 | 0.021703 | 0.022027 | 0.02218 | 0.02148 | 0.020772 | 0.020604 | 0.020619 | 0.020629 | 0.020411 | 0.019049 | 0.017973 | 0.018007 | 0.018145 | 0.018619 | 0.017865 | 0.015127 | 0.015038 | 0.014777 | 0.014464 | 0.013865 | 0.013582 | 0.013168 | 0.012391 | 0.011972 | 0.012098 | 0.010902 | 0.009308 | 0.009807 | 0.009749 | 0.00829 | 0.007766 | 0.007183 | 0.007087 | 0.007299 | 0.007763 | 0.007499 | 0.007186 | 0.007733 | 0.007379 | 0.006418 | 0.007012 | 0.006144 | 0.006046 | 0.00639 | 0.005946 | 0.004928 | 0.004777 | 0.004996 | 0.005376 | 0.005349 | 0.005285 | 0.005471 | 0.005019 | 0.005287 | 0.006007 | 0.006722 | 0.006749 | 0.005881 | 0.0053 | 0.005879 | 0.006339 | 0.006251 | 0.006412 | 0.00714 | 0.007226 | 0.007112 | 0.006894 | 0.006923 | 0.008543 | 0.009499 | 0.007858 | 0.006823 | 0.007074 | 0.007849 | 0.007326 | 0.007235 | 0.008288 | 0.008061 | 0.007944 | 0.007345 | 0.006963 | 0.006382 | 0.006224 | 0.006665 | 0.007266 | 0.006763 | 0.006705 | 0.007065 | 0.007335 | 0.007174 | 0.007101 | 0.007444 | 0.007654 | 0.007211 | 0.007013 | 0.007075 | 0.007342 | 0.007559 | 0.007515 | 0.007478 | 0.007667 | 0.007746 | 0.008694 | 0.008454 | 0.007445 | 0.008639 | 0.00823 | 0.007106 | 0.007827 | 0.008129 | 0.008521 | 0.008321 | 0.008886 | 0.009794 | 0.009171 | 0.009137 | 0.009602 | 0.009465 | 0.008926 | 0.008685 | 0.009235 | 0.009737 | 0.00984 | 0.010018 | 0.009517 | 0.009292 | 0.009113 | 0.009016 | 0.009732 | 0.010981 | 0.011649 | 0.010049 | 0.009881 | 0.009641 | 0.009272 | 0.009464 | 0.010283 | 0.010374 | 0.010335 | 0.009951 | 0.010677 | 0.010497 | 0.008959 | 0.009541 | 0.010477 | 0.010883 | 0.011365 | 0.010705 | 0.00937 | 0.009222 | 0.009626 | 0.010025 | 0.010091 | 0.010186 | 0.010571 | 0.009993 | 0.009804 | 0.010334 | 0.010648 | 0.010073 | 0.009842 | 0.00979 | 0.01049 | 0.011008 | 0.01139 | 0.011223 | 0.010706 | 0.010193 | 0.010422 | 0.010871 | 0.011154 | 0.01095 | 0.01027 | 0.0099 | 0.00996 | 0.010437 | 0.010885 | 0.010868 | 0.010721 | 0.01086 | 0.011312 | 0.011178 | 0.010806 | 0.010351 | 0.009897 | 0.010794 | 0.011174 | 0.011113 | 0.010845 | 0.010217 | 0.010946 | 0.011118 | 0.010608 | 0.01071 | 0.01105 | 0.011023 | 0.010402 | 0.01038 | 0.010739 | 0.010968 | 0.011214 | 0.011053 | 0.011477 | 0.011571 | 0.010875 | 0.011273 | 0.011549 | 0.01129
0.329 | 20 | Mixture_4_Lig | 0.136322 | 0.140881 | 0.140392 | 0.139266 | 0.13758 | 0.134335 | 0.131472 | 0.130653 | 0.131044 | 0.131197 | 0.130177 | 0.133058 | 0.139516 | 0.14538 | 0.146576 | 0.148503 | 0.145671 | 0.150465 | 0.153359 | 0.150082 | 0.154787 | 0.155552 | 0.154014 | 0.157359 | 0.15963 | 0.159247 | 0.157763 | 0.156721 | 0.158147 | 0.158767 | 0.161426 | 0.160965 | 0.160257 | 0.162195 | 0.16536 | 0.165173 | 0.154252 | 0.153522 | 0.15234 | 0.151432 | 0.150788 | 0.148694 | 0.148299 | 0.147733 | 0.145421 | 0.144233 | 0.144478 | 0.144672 | 0.143465 | 0.142718 | 0.141734 | 0.142092 | 0.142124 | 0.141749 | 0.140775 | 0.139778 | 0.139104 | 0.13889 | 0.139207 | 0.138675 | 0.139122 | 0.138661 | 0.137654 | 0.136517 | 0.134917 | 0.133923 | 0.133574 | 0.132938 | 0.130525 | 0.12897 | 0.130511 | 0.130909 | 0.131008 | 0.130838 | 0.129671 | 0.128257 | 0.127485 | 0.127518 | 0.126973 | 0.126247 | 0.124387 | 0.122642 | 0.122837 | 0.123733 | 0.124077 | 0.123614 | 0.123001 | 0.122963 | 0.123678 | 0.123576 | 0.123558 | 0.124072 | 0.124807 | 0.1252 | 0.125496 | 0.125083 | 0.125928 | 0.127766 | 0.12736 | 0.127116 | 0.128202 | 0.12938 | 0.129254 | 0.129821 | 0.130907 | 0.132231 | 0.13268 | 0.13346 | 0.134264 | 0.134935 | 0.135976 | 0.136037 | 0.135854 | 0.133675 | 0.130417 | 0.127381 | 0.125438 | 0.123766 | 0.120884 | 0.11852 | 0.117973 | 0.117801 | 0.117719 | 0.118082 | 0.11888 | 0.119542 | 0.12045 | 0.12268 | 0.124691 | 0.125923 | 0.126557 | 0.126997 | 0.127632 | 0.128344 | 0.12735 | 0.126242 | 0.125215 | 0.124382 | 0.1243 | 0.124357 | 0.12317 | 0.120737 | 0.120403 | 0.120147 | 0.120299 | 0.120559 | 0.119768 | 0.119857 | 0.119579 | 0.12 | 0.121721 | 0.123332 | 0.12452 | 0.124495 | 0.124756 | 0.124941 | 0.124309 | 0.123395 | 0.123085 | 0.123182 | 0.123504 | 0.124516 | 0.125044 | 0.125975 | 0.12813 | 0.130038 | 0.13062 | 0.131952 | 0.133802 | 0.135599 | 0.136806 | 0.137778 | 0.139705 | 0.141053 | 0.142154 | 0.143315 | 0.144928 | 0.147258 | 0.149421 | 0.151788 | 0.154557 | 0.157221 | 0.160127 | 0.163926 | 0.167509 | 0.170796 | 0.174121 | 0.176949 | 0.179536 | 0.182363 | 0.18482 | 0.186014 | 0.187465 | 0.188828 | 0.190475 | 0.192743 | 0.195682 | 0.199226 | 0.202304 | 0.204685 | 0.206785 | 0.208018 | 0.209215 | 0.211849 | 0.215677 | 0.219534 | 0.223099 | 0.226675 | 0.229695 | 0.232575 | 0.236047 | 0.239259 | 0.242849 | 0.247024 | 0.251614 | 0.256461 | 0.261072 | 0.265447 | 0.269325 | 0.272903 | 0.275953 | 0.277918 | 0.278383 | 0.276023 | 0.270827 | 0.263471 | 0.254984 | 0.246039 | 0.237995 | 0.232616 | 0.229407 | 0.227495 | 0.226499 | 0.225737 | 0.224979 | 0.223273 | 0.220761 | 0.218188 | 0.215656 | 0.212545 | 0.209465 | 0.206731 | 0.204267 | 0.202495 | 0.201167 | 0.199808 | 0.199184 | 0.19796 | 0.195707 | 0.193214 | 0.190573 | 0.188446 | 0.18704 | 0.185872 | 0.184736 | 0.183589 | 0.18263 | 0.18203 | 0.181814 | 0.18155 | 0.181906 | 0.182836 | 0.18365 | 0.184526 | 0.185558 | 0.186671 | 0.187931 | 0.188632 | 0.188794 | 0.188666 | 0.188564 | 0.187285 | 0.184437 | 0.180128 | 0.17519 | 0.170503 | 0.166731 | 0.164227 | 0.162786 | 0.161801 | 0.161422 | 0.161717 | 0.162213 | 0.162835 | 0.163656 | 0.164376 | 0.164909 | 0.164834 | 0.164155 | 0.162695 | 0.160497 | 0.157379 | 0.153351 | 0.148866 | 0.144551 | 0.140323 | 0.136228 | 0.132913 | 0.130902 | 0.129976 | 0.129771 | 0.130362 | 0.13156 | 0.133294 | 0.135448 | 0.137502 | 0.139707 | 0.142028 | 0.144841 | 0.148107 | 0.151441 | 0.154341 | 0.15704 | 0.15897 | 0.15974 | 0.159348 | 0.1581 | 0.156451 | 0.155106 | 0.15417 | 0.153377 | 0.152086 | 0.151089 | 0.150467 | 0.150174 | 0.149571 | 0.148506 | 0.147768 | 0.147019 | 0.146043 | 0.145322 | 0.144708 | 0.144362 | 0.144407 | 0.145279 | 0.146742 | 0.147896 | 0.149278 | 0.151245 | 0.153332 | 0.155747 | 0.157935 | 0.159232 | 0.159858 | 0.159985 | 0.159551 | 0.158359 | 0.156103 | 0.153226 | 0.149972 | 0.14644 | 0.142286 | 0.137849 | 0.13309 | 0.128421 | 0.123806 | 0.119633 | 0.11576 | 0.112694 | 0.110005 | 0.107334 | 0.105233 | 0.103739 | 0.102628 | 0.101982 | 0.1019 | 0.102056 | 0.102222 | 0.102945 | 0.10386 | 0.104022 | 0.103601 | 0.103175 | 0.102174 | 0.101023 | 0.100017 | 0.099335 | 0.098927 | 0.099063 | 0.099517 | 0.100093 | 0.100779 | 0.101032 | 0.100447 | 0.099334 | 0.099 | 0.098938 | 0.098913 | 0.099239 | 0.099589 | 0.1006 | 0.102154 | 0.103536 | 0.104809 | 0.106401 | 0.107032 | 0.106448 | 0.106716 | 0.10684 | 0.106869 | 0.107005 | 0.105256 | 0.102452 | 0.101104 | 0.099257 | 0.09713 | 0.095567 | 0.09466 | 0.092254 | 0.090138 | 0.090392 | 0.090959 | 0.090597 | 0.090804 | 0.091122 | 0.091309 | 0.093345 | 0.094827 | 0.096519 | 0.098995 | 0.10136 | 0.103826 | 0.107322 | 0.111213 | 0.113518 | 0.11295 | 0.115105 | 0.115989 | 0.116045 | 0.116279 | 0.114193 | 0.111224 | 0.109263 | 0.106641 | 0.101011 | 0.100618 | 0.102848 | 0.105369 | 0.10908 | 0.111995 | 0.113209 | 0.113723 | 0.113468 | 0.113057 | 0.109707 | 0.104231 | 0.105267 | 0.105947 | 0.102625 | 0.095274 | 0.090731 | 0.086782 | 0.081383 | 0.075006 | 0.073133 | 0.072371 | 0.073391 | 0.074497 | 0.076288 | 0.078098 | 0.080179 | 0.081257 | 0.082268 | 0.085336 | 0.088075 | 0.089303 | 0.091567 | 0.094811 | 0.099802 | 0.104644 | 0.105659 | 0.107114 | 0.110094 | 0.110061 | 0.108099 | 0.099635 | 0.085809 | 0.076342 | 0.060442 | 0.051857 | 0.045237 | 0.038711 | 0.034373 | 0.032384 | 0.029163 | 0.028243 | 0.029354 | 0.030294 | 0.029836 | 0.03069 | 0.030807 | 0.032422 | 0.03396 | 0.035564 | 0.037452 | 0.039535 | 0.041728 | 0.041007 | 0.041098 | 0.044841 | 0.046606 | 0.049014 | 0.051281 | 0.053039 | 0.056022 | 0.059196 | 0.060855 | 0.063907 | 0.067229 | 0.069954 | 0.072459 | 0.075007 | 0.076796 | 0.078092 | 0.078604 | 0.078246 | 0.076755 | 0.075443 | 0.074128 | 0.072039 | 0.069503 | 0.067313 | 0.065279 | 0.062443 | 0.059569 | 0.05727 | 0.055238 | 0.0508 | 0.04732 | 0.047004 | 0.045852 | 0.043634 | 0.04296 | 0.04223 | 0.042119 | 0.042991 | 0.043487 | 0.041657 | 0.040858 | 0.041653 | 0.041985 | 0.042966 | 0.043406 | 0.041865 | 0.042495 | 0.043924 | 0.040853 | 0.039761 | 0.040884 | 0.041128 | 0.041012 | 0.040163 | 0.039929 | 0.04054 | 0.03998 | 0.03886 | 0.039256 | 0.039148 | 0.03757 | 0.038401 | 0.039176 | 0.039656 | 0.037017 | 0.0359 | 0.036905 | 0.036465 | 0.036316 | 0.036808 | 0.035842 | 0.035241 | 0.034613 | 0.031691 | 0.032803 | 0.032023 | 0.030231 | 0.02995 | 0.029638 | 0.029108 | 0.028577 | 0.0275 | 0.025222 | 0.025072 | 0.024942 | 0.023935 | 0.023591 | 0.023369 | 0.023131 | 0.022964 | 0.020719 | 0.019821 | 0.020524 | 0.019347 | 0.018603 | 0.018344 | 0.018002 | 0.01767 | 0.017505 | 0.016514 | 0.016188 | 0.01632 | 0.015788 | 0.015775 | 0.015604 | 0.015062 | 0.0154 | 0.015739 | 0.015441 | 0.014996 | 0.014022 | 0.014155 | 0.014139 | 0.014331 | 0.014258 | 0.013924 | 0.013656 | 0.01316 | 0.013469 | 0.013626 | 0.013068 | 0.01265 | 0.013349 | 0.013611 | 0.013698 | 0.013273 | 0.01305 | 0.013005 | 0.013109 | 0.013157 | 0.013327 | 0.01312 | 0.013217 | 0.012987 | 0.012755 | 0.012882 | 0.013408 | 0.013521 | 0.013583 | 0.013819 | 0.013534 | 0.013912 | 0.014157 | 0.014051 | 0.014251 | 0.014381 | 0.014546 | 0.013718 | 0.013509 | 0.01388 | 0.013954 | 0.014213 | 0.014 | 0.013934 | 0.014414 | 0.014817 | 0.014555 | 0.014281 | 0.014694 | 0.015153 | 0.014454 | 0.014376 | 0.01472 | 0.014796 | 0.014896 | 0.014583 | 0.014315 | 0.014598 | 0.01522 | 0.015437 | 0.015305 | 0.014871 | 0.014768 | 0.014543 | 0.014527 | 0.014923 | 0.015315 | 0.015144 | 0.015355 | 0.015801 | 0.015384 | 0.01425 | 0.015072 | 0.015849 | 0.015565 | 0.015407 | 0.015976 | 0.016074 | 0.015434 | 0.014849 | 0.01427 | 0.013634 | 0.014082 | 0.014559 | 0.014918 | 0.014795 | 0.014962 | 0.015971 | 0.015369 | 0.014747 | 0.014717 | 0.014524 | 0.014379 | 0.013772 | 0.013762 | 0.014246 | 0.014251 | 0.013945 | 0.013377 | 0.013318 | 0.013139 | 0.013072 | 0.012828 | 0.012066 | 0.012183 | 0.012662 | 0.012703 | 0.012985 | 0.013859 | 0.014207 | 0.014455 | 0.01403 | 0.014062 | 0.014572 | 0.014507 | 0.01427 | 0.013468 | 0.013481 | 0.014527 | 0.014633 | 0.014668 | 0.014353 | 0.014689 | 0.015021 | 0.01473 | 0.013384 | 0.012397 | 0.012971 | 0.014009 | 0.013493 | 0.012852 | 0.012355 | 0.013344 | 0.013727 | 0.013314 | 0.013966 | 0.014057 | 0.014669 | 0.015525 | 0.016107 | 0.016707 | 0.016213 | 0.015789 | 0.016337 | 0.017353 | 0.018369 | 0.018099 | 0.017655 | 0.017604 | 0.017637 | 0.0182 | 0.018559 | 0.018483 | 0.018204 | 0.019127 | 0.019331 | 0.019076 | 0.019256 | 0.01841 | 0.018115 | 0.018501 | 0.019119 | 0.019292 | 0.01936 | 0.01984 | 0.019846 | 0.019578 | 0.019632 | 0.019286 | 0.019093 | 0.019542 | 0.019689 | 0.01978 | 0.019802 | 0.019946 | 0.019477 | 0.019426 | 0.019827 | 0.02062 | 0.020934 | 0.020454 | 0.02027 | 0.020427 | 0.020117 | 0.020287 | 0.020481 | 0.019565 | 0.018172 | 0.018033 | 0.018798 | 0.01851 | 0.017773 | 0.017839 | 0.017813 | 0.017399 | 0.016587 | 0.015732 | 0.015148 | 0.01489 | 0.01384 | 0.013861 | 0.01472 | 0.014803 | 0.015228 | 0.015523 | 0.015795 | 0.016483 | 0.017083 | 0.017915 | 0.01742 | 0.016105 | 0.016532 | 0.01753 | 0.017127 | 0.016903 | 0.017079 | 0.017899 | 0.018147 | 0.018185 | 0.017972 | 0.017866 | 0.018154 | 0.018529 | 0.01914 | 0.019788 | 0.019678 | 0.019887 | 0.019787 | 0.019328 | 0.019288 | 0.019813 | 0.020331 | 0.020007 | 0.01974 | 0.019951 | 0.020466 | 0.020982 | 0.020783 | 0.02119 | 0.021948 | 0.021799 | 0.021568 | 0.02196 | 0.022335 | 0.022497 | 0.022168 | 0.022171 | 0.022144 | 0.022349 | 0.022807 | 0.023004 | 0.023003 | 0.023181 | 0.024241 | 0.024987 | 0.024608 | 0.02428 | 0.024548 | 0.024729 | 0.024589 | 0.024649 | 0.024706 | 0.025183 | 0.025671 | 0.025489 | 0.025681 | 0.026084 | 0.026611 | 0.026751 | 0.026442 | 0.026769 | 0.027299 | 0.027864 | 0.028173 | 0.028022 | 0.02816 | 0.028225 | 0.028239 | 0.027983 | 0.028024 | 0.028189 | 0.028665 | 0.028884 | 0.028199 | 0.027627 | 0.027346 | 0.027343 | 0.027862 | 0.028365 | 0.027795 | 0.027862 | 0.028553 | 0.028184 | 0.02725 | 0.027118 | 0.027031 | 0.02713 | 0.027772 | 0.028705 | 0.029629 | 0.029353 | 0.028685 | 0.027116 | 0.02469 | 0.024891 | 0.026281 | 0.026565 | 0.026485 | 0.027015 | 0.027269 | 0.027967 | 0.029081 | 0.029695 | 0.030574 | 0.030909 | 0.031142 | 0.031701 | 0.032018 | 0.032322 | 0.03237 | 0.032274 | 0.031948 | 0.032358 | 0.03299 | 0.032809 | 0.032444 | 0.032663 | 0.032977 | 0.033013 | 0.032682 | 0.032622 | 0.033046 | 0.033672 | 0.033224 | 0.032682 | 0.033199 | 0.033387 | 0.033364 | 0.033517 | 0.033343 | 0.033331 | 0.033518 | 0.033545 | 0.033667 | 0.034116 | 0.034122 | 0.03406 | 0.034327 | 0.034796 | 0.035029 | 0.03463 | 0.034437 | 0.034548 | 0.034517 | 0.034748 | 0.034586 | 0.034869 | 0.035271 | 0.0354 | 0.035884 | 0.035685 | 0.03513 | 0.035388 | 0.036244 | 0.036124 | 0.035906 | 0.035936 | 0.035894 | 0.036019 | 0.03642 | 0.036602 | 0.036188 | 0.035941 | 0.036497 | 0.036517 | 0.036691 | 0.036992 | 0.036898 | 0.037038 | 0.037694 | 0.037902 | 0.03758 | 0.037682 | 0.037779 | 0.037825 | 0.038099 | 0.037949 | 0.037634 | 0.037936 | 0.038239 | 0.038311 | 0.038618 | 0.038741 | 0.038592 | 0.038686 | 0.03906 | 0.038833 | 0.03853 | 0.039077 | 0.03912 | 0.038876 | 0.038696 | 0.039044 | 0.039319 | 0.039363 | 0.039512 | 0.039601 | 0.04 | 0.039879 | 0.040009 | 0.040398 | 0.040121 | 0.040302 | 0.04059 | 0.040527 | 0.040513 | 0.040585 | 0.040778 | 0.041021 | 0.040801 | 0.041163 | 0.041407 | 0.041445 | 0.041696 | 0.041791 | 0.041636 | 0.041747 | 0.041946 | 0.042195 | 0.04241 | 0.042344 | 0.042476 | 0.04263 | 0.042626 | 0.042751 | 0.042955 | 0.04313 | 0.043467 | 0.043322 | 0.043006 | 0.04313 | 0.043645 | 0.044335 | 0.044574 | 0.044305 | 0.044212 | 0.044322 | 0.044838 | 0.04541 | 0.045579 | 0.045514 | 0.045577 | 0.046047 | 0.046105 | 0.045934 | 0.046088 | 0.046255 | 0.046502 | 0.046416 | 0.046388 | 0.046799 | 0.047123 | 0.047253 | 0.047182 | 0.047229 | 0.047324 | 0.047423 | 0.047366 | 0.04738 | 0.047603 | 0.047566 | 0.047766 | 0.047851 | 0.047685 | 0.048167 | 0.048421 | 0.04842 | 0.048411 | 0.048674 | 0.04904 | 0.049291 | 0.049352 | 0.049302 | 0.049219 | 0.049213 | 0.049296 | 0.049471 | 0.04968 | 0.049794 | 0.050305 | 0.050879 | 0.05085 | 0.050587 | 0.050578 | 0.050822 | 0.051045 | 0.051187 | 0.051136 | 0.051222 | 0.051345 | 0.05133 | 0.051336 | 0.051468 | 0.051878 | 0.052135 | 0.052114 | 0.052514 | 0.052662 | 0.052286 | 0.052349 | 0.052627 | 0.052404 | 0.052344 | 0.052821 | 0.053007 | 0.053168 | 0.053675 | 0.054257 | 0.054287 | 0.053977 | 0.053965 | 0.054324 | 0.054671 | 0.05497 | 0.055218 | 0.055295 | 0.055332 | 0.055327 | 0.055716 | 0.056213 | 0.056296 | 0.056596 | 0.057045 | 0.057087 | 0.057406 | 0.058176 | 0.058529 | 0.058907 | 0.059566 | 0.059718 | 0.060121 | 0.060755 | 0.061151 | 0.061808 | 0.062891 | 0.06406 | 0.065007 | 0.065407 | 0.066097 | 0.066802 | 0.06758 | 0.068435 | 0.069394 | 0.069707 | 0.06978 | 0.07033 | 0.07056 | 0.070532 | 0.070871 | 0.070921 | 0.071118 | 0.071108 | 0.071203 | 0.071667 | 0.072199 | 0.073053 | 0.073844 | 0.073827 | 0.073903 | 0.074535 | 0.074464 | 0.074705 | 0.075231 | 0.07523 | 0.075067 | 0.075164 | 0.075311 | 0.075326 | 0.075516 | 0.075942 | 0.076339 | 0.076334 | 0.076161 | 0.07654 | 0.076938 | 0.077137 | 0.077061 | 0.077231 | 0.077467 | 0.077248 | 0.076861 | 0.076375 | 0.076118 | 0.075975 | 0.075814 | 0.075912 | 0.076098 | 0.076142 | 0.076021 | 0.076129 | 0.076282 | 0.076494 | 0.076434 | 0.076364 | 0.075707 | 0.075058 | 0.074359 | 0.07342 | 0.072325 | 0.071322 | 0.070428 | 0.069364 | 0.068148 | 0.067721 | 0.067304 | 0.066638 | 0.065992 | 0.065479 | 0.06487 | 0.064213 | 0.063373 | 0.062415 | 0.062097 | 0.061594 | 0.060995 | 0.060252 | 0.059872 | 0.059518 | 0.059123 | 0.058858 | 0.058698 | 0.059103 | 0.05936 | 0.059623 | 0.059943 | 0.059953 | 0.060062 | 0.060143 | 0.059835 | 0.059992 | 0.060714 | 0.060401 | 0.059985 | 0.060249 | 0.060519 | 0.060195 | 0.06001 | 0.060399 | 0.060905 | 0.061043 | 0.06047 | 0.060417 | 0.06064 | 0.06067 | 0.060721 | 0.060981 | 0.061394 | 0.061758 | 0.06228 | 0.06249 | 0.062357 | 0.062523 | 0.063013 | 0.063051 | 0.063083 | 0.063645 | 0.064167 | 0.064792 | 0.064728 | 0.064675 | 0.065129 | 0.065127 | 0.065231 | 0.065443 | 0.065721 | 0.065631 | 0.065735 | 0.06615 | 0.066 | 0.066038 | 0.066685 | 0.067067 | 0.066936 | 0.067159 | 0.067275 | 0.067461 | 0.068008 | 0.067948 | 0.068244 | 0.068855 | 0.06913 | 0.069523 | 0.069658 | 0.069895 | 0.070096 | 0.07029 | 0.070978 | 0.071173 | 0.071476 | 0.071636 | 0.072261 | 0.072934 | 0.072556 | 0.072513 | 0.073238 | 0.073899 | 0.074167 | 0.074228 | 0.074572 | 0.074994 | 0.07522 | 0.075906 | 0.076456 | 0.07642 | 0.076799 | 0.07727 | 0.077961 | 0.078646 | 0.078976 | 0.079221 | 0.079832 | 0.08021 | 0.080093 | 0.080196 | 0.080528 | 0.081046 | 0.082029 | 0.08275 | 0.082732 | 0.08226 | 0.08268 | 0.083174 | 0.083318 | 0.08343 | 0.083661 | 0.084152 | 0.084765 | 0.085328 | 0.085665 | 0.086228 | 0.086343 | 0.086262 | 0.086569 | 0.087032 | 0.087179 | 0.08711 | 0.087856 | 0.088316 | 0.088262 | 0.088025 | 0.0889 | 0.089717 | 0.089411 | 0.089788 | 0.090393 | 0.09015 | 0.090201 | 0.09073 | 0.091109 | 0.091512 | 0.092153 | 0.091944 | 0.091887 | 0.091989 | 0.091653 | 0.091994 | 0.092568 | 0.093188 | 0.093751 | 0.09414 | 0.094186 | 0.094004 | 0.094177 | 0.094315 | 0.094422 | 0.094523 | 0.094612 | 0.094855 | 0.094748 | 0.094505 | 0.094544 | 0.095339 | 0.09587 | 0.095172 | 0.09504 | 0.095025 | 0.095104 | 0.095294 | 0.095431 | 0.09494 | 0.094191 | 0.094534 | 0.095 | 0.095009 | 0.095164 | 0.094833 | 0.094381 | 0.094135 | 0.094198 | 0.094555 | 0.095286 | 0.095192 | 0.094852 | 0.095369 | 0.095543 | 0.094903 | 0.094584 | 0.094269 | 0.094257 | 0.094089 | 0.093966 | 0.094156 | 0.094498 | 0.094284 | 0.093225 | 0.092422 | 0.092334 | 0.091935 | 0.09138 | 0.091533 | 0.091707 | 0.091573 | 0.091434 | 0.091101 | 0.089703 | 0.088643 | 0.08835 | 0.088015 | 0.088068 | 0.088357 | 0.088081 | 0.087417 | 0.087311 | 0.08753 | 0.086646 | 0.086056 | 0.086094 | 0.085444 | 0.08503 | 0.084795 | 0.083934 | 0.084093 | 0.08492 | 0.084583 | 0.083946 | 0.083733 | 0.083111 | 0.082107 | 0.082261 | 0.081921 | 0.081143 | 0.081097 | 0.081487 | 0.081655 | 0.080718 | 0.079233 | 0.078455 | 0.078452 | 0.077921 | 0.077128 | 0.076834 | 0.076696 | 0.076579 | 0.075698 | 0.075119 | 0.075102 | 0.074895 | 0.074235 | 0.072668 | 0.071671 | 0.071752 | 0.071759 | 0.070954 | 0.070546 | 0.069934 | 0.069126 | 0.069068 | 0.068434 | 0.067808 | 0.06776 | 0.067019 | 0.06643 | 0.066534 | 0.065828 | 0.065081 | 0.064433 | 0.06411 | 0.063821 | 0.063175 | 0.062344 | 0.061657 | 0.06105 | 0.060326 | 0.059402 | 0.059346 | 0.059707 | 0.058999 | 0.057748 | 0.056972 | 0.056597 | 0.055882 | 0.055184 | 0.054884 | 0.054218 | 0.053594 | 0.052964 | 0.052001 | 0.050688 | 0.049813 | 0.049981 | 0.049093 | 0.04784 | 0.047155 | 0.0464 | 0.045632 | 0.044594 | 0.043933 | 0.043414 | 0.04212 | 0.041457 | 0.041173 | 0.040806 | 0.039889 | 0.038549 | 0.037488 | 0.036832 | 0.036573 | 0.035989 | 0.034852 | 0.034517 | 0.03454 | 0.033237 | 0.032019 | 0.031264 | 0.031311 | 0.031823 | 0.031815 | 0.030809 | 0.030118 | 0.029494 | 0.029249 | 0.028147 | 0.028057 | 0.028405 | 0.027793 | 0.026544 | 0.026421 | 0.026376 | 0.025904 | 0.025695 | 0.025683 | 0.025721 | 0.025196 | 0.025023 | 0.024445 | 0.024251 | 0.024151 | 0.023516 | 0.022701 | 0.022574 | 0.022898 | 0.023629 | 0.023225 | 0.020442 | 0.020984 | 0.021335 | 0.021124 | 0.020775 | 0.020548 | 0.020339 | 0.020006 | 0.020322 | 0.019688 | 0.017667 | 0.017233 | 0.018364 | 0.01816 | 0.017173 | 0.017489 | 0.017687 | 0.01736 | 0.017271 | 0.017758 | 0.016723 | 0.015702 | 0.017431 | 0.017015 | 0.015632 | 0.016608 | 0.01661 | 0.017006 | 0.017646 | 0.017794 | 0.016912 | 0.016775 | 0.016631 | 0.016582 | 0.016281 | 0.016141 | 0.016948 | 0.016814 | 0.016487 | 0.016903 | 0.017525 | 0.017569 | 0.016703 | 0.016439 | 0.017373 | 0.017621 | 0.017271 | 0.017366 | 0.017758 | 0.017429 | 0.017231 | 0.01718 | 0.017155 | 0.0183 | 0.019051 | 0.018015 | 0.018081 | 0.018135 | 0.019146 | 0.019277 | 0.018936 | 0.019663 | 0.018938 | 0.017889 | 0.017087 | 0.018022 | 0.018517 | 0.018209 | 0.018316 | 0.01934 | 0.018597 | 0.017981 | 0.018451 | 0.018861 | 0.01896 | 0.019187 | 0.019696 | 0.019331 | 0.0189 | 0.019385 | 0.019178 | 0.019007 | 0.019046 | 0.018374 | 0.018727 | 0.020072 | 0.019932 | 0.0202 | 0.019837 | 0.018076 | 0.019074 | 0.019502 | 0.018742 | 0.018875 | 0.019233 | 0.01963 | 0.01912 | 0.019387 | 0.021038 | 0.020018 | 0.01991 | 0.020662 | 0.019987 | 0.019599 | 0.019714 | 0.020701 | 0.021199 | 0.020505 | 0.020406 | 0.020717 | 0.021108 | 0.02065 | 0.019996 | 0.020944 | 0.022124 | 0.02224 | 0.020115 | 0.020517 | 0.020671 | 0.020502 | 0.020378 | 0.020338 | 0.02051 | 0.021574 | 0.020729 | 0.02037 | 0.020956 | 0.020388 | 0.02116 | 0.021375 | 0.021165 | 0.022353 | 0.021665 | 0.02049 | 0.021235 | 0.021485 | 0.020779 | 0.021146 | 0.021695 | 0.021502 | 0.021146 | 0.020821 | 0.020921 | 0.021366 | 0.021686 | 0.021822 | 0.021694 | 0.022022 | 0.022604 | 0.022725 | 0.022801 | 0.022605 | 0.02196 | 0.021788 | 0.022068 | 0.022215 | 0.021639 | 0.021406 | 0.0217 | 0.021555 | 0.022107 | 0.022498 | 0.022093 | 0.02226 | 0.022463 | 0.022552 | 0.022122 | 0.022065 | 0.022175 | 0.022025 | 0.022357 | 0.022622 | 0.022162 | 0.021802 | 0.022164 | 0.022899 | 0.022493 | 0.022314 | 0.022788 | 0.02278 | 0.022546 | 0.022475 | 0.022913 | 0.023124 | 0.022895 | 0.023044 | 0.022663 | 0.022666 | 0.022964 | 0.022672 | 0.022759 | 0.023227 | 0.023361
0.329 | 20 | Mixture_4_Lig | 0.158517 | 0.151207 | 0.148707 | 0.143925 | 0.138639 | 0.135964 | 0.136359 | 0.136959 | 0.137694 | 0.136333 | 0.137605 | 0.143046 | 0.152577 | 0.158859 | 0.15974 | 0.158736 | 0.159472 | 0.162238 | 0.162616 | 0.16292 | 0.167324 | 0.164618 | 0.165234 | 0.171196 | 0.173703 | 0.172981 | 0.171656 | 0.170968 | 0.171592 | 0.174289 | 0.179548 | 0.178207 | 0.176206 | 0.178243 | 0.183168 | 0.182664 | 0.169862 | 0.169222 | 0.167036 | 0.164556 | 0.164101 | 0.164461 | 0.164704 | 0.164393 | 0.161215 | 0.158798 | 0.159859 | 0.160074 | 0.159291 | 0.160178 | 0.159142 | 0.157454 | 0.157556 | 0.157595 | 0.157977 | 0.156759 | 0.1545 | 0.153966 | 0.153583 | 0.152414 | 0.152388 | 0.15193 | 0.150646 | 0.150338 | 0.150094 | 0.149546 | 0.149051 | 0.149231 | 0.14769 | 0.145582 | 0.144768 | 0.14528 | 0.146564 | 0.146636 | 0.145816 | 0.145401 | 0.144274 | 0.142619 | 0.142627 | 0.141311 | 0.139303 | 0.138121 | 0.138075 | 0.13758 | 0.138067 | 0.138881 | 0.138903 | 0.138385 | 0.138237 | 0.138409 | 0.138729 | 0.139439 | 0.13902 | 0.138898 | 0.140098 | 0.141414 | 0.142497 | 0.143244 | 0.144122 | 0.14438 | 0.144458 | 0.145296 | 0.145298 | 0.145546 | 0.147303 | 0.149765 | 0.150476 | 0.150618 | 0.152066 | 0.152293 | 0.151969 | 0.15201 | 0.151879 | 0.149555 | 0.145615 | 0.141681 | 0.138661 | 0.136294 | 0.134167 | 0.132074 | 0.130506 | 0.131052 | 0.132617 | 0.133591 | 0.133377 | 0.133654 | 0.13447 | 0.136594 | 0.138682 | 0.140015 | 0.140451 | 0.140686 | 0.141018 | 0.14104 | 0.139923 | 0.13849 | 0.137729 | 0.136124 | 0.134638 | 0.134036 | 0.134582 | 0.133844 | 0.132027 | 0.130786 | 0.130843 | 0.130071 | 0.129211 | 0.130624 | 0.131095 | 0.131258 | 0.133381 | 0.13435 | 0.133393 | 0.133426 | 0.13412 | 0.134155 | 0.133747 | 0.13369 | 0.133627 | 0.133279 | 0.134069 | 0.134906 | 0.135361 | 0.13661 | 0.138902 | 0.140786 | 0.14239 | 0.14393 | 0.14556 | 0.147632 | 0.149264 | 0.150417 | 0.151816 | 0.153151 | 0.154682 | 0.156886 | 0.158957 | 0.161062 | 0.163476 | 0.165645 | 0.16748 | 0.170365 | 0.173848 | 0.177622 | 0.18157 | 0.185198 | 0.188837 | 0.192509 | 0.195856 | 0.198056 | 0.199903 | 0.201172 | 0.202096 | 0.203561 | 0.205042 | 0.207549 | 0.210684 | 0.214034 | 0.217229 | 0.21969 | 0.221957 | 0.224192 | 0.226941 | 0.230046 | 0.233245 | 0.236901 | 0.241089 | 0.244255 | 0.247722 | 0.251744 | 0.255214 | 0.258801 | 0.263185 | 0.267941 | 0.273359 | 0.278416 | 0.283419 | 0.288157 | 0.292413 | 0.296438 | 0.299888 | 0.302026 | 0.301936 | 0.299231 | 0.294093 | 0.28601 | 0.27649 | 0.266944 | 0.258507 | 0.252681 | 0.249658 | 0.247104 | 0.244548 | 0.243471 | 0.242442 | 0.239929 | 0.237213 | 0.234414 | 0.232169 | 0.229209 | 0.225862 | 0.223622 | 0.221612 | 0.220314 | 0.219876 | 0.219181 | 0.218667 | 0.217589 | 0.215284 | 0.212384 | 0.210073 | 0.207803 | 0.205565 | 0.20397 | 0.202758 | 0.201307 | 0.200353 | 0.199927 | 0.19942 | 0.199138 | 0.199809 | 0.200679 | 0.201099 | 0.202321 | 0.204014 | 0.205531 | 0.207196 | 0.208443 | 0.209004 | 0.209232 | 0.209323 | 0.2084 | 0.205955 | 0.201557 | 0.196303 | 0.191127 | 0.187165 | 0.184556 | 0.183035 | 0.182344 | 0.1819 | 0.181608 | 0.181859 | 0.182646 | 0.183348 | 0.184087 | 0.18428 | 0.183852 | 0.183049 | 0.181041 | 0.178365 | 0.174851 | 0.170391 | 0.165323 | 0.160458 | 0.155766 | 0.151675 | 0.148528 | 0.146603 | 0.145704 | 0.145826 | 0.146823 | 0.148448 | 0.15046 | 0.152857 | 0.155365 | 0.157911 | 0.160569 | 0.163828 | 0.167342 | 0.171123 | 0.174806 | 0.177779 | 0.179915 | 0.180808 | 0.18041 | 0.179587 | 0.178361 | 0.176786 | 0.175586 | 0.174543 | 0.173269 | 0.172504 | 0.171591 | 0.17065 | 0.16944 | 0.168366 | 0.167339 | 0.166325 | 0.165478 | 0.164872 | 0.16381 | 0.163195 | 0.163434 | 0.164228 | 0.16554 | 0.167279 | 0.169125 | 0.17158 | 0.174353 | 0.177124 | 0.179611 | 0.180868 | 0.181138 | 0.181165 | 0.180559 | 0.179167 | 0.176653 | 0.173452 | 0.169661 | 0.165403 | 0.160505 | 0.155277 | 0.149784 | 0.144483 | 0.139242 | 0.134519 | 0.130075 | 0.12623 | 0.122875 | 0.119937 | 0.117223 | 0.115347 | 0.114099 | 0.113208 | 0.11291 | 0.112727 | 0.11289 | 0.113671 | 0.114524 | 0.11458 | 0.114032 | 0.113699 | 0.112709 | 0.11135 | 0.110264 | 0.109723 | 0.109533 | 0.109663 | 0.109951 | 0.110594 | 0.111547 | 0.112197 | 0.111719 | 0.110126 | 0.109297 | 0.109127 | 0.109274 | 0.10977 | 0.110416 | 0.111862 | 0.113567 | 0.114944 | 0.116274 | 0.118019 | 0.118639 | 0.117713 | 0.11825 | 0.118898 | 0.119155 | 0.119679 | 0.118079 | 0.114381 | 0.112642 | 0.110668 | 0.108539 | 0.106591 | 0.105702 | 0.103045 | 0.100357 | 0.100765 | 0.101906 | 0.101504 | 0.101477 | 0.10168 | 0.101425 | 0.103868 | 0.105834 | 0.107778 | 0.110767 | 0.113866 | 0.116941 | 0.120779 | 0.124979 | 0.127652 | 0.126791 | 0.129198 | 0.130317 | 0.130023 | 0.130805 | 0.1284 | 0.124317 | 0.122214 | 0.119965 | 0.113388 | 0.112349 | 0.114633 | 0.117792 | 0.122594 | 0.126309 | 0.127925 | 0.12873 | 0.128453 | 0.128638 | 0.124719 | 0.117217 | 0.118643 | 0.12008 | 0.116265 | 0.107355 | 0.102593 | 0.098708 | 0.093074 | 0.084923 | 0.082232 | 0.08095 | 0.082269 | 0.08335 | 0.085382 | 0.088077 | 0.090831 | 0.092203 | 0.093136 | 0.096549 | 0.099862 | 0.100846 | 0.103365 | 0.107524 | 0.113944 | 0.120686 | 0.122448 | 0.122752 | 0.126548 | 0.126227 | 0.123679 | 0.114494 | 0.098701 | 0.088384 | 0.069834 | 0.059332 | 0.051655 | 0.043578 | 0.038209 | 0.036165 | 0.032401 | 0.031049 | 0.032422 | 0.033837 | 0.033178 | 0.033702 | 0.033854 | 0.035505 | 0.037267 | 0.038922 | 0.040991 | 0.043386 | 0.046037 | 0.04566 | 0.044979 | 0.048813 | 0.051093 | 0.053949 | 0.056589 | 0.058093 | 0.061527 | 0.065922 | 0.06805 | 0.070937 | 0.074824 | 0.078394 | 0.081341 | 0.084178 | 0.086276 | 0.087629 | 0.088259 | 0.088051 | 0.086478 | 0.084977 | 0.08316 | 0.080859 | 0.078332 | 0.075772 | 0.072949 | 0.069698 | 0.06666 | 0.064219 | 0.062332 | 0.057472 | 0.052892 | 0.052546 | 0.051325 | 0.048884 | 0.048491 | 0.04751 | 0.046565 | 0.04721 | 0.048373 | 0.046823 | 0.045383 | 0.046049 | 0.046279 | 0.047315 | 0.048019 | 0.046421 | 0.046668 | 0.048489 | 0.045542 | 0.043784 | 0.044766 | 0.045213 | 0.045286 | 0.043748 | 0.043163 | 0.04431 | 0.044099 | 0.042472 | 0.042477 | 0.042306 | 0.040479 | 0.041487 | 0.04228 | 0.043062 | 0.04119 | 0.039039 | 0.039601 | 0.038903 | 0.038605 | 0.039496 | 0.038622 | 0.038023 | 0.037319 | 0.033647 | 0.034516 | 0.033521 | 0.031398 | 0.030681 | 0.030119 | 0.029992 | 0.029748 | 0.028751 | 0.025711 | 0.024751 | 0.024453 | 0.023182 | 0.022687 | 0.022726 | 0.022609 | 0.022072 | 0.019959 | 0.019109 | 0.019797 | 0.018429 | 0.017606 | 0.01735 | 0.016879 | 0.01659 | 0.01632 | 0.015143 | 0.014568 | 0.014596 | 0.013993 | 0.013924 | 0.014133 | 0.013495 | 0.013423 | 0.013617 | 0.013178 | 0.013091 | 0.01242 | 0.012236 | 0.012043 | 0.011783 | 0.011435 | 0.011189 | 0.011047 | 0.010507 | 0.010861 | 0.011363 | 0.010747 | 0.009784 | 0.010393 | 0.010841 | 0.011226 | 0.010822 | 0.010399 | 0.010094 | 0.00991 | 0.010094 | 0.01047 | 0.010362 | 0.010457 | 0.010483 | 0.010303 | 0.010334 | 0.010943 | 0.011104 | 0.0111 | 0.011343 | 0.010974 | 0.011037 | 0.011141 | 0.011085 | 0.011194 | 0.011249 | 0.011562 | 0.010846 | 0.010551 | 0.010839 | 0.010903 | 0.011181 | 0.011077 | 0.01101 | 0.011126 | 0.011482 | 0.01151 | 0.011691 | 0.012423 | 0.012668 | 0.01209 | 0.011703 | 0.011626 | 0.011556 | 0.011499 | 0.011363 | 0.011555 | 0.011729 | 0.011618 | 0.011989 | 0.012468 | 0.012075 | 0.01211 | 0.012125 | 0.012094 | 0.011907 | 0.01191 | 0.011575 | 0.011938 | 0.012447 | 0.012875 | 0.012392 | 0.012451 | 0.012335 | 0.011979 | 0.010953 | 0.011211 | 0.012521 | 0.012314 | 0.011237 | 0.010447 | 0.010307 | 0.01106 | 0.011373 | 0.011626 | 0.012101 | 0.012754 | 0.013178 | 0.011765 | 0.011019 | 0.010909 | 0.011014 | 0.011179 | 0.010609 | 0.010253 | 0.010454 | 0.010314 | 0.009758 | 0.009097 | 0.008794 | 0.009408 | 0.009142 | 0.00872 | 0.008835 | 0.008866 | 0.009426 | 0.00983 | 0.010477 | 0.01168 | 0.011294 | 0.011185 | 0.011062 | 0.011906 | 0.012515 | 0.011373 | 0.010821 | 0.010397 | 0.010123 | 0.010831 | 0.011068 | 0.011414 | 0.011301 | 0.011475 | 0.011664 | 0.011566 | 0.010651 | 0.009775 | 0.009845 | 0.011111 | 0.010698 | 0.009108 | 0.008474 | 0.00947 | 0.010235 | 0.010007 | 0.010644 | 0.010674 | 0.011927 | 0.01392 | 0.01342 | 0.012455 | 0.01213 | 0.012736 | 0.01335 | 0.014301 | 0.014909 | 0.014859 | 0.014561 | 0.01451 | 0.014914 | 0.015832 | 0.016058 | 0.015513 | 0.014925 | 0.015946 | 0.016752 | 0.016381 | 0.015685 | 0.015067 | 0.015214 | 0.01552 | 0.015551 | 0.015765 | 0.016213 | 0.016588 | 0.016417 | 0.016231 | 0.016312 | 0.015959 | 0.015931 | 0.016337 | 0.016469 | 0.016749 | 0.016904 | 0.01694 | 0.016697 | 0.0168 | 0.016936 | 0.017695 | 0.018054 | 0.017701 | 0.017301 | 0.017161 | 0.017551 | 0.017501 | 0.016941 | 0.016103 | 0.015399 | 0.015447 | 0.01557 | 0.01513 | 0.014249 | 0.014303 | 0.014076 | 0.013623 | 0.013487 | 0.013216 | 0.012922 | 0.012348 | 0.01109 | 0.011065 | 0.011848 | 0.011923 | 0.011648 | 0.011161 | 0.011154 | 0.012262 | 0.013605 | 0.014285 | 0.014176 | 0.013704 | 0.014091 | 0.015018 | 0.015485 | 0.015618 | 0.014746 | 0.014057 | 0.014486 | 0.01502 | 0.014936 | 0.014959 | 0.01523 | 0.015427 | 0.015809 | 0.015785 | 0.015472 | 0.015285 | 0.01532 | 0.016068 | 0.016565 | 0.016429 | 0.016165 | 0.016461 | 0.016929 | 0.017304 | 0.017364 | 0.016917 | 0.017013 | 0.018096 | 0.018739 | 0.018312 | 0.0178 | 0.018119 | 0.018663 | 0.018988 | 0.019439 | 0.020184 | 0.019983 | 0.019796 | 0.020124 | 0.02022 | 0.020268 | 0.020284 | 0.020705 | 0.021564 | 0.02144 | 0.020526 | 0.020585 | 0.021066 | 0.021323 | 0.021718 | 0.02174 | 0.021996 | 0.022604 | 0.023089 | 0.023198 | 0.02369 | 0.02418 | 0.024323 | 0.023991 | 0.024281 | 0.025083 | 0.025682 | 0.025817 | 0.025469 | 0.025516 | 0.025519 | 0.025668 | 0.026129 | 0.026362 | 0.026107 | 0.02607 | 0.026344 | 0.025838 | 0.025396 | 0.024912 | 0.024569 | 0.02511 | 0.025603 | 0.025145 | 0.025145 | 0.025682 | 0.025236 | 0.025393 | 0.025256 | 0.024682 | 0.024935 | 0.025412 | 0.026719 | 0.027931 | 0.027354 | 0.026112 | 0.025274 | 0.024019 | 0.023926 | 0.024255 | 0.024255 | 0.024273 | 0.025541 | 0.026038 | 0.025695 | 0.026823 | 0.028102 | 0.028509 | 0.028684 | 0.029063 | 0.030006 | 0.030357 | 0.030315 | 0.030274 | 0.03022 | 0.030168 | 0.03036 | 0.030257 | 0.030364 | 0.030484 | 0.030676 | 0.030647 | 0.030664 | 0.030518 | 0.030692 | 0.030792 | 0.031339 | 0.031395 | 0.03109 | 0.031256 | 0.031309 | 0.031188 | 0.031362 | 0.031621 | 0.031497 | 0.031597 | 0.031729 | 0.031632 | 0.031895 | 0.031814 | 0.032005 | 0.032543 | 0.032924 | 0.032669 | 0.032383 | 0.032498 | 0.032529 | 0.032379 | 0.032774 | 0.0331 | 0.033439 | 0.03346 | 0.033675 | 0.034152 | 0.034127 | 0.034086 | 0.033966 | 0.034083 | 0.03443 | 0.034917 | 0.034716 | 0.03432 | 0.034451 | 0.035122 | 0.035358 | 0.034973 | 0.03454 | 0.035042 | 0.035444 | 0.03546 | 0.035707 | 0.035833 | 0.035628 | 0.035802 | 0.036378 | 0.036517 | 0.036332 | 0.036307 | 0.036307 | 0.036187 | 0.036174 | 0.03622 | 0.036309 | 0.036611 | 0.037066 | 0.037558 | 0.037796 | 0.037634 | 0.037556 | 0.03774 | 0.037616 | 0.037274 | 0.037661 | 0.03775 | 0.037907 | 0.037726 | 0.037846 | 0.038043 | 0.037935 | 0.038204 | 0.038657 | 0.038955 | 0.038727 | 0.038849 | 0.039457 | 0.039677 | 0.039677 | 0.039631 | 0.038823 | 0.038682 | 0.039304 | 0.039457 | 0.039718 | 0.039839 | 0.040065 | 0.040371 | 0.040373 | 0.040661 | 0.040822 | 0.040675 | 0.040976 | 0.041185 | 0.041612 | 0.041804 | 0.04184 | 0.042032 | 0.042247 | 0.042363 | 0.042399 | 0.042283 | 0.042731 | 0.042934 | 0.042488 | 0.042654 | 0.04338 | 0.043528 | 0.043525 | 0.044136 | 0.044465 | 0.044308 | 0.04457 | 0.045023 | 0.045052 | 0.045163 | 0.045229 | 0.045365 | 0.045583 | 0.045917 | 0.046032 | 0.046166 | 0.04636 | 0.046445 | 0.046548 | 0.046654 | 0.046693 | 0.046663 | 0.04679 | 0.046986 | 0.04732 | 0.0479 | 0.048006 | 0.047793 | 0.047967 | 0.048228 | 0.048053 | 0.04805 | 0.048268 | 0.048319 | 0.048415 | 0.048733 | 0.048921 | 0.048859 | 0.048801 | 0.049043 | 0.049466 | 0.049619 | 0.049763 | 0.049901 | 0.050004 | 0.050144 | 0.050084 | 0.050136 | 0.05022 | 0.050323 | 0.050637 | 0.050848 | 0.051034 | 0.051173 | 0.05151 | 0.051707 | 0.051834 | 0.051848 | 0.051978 | 0.05229 | 0.052218 | 0.052387 | 0.052735 | 0.052714 | 0.052689 | 0.052768 | 0.053148 | 0.053467 | 0.053566 | 0.053507 | 0.053337 | 0.053404 | 0.053257 | 0.053585 | 0.054146 | 0.054316 | 0.054393 | 0.054579 | 0.054827 | 0.055153 | 0.055372 | 0.055372 | 0.055654 | 0.05595 | 0.056299 | 0.056744 | 0.056911 | 0.057024 | 0.057097 | 0.057592 | 0.058178 | 0.058488 | 0.058698 | 0.05915 | 0.05923 | 0.059487 | 0.059826 | 0.060157 | 0.060967 | 0.061296 | 0.061889 | 0.062789 | 0.063296 | 0.063964 | 0.065066 | 0.066142 | 0.067272 | 0.067968 | 0.068948 | 0.070188 | 0.071348 | 0.072068 | 0.072908 | 0.073469 | 0.073952 | 0.074182 | 0.074243 | 0.074078 | 0.074113 | 0.074305 | 0.074441 | 0.074618 | 0.075075 | 0.0757 | 0.076306 | 0.076906 | 0.077457 | 0.077784 | 0.078355 | 0.07867 | 0.078658 | 0.079267 | 0.079775 | 0.079552 | 0.079413 | 0.079539 | 0.079795 | 0.080214 | 0.080612 | 0.080538 | 0.080754 | 0.081069 | 0.080899 | 0.08071 | 0.080875 | 0.081449 | 0.081894 | 0.08163 | 0.08164 | 0.081942 | 0.0814 | 0.080768 | 0.080802 | 0.080413 | 0.080381 | 0.080783 | 0.080875 | 0.080922 | 0.081025 | 0.081216 | 0.081388 | 0.081726 | 0.081583 | 0.081404 | 0.081011 | 0.080366 | 0.079441 | 0.07807 | 0.076831 | 0.07577 | 0.074462 | 0.073112 | 0.071791 | 0.071535 | 0.071631 | 0.071115 | 0.070166 | 0.069622 | 0.069002 | 0.067762 | 0.067016 | 0.066516 | 0.065577 | 0.064449 | 0.063738 | 0.063086 | 0.062565 | 0.062326 | 0.061919 | 0.061625 | 0.061197 | 0.061313 | 0.061808 | 0.062183 | 0.062366 | 0.062502 | 0.062205 | 0.062541 | 0.062897 | 0.062602 | 0.062602 | 0.062689 | 0.063072 | 0.063062 | 0.062448 | 0.062321 | 0.062437 | 0.062443 | 0.062702 | 0.063083 | 0.062988 | 0.063391 | 0.063957 | 0.063936 | 0.06373 | 0.063771 | 0.064416 | 0.064916 | 0.065007 | 0.064791 | 0.064702 | 0.06542 | 0.066334 | 0.066449 | 0.066626 | 0.067167 | 0.067447 | 0.067568 | 0.067596 | 0.068004 | 0.0687 | 0.068685 | 0.068387 | 0.068735 | 0.069487 | 0.069444 | 0.069561 | 0.069922 | 0.070291 | 0.070649 | 0.070846 | 0.070827 | 0.070517 | 0.070649 | 0.071331 | 0.071827 | 0.072215 | 0.07253 | 0.07272 | 0.073305 | 0.073837 | 0.073785 | 0.073547 | 0.074034 | 0.07457 | 0.075151 | 0.075658 | 0.076043 | 0.076298 | 0.076303 | 0.076308 | 0.076925 | 0.077364 | 0.077711 | 0.078492 | 0.078876 | 0.079028 | 0.078769 | 0.07916 | 0.080259 | 0.080759 | 0.081309 | 0.081716 | 0.081666 | 0.082179 | 0.0828 | 0.083013 | 0.084103 | 0.084793 | 0.084797 | 0.085224 | 0.08546 | 0.085561 | 0.085541 | 0.085634 | 0.086357 | 0.08759 | 0.088476 | 0.088631 | 0.088506 | 0.08867 | 0.089171 | 0.089681 | 0.089665 | 0.090136 | 0.091144 | 0.091864 | 0.092474 | 0.092714 | 0.092772 | 0.092603 | 0.092859 | 0.093502 | 0.093875 | 0.094177 | 0.094489 | 0.095215 | 0.095689 | 0.095797 | 0.096116 | 0.096504 | 0.096596 | 0.096338 | 0.096992 | 0.097754 | 0.097713 | 0.098138 | 0.098681 | 0.09897 | 0.098854 | 0.099102 | 0.09954 | 0.099798 | 0.099518 | 0.099279 | 0.099696 | 0.10055 | 0.101331 | 0.101151 | 0.101336 | 0.101875 | 0.102166 | 0.102192 | 0.10227 | 0.101993 | 0.101766 | 0.10198 | 0.10274 | 0.103002 | 0.103067 | 0.102996 | 0.103222 | 0.103494 | 0.103055 | 0.103025 | 0.102593 | 0.102654 | 0.102899 | 0.102619 | 0.102511 | 0.102338 | 0.102257 | 0.102739 | 0.102921 | 0.102877 | 0.102364 | 0.102167 | 0.102479 | 0.101818 | 0.101511 | 0.102131 | 0.101896 | 0.101952 | 0.102617 | 0.103195 | 0.103599 | 0.10327 | 0.102589 | 0.102058 | 0.101871 | 0.101696 | 0.101271 | 0.101421 | 0.101381 | 0.100688 | 0.100192 | 0.100168 | 0.10029 | 0.099435 | 0.099179 | 0.099195 | 0.098578 | 0.098059 | 0.09741 | 0.096823 | 0.096719 | 0.096167 | 0.095555 | 0.095584 | 0.095299 | 0.094345 | 0.093651 | 0.09398 | 0.094127 | 0.093249 | 0.093074 | 0.09308 | 0.092454 | 0.092043 | 0.091701 | 0.091469 | 0.090789 | 0.090722 | 0.090486 | 0.089818 | 0.089573 | 0.08878 | 0.088232 | 0.088071 | 0.088206 | 0.088249 | 0.087514 | 0.08668 | 0.086272 | 0.085843 | 0.084995 | 0.084745 | 0.084625 | 0.083526 | 0.082206 | 0.081788 | 0.082588 | 0.08196 | 0.080183 | 0.080163 | 0.080494 | 0.079976 | 0.079264 | 0.077786 | 0.076718 | 0.076541 | 0.075899 | 0.075653 | 0.075649 | 0.074868 | 0.074257 | 0.073564 | 0.072594 | 0.071772 | 0.071271 | 0.071138 | 0.070706 | 0.070365 | 0.069466 | 0.068637 | 0.068154 | 0.067721 | 0.067527 | 0.067286 | 0.066455 | 0.065707 | 0.064642 | 0.063402 | 0.062825 | 0.062971 | 0.063012 | 0.061857 | 0.060537 | 0.05961 | 0.058983 | 0.058323 | 0.057391 | 0.056707 | 0.056148 | 0.055552 | 0.054322 | 0.053936 | 0.053645 | 0.052711 | 0.052045 | 0.051052 | 0.04979 | 0.048886 | 0.047839 | 0.046677 | 0.0455 | 0.044742 | 0.044332 | 0.043798 | 0.042961 | 0.041782 | 0.041282 | 0.040119 | 0.038507 | 0.037431 | 0.036581 | 0.035777 | 0.03553 | 0.034684 | 0.033822 | 0.033532 | 0.032663 | 0.031257 | 0.029745 | 0.029823 | 0.029952 | 0.02959 | 0.029264 | 0.028822 | 0.028321 | 0.027847 | 0.025768 | 0.025258 | 0.026226 | 0.026402 | 0.025721 | 0.024913 | 0.023843 | 0.02308 | 0.023407 | 0.024072 | 0.023595 | 0.02266 | 0.022655 | 0.022828 | 0.02234 | 0.02191 | 0.020693 | 0.019454 | 0.019665 | 0.019665 | 0.020056 | 0.019547 | 0.017187 | 0.017284 | 0.016997 | 0.017114 | 0.016934 | 0.016594 | 0.016333 | 0.016229 | 0.016606 | 0.016567 | 0.014238 | 0.012528 | 0.013627 | 0.013336 | 0.012207 | 0.012273 | 0.012199 | 0.011558 | 0.011535 | 0.01255 | 0.012482 | 0.011427 | 0.012415 | 0.012562 | 0.011326 | 0.0108 | 0.01009 | 0.010431 | 0.011103 | 0.011264 | 0.010116 | 0.00972 | 0.010837 | 0.010964 | 0.010606 | 0.010819 | 0.011084 | 0.010759 | 0.011156 | 0.01173 | 0.011664 | 0.011555 | 0.011074 | 0.010531 | 0.011386 | 0.012252 | 0.012357 | 0.012343 | 0.012688 | 0.012478 | 0.01207 | 0.012395 | 0.012218 | 0.012949 | 0.013971 | 0.012991 | 0.012333 | 0.01264 | 0.013709 | 0.012817 | 0.011939 | 0.013602 | 0.013693 | 0.012236 | 0.012039 | 0.012999 | 0.012809 | 0.011856 | 0.011808 | 0.012872 | 0.012722 | 0.012755 | 0.012517 | 0.01257 | 0.012506 | 0.012771 | 0.013654 | 0.013983 | 0.013089 | 0.013225 | 0.013879 | 0.013967 | 0.013347 | 0.013269 | 0.013336 | 0.013763 | 0.01369 | 0.013796 | 0.013806 | 0.012696 | 0.013887 | 0.013857 | 0.013245 | 0.013359 | 0.013462 | 0.014118 | 0.013822 | 0.013851 | 0.015467 | 0.014937 | 0.014332 | 0.014348 | 0.014092 | 0.014892 | 0.014539 | 0.014059 | 0.014982 | 0.015457 | 0.014597 | 0.014796 | 0.015096 | 0.014386 | 0.014234 | 0.014911 | 0.015869 | 0.016221 | 0.012964 | 0.013199 | 0.014387 | 0.014426 | 0.015066 | 0.016659 | 0.016644 | 0.016152 | 0.015389 | 0.015224 | 0.014935 | 0.014307 | 0.015603 | 0.016554 | 0.016435 | 0.016738 | 0.016208 | 0.015119 | 0.015096 | 0.014914 | 0.014631 | 0.015192 | 0.015695 | 0.015686 | 0.015397 | 0.015439 | 0.015603 | 0.015661 | 0.015405 | 0.015663 | 0.01573 | 0.015732 | 0.016093 | 0.016418 | 0.016179 | 0.015824 | 0.015319 | 0.015415 | 0.015996 | 0.015816 | 0.015663 | 0.016251 | 0.016081 | 0.015502 | 0.015824 | 0.016053 | 0.015697 | 0.016145 | 0.017253 | 0.017473 | 0.016312 | 0.01611 | 0.016219 | 0.015807 | 0.016354 | 0.016888 | 0.016673 | 0.016263 | 0.015846 | 0.016399 | 0.016687 | 0.016109 | 0.01587 | 0.01603 | 0.01598 | 0.015527 | 0.015919 | 0.016894 | 0.017235 | 0.017371 | 0.016838 | 0.016606 | 0.01681 | 0.017182 | 0.017438 | 0.017453 | 0.016823
0.329 | 20 | Mixture_4_Lig | 0.144118 | 0.138452 | 0.143555 | 0.144234 | 0.138862 | 0.139502 | 0.140171 | 0.136611 | 0.134592 | 0.134739 | 0.13473 | 0.133064 | 0.132002 | 0.137354 | 0.138965 | 0.142249 | 0.151619 | 0.155795 | 0.154822 | 0.15249 | 0.153622 | 0.155442 | 0.156586 | 0.158422 | 0.159617 | 0.160378 | 0.161617 | 0.161483 | 0.159706 | 0.160034 | 0.160709 | 0.158377 | 0.156045 | 0.154214 | 0.157774 | 0.179417 | 0.183652 | 0.163529 | 0.155438 | 0.154823 | 0.154422 | 0.154597 | 0.154089 | 0.151703 | 0.149775 | 0.150808 | 0.152363 | 0.151247 | 0.149071 | 0.147814 | 0.145777 | 0.143869 | 0.143374 | 0.142812 | 0.140937 | 0.140038 | 0.138955 | 0.137472 | 0.136878 | 0.136425 | 0.135545 | 0.13635 | 0.139331 | 0.138293 | 0.135846 | 0.135645 | 0.136017 | 0.135661 | 0.134112 | 0.132869 | 0.132588 | 0.133739 | 0.133696 | 0.133985 | 0.134378 | 0.133086 | 0.131823 | 0.131696 | 0.130937 | 0.129458 | 0.129117 | 0.128839 | 0.128646 | 0.12823 | 0.126918 | 0.126877 | 0.127226 | 0.128098 | 0.129452 | 0.129211 | 0.129076 | 0.129126 | 0.129225 | 0.13001 | 0.130881 | 0.131036 | 0.130807 | 0.131893 | 0.132391 | 0.132618 | 0.133023 | 0.134306 | 0.135126 | 0.135568 | 0.136122 | 0.136921 | 0.136759 | 0.135743 | 0.136273 | 0.137694 | 0.139213 | 0.1383 | 0.137299 | 0.136444 | 0.134819 | 0.131964 | 0.129863 | 0.128667 | 0.126699 | 0.124846 | 0.123048 | 0.122109 | 0.122285 | 0.122076 | 0.123397 | 0.124528 | 0.12501 | 0.126129 | 0.127099 | 0.12798 | 0.12922 | 0.129543 | 0.129614 | 0.129075 | 0.127158 | 0.125739 | 0.125675 | 0.125069 | 0.124188 | 0.123477 | 0.122512 | 0.120829 | 0.119568 | 0.118852 | 0.118376 | 0.117357 | 0.117255 | 0.117709 | 0.117491 | 0.117689 | 0.118025 | 0.118071 | 0.118049 | 0.119156 | 0.119556 | 0.118181 | 0.117053 | 0.117378 | 0.117554 | 0.117764 | 0.11844 | 0.119624 | 0.12152 | 0.122852 | 0.123485 | 0.124441 | 0.126035 | 0.126528 | 0.126667 | 0.127814 | 0.129165 | 0.130287 | 0.131004 | 0.131732 | 0.13265 | 0.133095 | 0.134055 | 0.135598 | 0.136418 | 0.137331 | 0.139221 | 0.14149 | 0.142815 | 0.144808 | 0.147631 | 0.150177 | 0.152792 | 0.154895 | 0.155932 | 0.156952 | 0.157754 | 0.158353 | 0.159025 | 0.15986 | 0.160972 | 0.162108 | 0.163473 | 0.165256 | 0.166936 | 0.168816 | 0.170501 | 0.172242 | 0.174032 | 0.175502 | 0.177665 | 0.18042 | 0.182831 | 0.185604 | 0.18874 | 0.191406 | 0.193963 | 0.197475 | 0.201215 | 0.204622 | 0.208644 | 0.212556 | 0.21603 | 0.219703 | 0.223522 | 0.226694 | 0.229552 | 0.232221 | 0.233 | 0.231416 | 0.228433 | 0.223502 | 0.217112 | 0.210768 | 0.204941 | 0.20087 | 0.198761 | 0.197855 | 0.196613 | 0.194619 | 0.19293 | 0.191503 | 0.190588 | 0.189161 | 0.18728 | 0.185712 | 0.185142 | 0.185558 | 0.18549 | 0.184814 | 0.184909 | 0.185296 | 0.186011 | 0.186027 | 0.184824 | 0.183466 | 0.181427 | 0.179482 | 0.177745 | 0.175438 | 0.173454 | 0.171774 | 0.170813 | 0.169869 | 0.168333 | 0.167513 | 0.167759 | 0.168247 | 0.16885 | 0.169773 | 0.170998 | 0.172494 | 0.173965 | 0.175508 | 0.177239 | 0.178836 | 0.179854 | 0.179923 | 0.178679 | 0.176217 | 0.173186 | 0.170265 | 0.167846 | 0.166051 | 0.165374 | 0.165161 | 0.164963 | 0.164476 | 0.163966 | 0.163486 | 0.163099 | 0.162788 | 0.162669 | 0.162243 | 0.160819 | 0.158648 | 0.156046 | 0.153304 | 0.150182 | 0.146898 | 0.144004 | 0.141552 | 0.139832 | 0.139014 | 0.138804 | 0.138761 | 0.139638 | 0.140917 | 0.142992 | 0.145229 | 0.147245 | 0.148997 | 0.150542 | 0.152407 | 0.154881 | 0.157467 | 0.160063 | 0.162668 | 0.165007 | 0.16665 | 0.167889 | 0.168728 | 0.168581 | 0.167987 | 0.167153 | 0.166135 | 0.165342 | 0.164454 | 0.163656 | 0.162706 | 0.16152 | 0.160034 | 0.158886 | 0.157758 | 0.156645 | 0.155384 | 0.154064 | 0.153143 | 0.152953 | 0.153218 | 0.153446 | 0.153918 | 0.155504 | 0.157395 | 0.15938 | 0.161668 | 0.163845 | 0.165941 | 0.167793 | 0.168034 | 0.167352 | 0.166577 | 0.16552 | 0.16389 | 0.16121 | 0.157111 | 0.152996 | 0.148686 | 0.144299 | 0.139911 | 0.134832 | 0.130149 | 0.127214 | 0.124119 | 0.120047 | 0.116881 | 0.114308 | 0.111939 | 0.109514 | 0.107455 | 0.105973 | 0.105166 | 0.104869 | 0.10486 | 0.104655 | 0.105891 | 0.107021 | 0.106994 | 0.107687 | 0.107084 | 0.104637 | 0.103054 | 0.102358 | 0.102259 | 0.102627 | 0.102534 | 0.102406 | 0.104309 | 0.108893 | 0.113717 | 0.111108 | 0.104775 | 0.102632 | 0.102725 | 0.10358 | 0.104529 | 0.105539 | 0.107248 | 0.108298 | 0.109432 | 0.112927 | 0.117899 | 0.116338 | 0.111814 | 0.111883 | 0.112484 | 0.113027 | 0.115746 | 0.113889 | 0.110002 | 0.108065 | 0.105468 | 0.103606 | 0.104656 | 0.107198 | 0.103887 | 0.101573 | 0.104299 | 0.1092 | 0.109908 | 0.108865 | 0.105486 | 0.104511 | 0.107723 | 0.108757 | 0.108875 | 0.111887 | 0.114472 | 0.11673 | 0.123061 | 0.130123 | 0.128545 | 0.125288 | 0.125961 | 0.123657 | 0.122007 | 0.121894 | 0.119016 | 0.117136 | 0.117616 | 0.115093 | 0.109523 | 0.108452 | 0.110711 | 0.115431 | 0.121013 | 0.123811 | 0.12351 | 0.12443 | 0.127034 | 0.131985 | 0.128012 | 0.119683 | 0.115221 | 0.114127 | 0.108269 | 0.101894 | 0.098798 | 0.100845 | 0.099076 | 0.094325 | 0.089049 | 0.087046 | 0.088275 | 0.089287 | 0.093071 | 0.100669 | 0.108747 | 0.106569 | 0.101524 | 0.103869 | 0.109277 | 0.111594 | 0.112873 | 0.1156 | 0.122031 | 0.141736 | 0.1493 | 0.141151 | 0.133481 | 0.130258 | 0.126803 | 0.112534 | 0.103492 | 0.091522 | 0.078589 | 0.071186 | 0.062268 | 0.053524 | 0.051802 | 0.053302 | 0.049669 | 0.04769 | 0.054984 | 0.062078 | 0.062443 | 0.05861 | 0.051857 | 0.053646 | 0.056034 | 0.054715 | 0.058952 | 0.062163 | 0.070074 | 0.066913 | 0.061488 | 0.060848 | 0.062285 | 0.065118 | 0.068532 | 0.068229 | 0.070256 | 0.075444 | 0.078647 | 0.078086 | 0.079747 | 0.082157 | 0.08412 | 0.085723 | 0.087298 | 0.087612 | 0.087502 | 0.086559 | 0.084503 | 0.082299 | 0.081095 | 0.079467 | 0.076939 | 0.074488 | 0.072267 | 0.06868 | 0.065062 | 0.063067 | 0.061401 | 0.058213 | 0.056163 | 0.056454 | 0.055661 | 0.053009 | 0.051683 | 0.050042 | 0.049489 | 0.051304 | 0.056976 | 0.056571 | 0.052224 | 0.050362 | 0.050683 | 0.054849 | 0.060496 | 0.056523 | 0.053851 | 0.059666 | 0.058709 | 0.052136 | 0.049088 | 0.050108 | 0.0516 | 0.049679 | 0.049503 | 0.05341 | 0.055627 | 0.05297 | 0.051384 | 0.051536 | 0.051464 | 0.054624 | 0.056298 | 0.059788 | 0.056095 | 0.052843 | 0.050625 | 0.047212 | 0.046531 | 0.050731 | 0.054964 | 0.054177 | 0.052875 | 0.049876 | 0.048369 | 0.045104 | 0.041736 | 0.040326 | 0.041443 | 0.046474 | 0.049347 | 0.04575 | 0.038504 | 0.03563 | 0.033962 | 0.031996 | 0.03352 | 0.037067 | 0.038568 | 0.040322 | 0.035184 | 0.03167 | 0.031793 | 0.033131 | 0.034965 | 0.033691 | 0.035385 | 0.037915 | 0.035161 | 0.028395 | 0.026119 | 0.028377 | 0.02725 | 0.02747 | 0.026665 | 0.023954 | 0.025497 | 0.027894 | 0.028174 | 0.029446 | 0.027303 | 0.024484 | 0.02344 | 0.025036 | 0.024144 | 0.023328 | 0.021912 | 0.02071 | 0.023795 | 0.027664 | 0.026441 | 0.024736 | 0.023073 | 0.023676 | 0.025497 | 0.022574 | 0.019812 | 0.020325 | 0.021545 | 0.022547 | 0.020752 | 0.019092 | 0.019486 | 0.018535 | 0.018364 | 0.01996 | 0.022565 | 0.022543 | 0.023095 | 0.024456 | 0.021206 | 0.019425 | 0.019541 | 0.019077 | 0.01867 | 0.020811 | 0.024318 | 0.024562 | 0.02246 | 0.019721 | 0.018167 | 0.018333 | 0.018003 | 0.01854 | 0.019324 | 0.019561 | 0.019114 | 0.020221 | 0.023989 | 0.025578 | 0.021671 | 0.01875 | 0.017742 | 0.017495 | 0.017505 | 0.016987 | 0.01664 | 0.017305 | 0.017634 | 0.019115 | 0.019203 | 0.017768 | 0.018585 | 0.018477 | 0.016913 | 0.016349 | 0.016621 | 0.016779 | 0.016849 | 0.017732 | 0.018361 | 0.017548 | 0.016729 | 0.016073 | 0.017318 | 0.018359 | 0.018358 | 0.019213 | 0.016616 | 0.015328 | 0.015534 | 0.015412 | 0.01468 | 0.01406 | 0.013979 | 0.014592 | 0.015606 | 0.017939 | 0.017023 | 0.015046 | 0.01242 | 0.01175 | 0.012004 | 0.012114 | 0.011884 | 0.011758 | 0.01153 | 0.011512 | 0.010913 | 0.011447 | 0.011526 | 0.010072 | 0.008795 | 0.007654 | 0.007186 | 0.008027 | 0.009377 | 0.010649 | 0.010882 | 0.010602 | 0.011607 | 0.012555 | 0.012896 | 0.013632 | 0.011629 | 0.010332 | 0.010098 | 0.01028 | 0.010515 | 0.010265 | 0.010057 | 0.009483 | 0.008691 | 0.008148 | 0.008597 | 0.010288 | 0.011132 | 0.00977 | 0.007863 | 0.007693 | 0.007656 | 0.008261 | 0.00885 | 0.008993 | 0.008372 | 0.008046 | 0.008239 | 0.009513 | 0.01101 | 0.011286 | 0.010766 | 0.010938 | 0.011693 | 0.012129 | 0.011962 | 0.011757 | 0.012185 | 0.011834 | 0.011329 | 0.012185 | 0.01328 | 0.014072 | 0.012765 | 0.011733 | 0.012735 | 0.013502 | 0.012936 | 0.013169 | 0.013784 | 0.013716 | 0.013752 | 0.014299 | 0.01439 | 0.01402 | 0.013716 | 0.013503 | 0.013205 | 0.013001 | 0.013204 | 0.013416 | 0.013123 | 0.012836 | 0.012757 | 0.012439 | 0.012863 | 0.013288 | 0.013121 | 0.013248 | 0.013465 | 0.013541 | 0.013386 | 0.012784 | 0.011844 | 0.012256 | 0.012464 | 0.011557 | 0.010501 | 0.010098 | 0.010182 | 0.009788 | 0.008973 | 0.008489 | 0.007978 | 0.007333 | 0.006385 | 0.006435 | 0.006576 | 0.006247 | 0.00504 | 0.003838 | 0.004342 | 0.004597 | 0.005067 | 0.005814 | 0.006549 | 0.005683 | 0.005551 | 0.00673 | 0.007105 | 0.006284 | 0.005455 | 0.006085 | 0.006875 | 0.006382 | 0.006142 | 0.006365 | 0.006593 | 0.006816 | 0.006546 | 0.007205 | 0.007974 | 0.008446 | 0.008294 | 0.007891 | 0.00742 | 0.007646 | 0.008535 | 0.008635 | 0.007721 | 0.00793 | 0.008896 | 0.009171 | 0.008935 | 0.009321 | 0.009878 | 0.009625 | 0.009734 | 0.009667 | 0.010066 | 0.010763 | 0.010701 | 0.010534 | 0.010642 | 0.010151 | 0.010338 | 0.0111 | 0.011639 | 0.011964 | 0.012416 | 0.013009 | 0.013279 | 0.01316 | 0.013388 | 0.013636 | 0.013656 | 0.014691 | 0.015375 | 0.01584 | 0.015119 | 0.014714 | 0.015521 | 0.015466 | 0.014971 | 0.014978 | 0.015585 | 0.016997 | 0.018475 | 0.020641 | 0.023394 | 0.025605 | 0.027858 | 0.030998 | 0.034106 | 0.036208 | 0.038353 | 0.04281 | 0.048475 | 0.052813 | 0.055267 | 0.057345 | 0.059011 | 0.061367 | 0.066715 | 0.074086 | 0.079474 | 0.081634 | 0.082337 | 0.083034 | 0.08435 | 0.084904 | 0.083221 | 0.083571 | 0.084764 | 0.087502 | 0.090404 | 0.090327 | 0.086326 | 0.077909 | 0.075232 | 0.082024 | 0.093452 | 0.105287 | 0.113613 | 0.117272 | 0.118737 | 0.114763 | 0.110325 | 0.104691 | 0.096007 | 0.087019 | 0.077553 | 0.068567 | 0.060071 | 0.051315 | 0.042435 | 0.03399 | 0.026183 | 0.020036 | 0.016818 | 0.015496 | 0.014605 | 0.014389 | 0.01442 | 0.014389 | 0.014618 | 0.014901 | 0.014626 | 0.014444 | 0.014438 | 0.014396 | 0.014442 | 0.014077 | 0.014048 | 0.014685 | 0.014884 | 0.014573 | 0.014298 | 0.014295 | 0.014168 | 0.013924 | 0.013937 | 0.01422 | 0.014314 | 0.014398 | 0.014264 | 0.014114 | 0.014 | 0.014118 | 0.014404 | 0.014582 | 0.014565 | 0.014489 | 0.01426 | 0.014344 | 0.01432 | 0.014179 | 0.014025 | 0.014512 | 0.014896 | 0.014872 | 0.014853 | 0.014223 | 0.013688 | 0.013938 | 0.014284 | 0.014567 | 0.014302 | 0.014018 | 0.014036 | 0.014012 | 0.014221 | 0.015055 | 0.014983 | 0.014794 | 0.01496 | 0.014782 | 0.014379 | 0.014083 | 0.014374 | 0.014659 | 0.014489 | 0.014298 | 0.014435 | 0.014642 | 0.014673 | 0.014883 | 0.014854 | 0.014626 | 0.014462 | 0.01439 | 0.014453 | 0.014424 | 0.014247 | 0.014318 | 0.014772 | 0.014564 | 0.013958 | 0.013929 | 0.014065 | 0.014477 | 0.0147 | 0.014767 | 0.014562 | 0.014337 | 0.014625 | 0.014762 | 0.014964 | 0.014944 | 0.014617 | 0.014579 | 0.014647 | 0.01489 | 0.015129 | 0.01512 | 0.014617 | 0.01504 | 0.015086 | 0.014453 | 0.014545 | 0.014794 | 0.014628 | 0.01481 | 0.014894 | 0.014651 | 0.01457 | 0.014635 | 0.014826 | 0.01484 | 0.014823 | 0.014948 | 0.015382 | 0.015502 | 0.015246 | 0.015422 | 0.015254 | 0.015261 | 0.0152 | 0.015304 | 0.015504 | 0.015435 | 0.015552 | 0.015465 | 0.015648 | 0.015523 | 0.015144 | 0.015139 | 0.015115 | 0.015079 | 0.015267 | 0.015651 | 0.015888 | 0.015866 | 0.015809 | 0.015936 | 0.015733 | 0.015421 | 0.015629 | 0.015616 | 0.01558 | 0.015531 | 0.015361 | 0.015519 | 0.015585 | 0.015527 | 0.015593 | 0.015767 | 0.015678 | 0.015837 | 0.016001 | 0.015936 | 0.016137 | 0.01622 | 0.016132 | 0.016288 | 0.016132 | 0.0161 | 0.016287 | 0.016095 | 0.01613 | 0.016082 | 0.015836 | 0.015892 | 0.015992 | 0.016333 | 0.016458 | 0.01591 | 0.015838 | 0.016153 | 0.015883 | 0.015844 | 0.016242 | 0.01649 | 0.016509 | 0.01639 | 0.01621 | 0.016085 | 0.016062 | 0.016236 | 0.016284 | 0.016376 | 0.016278 | 0.016233 | 0.0161 | 0.016046 | 0.01578 | 0.015718 | 0.01597 | 0.01616 | 0.015931 | 0.015863 | 0.01586 | 0.015858 | 0.015826 | 0.015903 | 0.015955 | 0.016201 | 0.016273 | 0.016371 | 0.016704 | 0.016569 | 0.016368 | 0.016297 | 0.0163 | 0.016494 | 0.016819 | 0.016868 | 0.016921 | 0.016873 | 0.016864 | 0.017243 | 0.017774 | 0.018019 | 0.01799 | 0.017782 | 0.017918 | 0.018483 | 0.018835 | 0.019003 | 0.018888 | 0.019229 | 0.019708 | 0.02013 | 0.020678 | 0.021162 | 0.021405 | 0.021984 | 0.023087 | 0.024169 | 0.02447 | 0.025069 | 0.025739 | 0.026234 | 0.026545 | 0.02645 | 0.026491 | 0.026667 | 0.02634 | 0.025958 | 0.025988 | 0.026287 | 0.02643 | 0.026504 | 0.027011 | 0.027601 | 0.027835 | 0.028175 | 0.028413 | 0.028893 | 0.029125 | 0.029281 | 0.029754 | 0.02979 | 0.029874 | 0.029679 | 0.029632 | 0.029485 | 0.029027 | 0.029255 | 0.029565 | 0.029766 | 0.029762 | 0.029845 | 0.030167 | 0.030849 | 0.03132 | 0.031378 | 0.031172 | 0.031245 | 0.031309 | 0.030957 | 0.030358 | 0.029958 | 0.029872 | 0.0301 | 0.030237 | 0.030417 | 0.030669 | 0.031176 | 0.031208 | 0.031149 | 0.031177 | 0.031533 | 0.031008 | 0.029738 | 0.028995 | 0.028935 | 0.02833 | 0.027154 | 0.026118 | 0.02507 | 0.024038 | 0.02396 | 0.023966 | 0.023615 | 0.023149 | 0.022616 | 0.021967 | 0.022179 | 0.021778 | 0.020845 | 0.020281 | 0.019841 | 0.018923 | 0.018047 | 0.017456 | 0.016934 | 0.015943 | 0.015332 | 0.015013 | 0.015085 | 0.014893 | 0.014432 | 0.014064 | 0.013865 | 0.013545 | 0.013217 | 0.013315 | 0.013503 | 0.013248 | 0.012446 | 0.012105 | 0.012347 | 0.011753 | 0.010821 | 0.01003 | 0.009423 | 0.009629 | 0.01012 | 0.009973 | 0.009811 | 0.009616 | 0.009397 | 0.009092 | 0.008902 | 0.009062 | 0.008551 | 0.00813 | 0.008337 | 0.00814 | 0.007879 | 0.008037 | 0.008369 | 0.008114 | 0.008081 | 0.008583 | 0.008851 | 0.008546 | 0.008522 | 0.008839 | 0.009335 | 0.00918 | 0.008349 | 0.007749 | 0.00753 | 0.007706 | 0.008234 | 0.009058 | 0.009382 | 0.00931 | 0.008343 | 0.0076 | 0.00783 | 0.008023 | 0.008497 | 0.008961 | 0.008992 | 0.008624 | 0.008853 | 0.009482 | 0.009094 | 0.008714 | 0.008572 | 0.00838 | 0.009033 | 0.008983 | 0.009449 | 0.009997 | 0.009994 | 0.010131 | 0.01003 | 0.01017 | 0.010782 | 0.010343 | 0.010007 | 0.009826 | 0.009734 | 0.009804 | 0.009845 | 0.009606 | 0.009861 | 0.010272 | 0.010593 | 0.010737 | 0.010969 | 0.011238 | 0.01125 | 0.010681 | 0.010921 | 0.011644 | 0.011867 | 0.011654 | 0.011909 | 0.012222 | 0.011906 | 0.011902 | 0.012869 | 0.012883 | 0.012507 | 0.01274 | 0.012803 | 0.01285 | 0.013059 | 0.012633 | 0.012705 | 0.013417 | 0.013615 | 0.013287 | 0.0138 | 0.014044 | 0.013997 | 0.014237 | 0.014188 | 0.01408 | 0.013817 | 0.013893 | 0.013993 | 0.014155 | 0.014245 | 0.013431 | 0.01354 | 0.013778 | 0.013522 | 0.013768 | 0.013812 | 0.013743 | 0.013805 | 0.013607 | 0.013267 | 0.013161 | 0.013841 | 0.014206 | 0.014552 | 0.014289 | 0.01421 | 0.01406 | 0.013949 | 0.0141 | 0.014086 | 0.01354 | 0.013224 | 0.013236 | 0.013787 | 0.013554 | 0.013047 | 0.012716 | 0.012476 | 0.012681 | 0.012907 | 0.012902 | 0.013038 | 0.012688 | 0.01241 | 0.012525 | 0.012545 | 0.011846 | 0.011529 | 0.011977 | 0.011874 | 0.011593 | 0.011529 | 0.011711 | 0.011571 | 0.011214 | 0.011064 | 0.010918 | 0.010722 | 0.010977 | 0.010596 | 0.009716 | 0.009739 | 0.009712 | 0.009388 | 0.009155 | 0.009058 | 0.00875 | 0.008533 | 0.008696 | 0.008952 | 0.00895 | 0.008968 | 0.009211 | 0.009161 | 0.008395 | 0.007548 | 0.007141 | 0.006989 | 0.006266 | 0.005995 | 0.006015 | 0.005707 | 0.005628 | 0.005234 | 0.004972 | 0.005096 | 0.004879 | 0.004677 | 0.004171 | 0.00313 | 0.002632 | 0.003149 | 0.002772 | 0.001551 | 0.001315 | 0.001271 | 0.000717 | 0.000239 | 1.2e-05 | 0.00059 | 0.000835 | 0.000528 | -4e-06 | 3.3e-05 | -0.000243 | -0.000489 | -0.001015 | -0.00227 | -0.003159 | -0.003158 | -0.003754 | -0.003713 | -0.003762 | -0.003751 | -0.004265 | -0.004434 | -0.004987 | -0.005506 | -0.006049 | -0.0067 | -0.007075 | -0.007102 | -0.007839 | -0.008549 | -0.008403 | -0.008622 | -0.008897 | -0.008983 | -0.009487 | -0.008113 | -0.008683 | -0.011131 | -0.012195 | -0.012481 | -0.012752 | -0.012749 | -0.01301 | -0.013372 | -0.013999 | -0.014853 | -0.015934 | -0.016664 | -0.017744 | -0.017705 | -0.016897 | -0.01755 | -0.017514 | -0.016434 | -0.01786 | -0.020232 | -0.02005 | -0.019792 | -0.02128 | -0.022533 | -0.023027 | -0.022977 | -0.023004 | -0.021469 | -0.019823 | -0.021381 | -0.023862 | -0.023377 | -0.023348 | -0.026024 | -0.028433 | -0.028837 | -0.02909 | -0.029382 | -0.027495 | -0.025345 | -0.027084 | -0.028106 | -0.029646 | -0.032955 | -0.035096 | -0.034227 | -0.034525 | -0.037402 | -0.038516 | -0.036329 | -0.032132 | -0.031778 | -0.037345 | -0.039628 | -0.038657 | -0.040814 | -0.043647 | -0.044193 | -0.043111 | -0.04268 | -0.039751 | -0.03076 | -0.030415 | -0.040454 | -0.046645 | -0.048359 | -0.049273 | -0.049297 | -0.048537 | -0.0494 | -0.050688 | -0.04565 | -0.03671 | -0.0407 | -0.047032 | -0.046186 | -0.044245 | -0.046736 | -0.049236 | -0.049229 | -0.051723 | -0.054172 | -0.050193 | -0.046075 | -0.048764 | -0.048 | -0.046936 | -0.049011 | -0.047099 | -0.045697 | -0.050617 | -0.055364 | -0.056124 | -0.047518 | -0.040849 | -0.049945 | -0.054579 | -0.057603 | -0.060281 | -0.061907 | -0.062316 | -0.063298 | -0.063821 | -0.054742 | -0.042891 | -0.04534 | -0.057483 | -0.060655 | -0.058544 | -0.062847 | -0.066154 | -0.067556 | -0.069787 | -0.071371 | -0.065434 | -0.055496 | -0.060656 | -0.060001 | -0.049396 | -0.054511 | -0.060558 | -0.065213 | -0.067585 | -0.069129 | -0.065234 | -0.054762 | -0.055256 | -0.06254 | -0.065478 | -0.065721 | -0.066982 | -0.064087 | -0.06239 | -0.065317 | -0.067781 | -0.065276 | -0.057353 | -0.055766 | -0.062592 | -0.067799 | -0.066535 | -0.063422 | -0.05978 | -0.057806 | -0.056683 | -0.060886 | -0.066052 | -0.063563 | -0.05319 | -0.044794 | -0.052746 | -0.062696 | -0.069402 | -0.063858 | -0.056425 | -0.063432 | -0.062967 | -0.055174 | -0.058394 | -0.067873 | -0.070329 | -0.066699 | -0.068077 | -0.072267 | -0.070764 | -0.070363 | -0.071112 | -0.068859 | -0.071992 | -0.075483 | -0.077306 | -0.074342 | -0.071194 | -0.073743 | -0.072701 | -0.072991 | -0.076118 | -0.077325 | -0.07872 | -0.078935 | -0.075555 | -0.074459 | -0.07534 | -0.066955 | -0.068655 | -0.073465 | -0.070908 | -0.073627 | -0.078833 | -0.081627 | -0.077189 | -0.07106 | -0.072942 | -0.066463 | -0.065997 | -0.073086 | -0.07544 | -0.077385 | -0.077952 | -0.076128 | -0.076881 | -0.074529 | -0.067455 | -0.064994 | -0.070089 | -0.072778 | -0.076419 | -0.079803 | -0.08216 | -0.078111 | -0.060527 | -0.060826 | -0.070242 | -0.078252 | -0.078798 | -0.073753 | -0.071111 | -0.075992 | -0.072522 | -0.067117 | -0.071262 | -0.073109 | -0.079912 | -0.080292 | -0.072044 | -0.073104 | -0.073533 | -0.07192 | -0.079476 | -0.079199 | -0.074206 | -0.078021 | -0.082828 | -0.080532 | -0.074041 | -0.069642 | -0.067534 | -0.071585 | -0.079247 | -0.083434 | -0.084975 | -0.084988 | -0.082042 | -0.078078 | -0.078794 | -0.080949 | -0.080557 | -0.078012 | -0.081276 | -0.082457 | -0.079256 | -0.077817 | -0.081182 | -0.084165 | -0.085367 | -0.085079 | -0.081648 | -0.080886 | -0.082614 | -0.080462 | -0.080618 | -0.08408 | -0.086305 | -0.085784 | -0.085725 | -0.086522 | -0.086273 | -0.086479 | -0.087965 | -0.087751 | -0.087004 | -0.087185 | -0.088112 | -0.087669 | -0.088041 | -0.088912 | -0.089198 | -0.088989 | -0.089411 | -0.090065 | -0.090046 | -0.088504 | -0.088554 | -0.089203 | -0.089852 | -0.090241 | -0.090559
0.329 | 20 | Mixture_4_Lig | 0.13143 | 0.129044 | 0.126932 | 0.127947 | 0.12762 | 0.123431 | 0.122625 | 0.124402 | 0.130958 | 0.127898 | 0.125061 | 0.127975 | 0.126056 | 0.123572 | 0.127304 | 0.131082 | 0.13354 | 0.136753 | 0.140931 | 0.139316 | 0.137445 | 0.137484 | 0.140234 | 0.140927 | 0.142175 | 0.143854 | 0.144325 | 0.146802 | 0.146479 | 0.143414 | 0.140067 | 0.138752 | 0.137674 | 0.137452 | 0.141908 | 0.162498 | 0.166518 | 0.148279 | 0.140796 | 0.139199 | 0.138662 | 0.138211 | 0.138605 | 0.136606 | 0.135151 | 0.136437 | 0.137805 | 0.133813 | 0.131549 | 0.130697 | 0.128777 | 0.12702 | 0.126682 | 0.12576 | 0.123814 | 0.122276 | 0.122102 | 0.120844 | 0.118974 | 0.118772 | 0.118899 | 0.120029 | 0.122132 | 0.120003 | 0.116336 | 0.115564 | 0.115215 | 0.116765 | 0.116972 | 0.115414 | 0.11447 | 0.114735 | 0.11494 | 0.114438 | 0.113118 | 0.112543 | 0.112347 | 0.111714 | 0.111788 | 0.112387 | 0.111955 | 0.111155 | 0.110114 | 0.109183 | 0.108933 | 0.109213 | 0.108954 | 0.109265 | 0.109586 | 0.108934 | 0.109194 | 0.110189 | 0.110203 | 0.110423 | 0.11102 | 0.111259 | 0.11117 | 0.111718 | 0.112887 | 0.113048 | 0.112485 | 0.113162 | 0.113797 | 0.114404 | 0.115384 | 0.115263 | 0.114898 | 0.115629 | 0.116984 | 0.117181 | 0.117333 | 0.117415 | 0.117137 | 0.11583 | 0.113826 | 0.111524 | 0.110626 | 0.109166 | 0.107415 | 0.105673 | 0.104856 | 0.104528 | 0.103507 | 0.103482 | 0.105017 | 0.10602 | 0.106646 | 0.10793 | 0.109272 | 0.10993 | 0.1108 | 0.110829 | 0.110716 | 0.110329 | 0.109712 | 0.109382 | 0.108065 | 0.106899 | 0.106723 | 0.106051 | 0.105331 | 0.105531 | 0.105222 | 0.105182 | 0.104712 | 0.104463 | 0.104702 | 0.104823 | 0.104304 | 0.104807 | 0.105706 | 0.105971 | 0.105324 | 0.104816 | 0.105513 | 0.105605 | 0.104524 | 0.104272 | 0.104792 | 0.104171 | 0.103844 | 0.104773 | 0.106181 | 0.107644 | 0.108123 | 0.10939 | 0.11099 | 0.111853 | 0.112083 | 0.112634 | 0.114126 | 0.115082 | 0.115844 | 0.11676 | 0.11734 | 0.118293 | 0.119257 | 0.120079 | 0.121162 | 0.12211 | 0.12352 | 0.125162 | 0.127094 | 0.129136 | 0.131432 | 0.133322 | 0.135175 | 0.137449 | 0.139084 | 0.14018 | 0.141266 | 0.14209 | 0.142752 | 0.143787 | 0.144935 | 0.146255 | 0.148039 | 0.14978 | 0.150752 | 0.151751 | 0.15304 | 0.154578 | 0.156175 | 0.157738 | 0.159544 | 0.161471 | 0.162891 | 0.164888 | 0.167593 | 0.170041 | 0.172289 | 0.174826 | 0.17749 | 0.180097 | 0.18326 | 0.186623 | 0.189488 | 0.192199 | 0.195185 | 0.198115 | 0.200497 | 0.202656 | 0.203598 | 0.202221 | 0.199402 | 0.195545 | 0.190883 | 0.185692 | 0.180624 | 0.177031 | 0.175362 | 0.175003 | 0.174248 | 0.173296 | 0.171942 | 0.170456 | 0.169709 | 0.16855 | 0.166211 | 0.164396 | 0.163502 | 0.16326 | 0.162651 | 0.161469 | 0.161285 | 0.161478 | 0.161833 | 0.161355 | 0.159748 | 0.157758 | 0.155788 | 0.153782 | 0.15226 | 0.150495 | 0.148283 | 0.146685 | 0.14585 | 0.145223 | 0.144492 | 0.144363 | 0.144482 | 0.144526 | 0.145104 | 0.145594 | 0.146092 | 0.147343 | 0.148242 | 0.148177 | 0.148653 | 0.14958 | 0.149931 | 0.149387 | 0.147881 | 0.145574 | 0.142668 | 0.13989 | 0.13763 | 0.136084 | 0.135405 | 0.134932 | 0.134736 | 0.134606 | 0.134689 | 0.134605 | 0.134642 | 0.134773 | 0.134487 | 0.134153 | 0.133441 | 0.132074 | 0.130586 | 0.128463 | 0.125906 | 0.123078 | 0.12009 | 0.11732 | 0.115331 | 0.114211 | 0.113555 | 0.112811 | 0.112837 | 0.113423 | 0.114662 | 0.116425 | 0.118208 | 0.119662 | 0.120907 | 0.122575 | 0.124371 | 0.126363 | 0.128751 | 0.13097 | 0.132653 | 0.134274 | 0.135244 | 0.135117 | 0.134593 | 0.134196 | 0.13352 | 0.132869 | 0.132428 | 0.131869 | 0.131252 | 0.130762 | 0.130233 | 0.129276 | 0.128483 | 0.1276 | 0.12651 | 0.125377 | 0.124524 | 0.124199 | 0.124139 | 0.124052 | 0.124328 | 0.124794 | 0.126157 | 0.127692 | 0.128998 | 0.130636 | 0.132494 | 0.134068 | 0.135336 | 0.135371 | 0.134855 | 0.134462 | 0.133656 | 0.132445 | 0.130404 | 0.12699 | 0.123401 | 0.119986 | 0.117 | 0.113805 | 0.109873 | 0.10634 | 0.104088 | 0.101592 | 0.098248 | 0.095886 | 0.094035 | 0.092163 | 0.090252 | 0.089062 | 0.088405 | 0.088122 | 0.088069 | 0.088473 | 0.088655 | 0.089823 | 0.091061 | 0.091107 | 0.091528 | 0.09073 | 0.088272 | 0.08657 | 0.085733 | 0.085338 | 0.085495 | 0.085889 | 0.086092 | 0.087625 | 0.091733 | 0.09661 | 0.094187 | 0.087648 | 0.085441 | 0.085278 | 0.085841 | 0.086476 | 0.087215 | 0.088993 | 0.090239 | 0.091062 | 0.094182 | 0.099135 | 0.097799 | 0.093279 | 0.093413 | 0.093859 | 0.094526 | 0.097333 | 0.095592 | 0.092085 | 0.090121 | 0.087409 | 0.085562 | 0.086721 | 0.089583 | 0.086338 | 0.083838 | 0.086179 | 0.09101 | 0.091831 | 0.090635 | 0.087136 | 0.086168 | 0.089257 | 0.089687 | 0.089298 | 0.09178 | 0.093462 | 0.094893 | 0.100832 | 0.107946 | 0.106406 | 0.102828 | 0.103558 | 0.101235 | 0.099437 | 0.09954 | 0.097219 | 0.095513 | 0.096678 | 0.095158 | 0.089586 | 0.088058 | 0.089491 | 0.093107 | 0.097817 | 0.099943 | 0.099548 | 0.100326 | 0.102653 | 0.107976 | 0.104607 | 0.096461 | 0.092115 | 0.091483 | 0.086912 | 0.08138 | 0.079289 | 0.082563 | 0.081604 | 0.077105 | 0.071964 | 0.069905 | 0.070971 | 0.071237 | 0.074384 | 0.081637 | 0.089212 | 0.086257 | 0.080631 | 0.082332 | 0.086904 | 0.088603 | 0.089373 | 0.090893 | 0.09613 | 0.115828 | 0.122805 | 0.113519 | 0.105497 | 0.102669 | 0.101346 | 0.090253 | 0.08352 | 0.075591 | 0.064909 | 0.059516 | 0.052317 | 0.04435 | 0.043114 | 0.045088 | 0.041695 | 0.039549 | 0.046557 | 0.053929 | 0.054024 | 0.050437 | 0.043391 | 0.044595 | 0.046926 | 0.04573 | 0.04942 | 0.051974 | 0.059722 | 0.056241 | 0.050337 | 0.049286 | 0.050391 | 0.052867 | 0.055732 | 0.054941 | 0.056468 | 0.061066 | 0.06328 | 0.061987 | 0.063028 | 0.064891 | 0.066421 | 0.06759 | 0.068918 | 0.069038 | 0.068966 | 0.068366 | 0.066539 | 0.064716 | 0.063895 | 0.062915 | 0.060995 | 0.059267 | 0.057585 | 0.054588 | 0.051534 | 0.050106 | 0.049835 | 0.047599 | 0.045478 | 0.04587 | 0.045682 | 0.04331 | 0.042227 | 0.04089 | 0.040123 | 0.041918 | 0.047499 | 0.046745 | 0.04277 | 0.041245 | 0.041397 | 0.045284 | 0.050925 | 0.04692 | 0.044167 | 0.050928 | 0.050107 | 0.043246 | 0.040133 | 0.040871 | 0.042143 | 0.040432 | 0.040349 | 0.044052 | 0.046032 | 0.043238 | 0.041668 | 0.042231 | 0.042129 | 0.045072 | 0.046587 | 0.050333 | 0.046995 | 0.043888 | 0.041719 | 0.038266 | 0.037709 | 0.04218 | 0.046155 | 0.045158 | 0.044535 | 0.041368 | 0.03996 | 0.037228 | 0.034158 | 0.032885 | 0.034029 | 0.038986 | 0.042068 | 0.038543 | 0.031635 | 0.029296 | 0.027893 | 0.025914 | 0.027626 | 0.03124 | 0.03273 | 0.035179 | 0.03049 | 0.026911 | 0.026917 | 0.028144 | 0.030285 | 0.029548 | 0.031071 | 0.033571 | 0.030825 | 0.024176 | 0.022065 | 0.024172 | 0.023349 | 0.02363 | 0.022876 | 0.020238 | 0.021594 | 0.024045 | 0.024427 | 0.025843 | 0.024171 | 0.021615 | 0.020681 | 0.021967 | 0.020667 | 0.019951 | 0.01888 | 0.017664 | 0.020599 | 0.024436 | 0.023106 | 0.021385 | 0.019844 | 0.020561 | 0.022267 | 0.019716 | 0.017003 | 0.017288 | 0.018173 | 0.018946 | 0.017325 | 0.015659 | 0.016399 | 0.015756 | 0.015432 | 0.017109 | 0.019904 | 0.019338 | 0.019072 | 0.020078 | 0.017288 | 0.015575 | 0.015911 | 0.015922 | 0.015642 | 0.018055 | 0.021732 | 0.021536 | 0.019217 | 0.016495 | 0.014631 | 0.014619 | 0.014362 | 0.014968 | 0.016176 | 0.016384 | 0.015351 | 0.016316 | 0.020065 | 0.021963 | 0.018359 | 0.015038 | 0.01413 | 0.014233 | 0.014427 | 0.013879 | 0.013285 | 0.013735 | 0.01432 | 0.015545 | 0.015492 | 0.01431 | 0.015142 | 0.014974 | 0.013538 | 0.013061 | 0.013178 | 0.013686 | 0.014224 | 0.014998 | 0.01521 | 0.014132 | 0.013338 | 0.012737 | 0.013715 | 0.014475 | 0.015099 | 0.016799 | 0.014433 | 0.012143 | 0.011361 | 0.011169 | 0.011104 | 0.010266 | 0.009805 | 0.010633 | 0.012152 | 0.014475 | 0.013203 | 0.01162 | 0.010391 | 0.009735 | 0.009855 | 0.009771 | 0.008665 | 0.007849 | 0.007287 | 0.007403 | 0.006936 | 0.007795 | 0.008164 | 0.006872 | 0.006152 | 0.005558 | 0.00501 | 0.005185 | 0.005945 | 0.007018 | 0.008336 | 0.008458 | 0.00838 | 0.009254 | 0.010002 | 0.010556 | 0.00893 | 0.007709 | 0.007563 | 0.007258 | 0.006172 | 0.005905 | 0.006109 | 0.006098 | 0.005247 | 0.004498 | 0.004257 | 0.00605 | 0.007581 | 0.006369 | 0.004471 | 0.004551 | 0.0049 | 0.00497 | 0.005448 | 0.005765 | 0.005526 | 0.004837 | 0.004692 | 0.00628 | 0.007666 | 0.00776 | 0.007488 | 0.007048 | 0.00627 | 0.006675 | 0.007579 | 0.007399 | 0.007413 | 0.007768 | 0.008059 | 0.008795 | 0.009081 | 0.009768 | 0.009174 | 0.008487 | 0.008635 | 0.009261 | 0.009214 | 0.009195 | 0.009282 | 0.008874 | 0.009017 | 0.009745 | 0.009486 | 0.009214 | 0.009743 | 0.009444 | 0.008421 | 0.008112 | 0.008307 | 0.009058 | 0.009636 | 0.010007 | 0.009175 | 0.008489 | 0.008988 | 0.009372 | 0.009091 | 0.009346 | 0.009393 | 0.009077 | 0.008824 | 0.007841 | 0.007202 | 0.007788 | 0.00783 | 0.00738 | 0.006622 | 0.006501 | 0.005874 | 0.004912 | 0.004345 | 0.004431 | 0.003829 | 0.00323 | 0.003144 | 0.003706 | 0.003348 | 0.00226 | 0.000976 | 0.000345 | 0.000366 | 0.000552 | 0.001014 | 0.001416 | 0.001465 | 0.001362 | 0.001706 | 0.001933 | 0.002082 | 0.002136 | 0.001621 | 0.002151 | 0.003273 | 0.003177 | 0.002166 | 0.002349 | 0.00288 | 0.002768 | 0.002588 | 0.002695 | 0.002645 | 0.003282 | 0.003647 | 0.003312 | 0.00311 | 0.002959 | 0.00317 | 0.003698 | 0.00387 | 0.004057 | 0.004923 | 0.004956 | 0.004223 | 0.004032 | 0.004434 | 0.005183 | 0.005227 | 0.004767 | 0.004689 | 0.005174 | 0.005952 | 0.006528 | 0.00645 | 0.005922 | 0.005749 | 0.006441 | 0.007212 | 0.007351 | 0.007124 | 0.00746 | 0.007387 | 0.007358 | 0.008386 | 0.009042 | 0.008664 | 0.008593 | 0.009162 | 0.010243 | 0.009717 | 0.009606 | 0.009733 | 0.009456 | 0.009591 | 0.009682 | 0.009966 | 0.01111 | 0.012627 | 0.015109 | 0.017362 | 0.019288 | 0.021723 | 0.024654 | 0.027625 | 0.030082 | 0.032457 | 0.036379 | 0.041116 | 0.045792 | 0.049321 | 0.05094 | 0.051727 | 0.053898 | 0.059213 | 0.066019 | 0.071354 | 0.073103 | 0.073256 | 0.075014 | 0.076888 | 0.076596 | 0.074233 | 0.075035 | 0.076608 | 0.078976 | 0.081545 | 0.082809 | 0.079642 | 0.070493 | 0.067188 | 0.073613 | 0.084699 | 0.095172 | 0.102466 | 0.106596 | 0.107102 | 0.104484 | 0.100688 | 0.094074 | 0.085768 | 0.078191 | 0.069899 | 0.061113 | 0.053178 | 0.04469 | 0.035547 | 0.026981 | 0.019545 | 0.013473 | 0.009881 | 0.008577 | 0.007978 | 0.007905 | 0.007965 | 0.008192 | 0.00832 | 0.008263 | 0.007926 | 0.007775 | 0.007757 | 0.00734 | 0.007241 | 0.007295 | 0.007385 | 0.007757 | 0.007826 | 0.007496 | 0.007249 | 0.007432 | 0.007682 | 0.007305 | 0.006956 | 0.006832 | 0.006866 | 0.007085 | 0.007135 | 0.007099 | 0.006836 | 0.00702 | 0.007402 | 0.007156 | 0.006996 | 0.007037 | 0.007029 | 0.00726 | 0.007342 | 0.00722 | 0.007121 | 0.007462 | 0.007794 | 0.007679 | 0.007365 | 0.006982 | 0.006847 | 0.006755 | 0.006966 | 0.007254 | 0.007098 | 0.006742 | 0.006388 | 0.006617 | 0.006862 | 0.007239 | 0.007262 | 0.007339 | 0.007162 | 0.006941 | 0.006562 | 0.006429 | 0.006843 | 0.006733 | 0.006389 | 0.006683 | 0.006986 | 0.006857 | 0.007035 | 0.007378 | 0.00708 | 0.006348 | 0.006455 | 0.00665 | 0.006721 | 0.006866 | 0.00682 | 0.00656 | 0.00652 | 0.006415 | 0.006841 | 0.006804 | 0.006342 | 0.005947 | 0.006512 | 0.007107 | 0.006626 | 0.006009 | 0.005867 | 0.006381 | 0.006841 | 0.006618 | 0.006657 | 0.006709 | 0.006919 | 0.007105 | 0.006896 | 0.006481 | 0.006538 | 0.006753 | 0.006384 | 0.006174 | 0.006284 | 0.006403 | 0.006245 | 0.006027 | 0.005716 | 0.005828 | 0.006331 | 0.006176 | 0.006033 | 0.006311 | 0.00668 | 0.006823 | 0.006858 | 0.006773 | 0.006582 | 0.006662 | 0.006527 | 0.006647 | 0.00659 | 0.006651 | 0.006951 | 0.00679 | 0.006493 | 0.006266 | 0.006364 | 0.006441 | 0.006318 | 0.00637 | 0.00654 | 0.006746 | 0.00674 | 0.006734 | 0.006569 | 0.006785 | 0.006881 | 0.006911 | 0.006808 | 0.006373 | 0.006558 | 0.006924 | 0.006852 | 0.006666 | 0.006608 | 0.006472 | 0.006399 | 0.006609 | 0.006504 | 0.006659 | 0.006871 | 0.007039 | 0.006944 | 0.006724 | 0.006558 | 0.006436 | 0.006406 | 0.006567 | 0.006722 | 0.006747 | 0.006939 | 0.00679 | 0.006507 | 0.006448 | 0.006341 | 0.006288 | 0.006625 | 0.006918 | 0.00677 | 0.006459 | 0.006501 | 0.006525 | 0.006178 | 0.006506 | 0.006917 | 0.006751 | 0.006335 | 0.006421 | 0.006489 | 0.006246 | 0.006108 | 0.006318 | 0.006458 | 0.006255 | 0.006147 | 0.006291 | 0.006143 | 0.006162 | 0.006168 | 0.00616 | 0.006401 | 0.006288 | 0.006152 | 0.006441 | 0.006267 | 0.006036 | 0.00595 | 0.006282 | 0.006361 | 0.006231 | 0.006173 | 0.006056 | 0.006152 | 0.006114 | 0.006152 | 0.006225 | 0.006335 | 0.006461 | 0.006622 | 0.006586 | 0.006479 | 0.00642 | 0.006355 | 0.00663 | 0.006998 | 0.007153 | 0.007297 | 0.007484 | 0.007469 | 0.007808 | 0.008191 | 0.008252 | 0.00844 | 0.008417 | 0.008588 | 0.008883 | 0.009194 | 0.009679 | 0.010083 | 0.010505 | 0.011129 | 0.011693 | 0.011677 | 0.012195 | 0.012855 | 0.013045 | 0.013307 | 0.013444 | 0.013725 | 0.013841 | 0.013809 | 0.013488 | 0.013463 | 0.013837 | 0.013801 | 0.014046 | 0.014461 | 0.014946 | 0.01536 | 0.016097 | 0.016159 | 0.016227 | 0.016341 | 0.016272 | 0.0167 | 0.01683 | 0.016937 | 0.017282 | 0.017489 | 0.017594 | 0.017197 | 0.017104 | 0.017665 | 0.017902 | 0.017373 | 0.017014 | 0.017165 | 0.017719 | 0.018122 | 0.017994 | 0.017881 | 0.017817 | 0.017469 | 0.017242 | 0.016965 | 0.016568 | 0.016389 | 0.016717 | 0.01658 | 0.016302 | 0.016392 | 0.016937 | 0.016893 | 0.0167 | 0.016281 | 0.016619 | 0.016387 | 0.015279 | 0.014565 | 0.014538 | 0.014042 | 0.013195 | 0.012323 | 0.011406 | 0.010602 | 0.010303 | 0.010421 | 0.010426 | 0.009966 | 0.009827 | 0.00928 | 0.009035 | 0.009035 | 0.00891 | 0.008475 | 0.007993 | 0.007177 | 0.006228 | 0.005661 | 0.005378 | 0.004798 | 0.004027 | 0.003752 | 0.00402 | 0.003523 | 0.002798 | 0.002399 | 0.00201 | 0.001816 | 0.001521 | 0.001009 | 0.001029 | 0.000997 | 0.00013 | -0.000186 | 0.000164 | -0.000289 | -0.001195 | -0.002113 | -0.002476 | -0.0024 | -0.002535 | -0.002735 | -0.002742 | -0.002981 | -0.003026 | -0.003123 | -0.003553 | -0.003636 | -0.004203 | -0.004272 | -0.003644 | -0.003592 | -0.003673 | -0.00386 | -0.003953 | -0.003956 | -0.003881 | -0.004051 | -0.004182 | -0.004107 | -0.003825 | -0.004062 | -0.004053 | -0.004003 | -0.004103 | -0.00432 | -0.004507 | -0.004789 | -0.004689 | -0.003988 | -0.003509 | -0.003459 | -0.004264 | -0.004703 | -0.004476 | -0.004438 | -0.00433 | -0.004116 | -0.004059 | -0.004024 | -0.003425 | -0.002762 | -0.003464 | -0.004249 | -0.004127 | -0.003688 | -0.003049 | -0.003111 | -0.002855 | -0.002814 | -0.002734 | -0.002841 | -0.003324 | -0.003149 | -0.002679 | -0.003065 | -0.003493 | -0.003551 | -0.003547 | -0.003725 | -0.003418 | -0.003018 | -0.002997 | -0.002682 | -0.002311 | -0.002513 | -0.002551 | -0.002599 | -0.002759 | -0.002488 | -0.001941 | -0.001685 | -0.001576 | -0.002021 | -0.00204 | -0.001664 | -0.002021 | -0.002074 | -0.00144 | -0.001503 | -0.001386 | -0.001105 | -0.000997 | -0.000622 | -0.000352 | -0.000768 | -0.001071 | -0.000654 | -5.8e-05 | -0.000456 | -0.000517 | -0.000478 | -0.000706 | -0.000604 | -0.00029 | -0.000164 | -0.000413 | -0.000689 | -0.000244 | 0.000409 | 0.000462 | -0.000437 | -0.000267 | -0.000167 | -0.000521 | -0.000281 | 0.000289 | 0.000291 | -0.000168 | -0.000429 | -0.000506 | -0.000373 | -0.000301 | -0.000174 | 5.7e-05 | -7.4e-05 | 0.00031 | 0.000156 | -0.000104 | -0.000121 | -5e-05 | -0.000237 | -0.000725 | -0.000647 | -0.000118 | -0.000506 | -0.00059 | -0.000397 | -0.000254 | -0.000319 | -0.00104 | -0.001053 | -0.000552 | -0.000683 | -0.000962 | -0.000911 | -0.001151 | -0.001872 | -0.002325 | -0.00239 | -0.002398 | -0.002478 | -0.002336 | -0.002328 | -0.002534 | -0.002788 | -0.003394 | -0.003684 | -0.00355 | -0.003113 | -0.003352 | -0.004499 | -0.004743 | -0.004333 | -0.004653 | -0.004894 | -0.004368 | -0.004424 | -0.004468 | -0.004245 | -0.004007 | -0.004057 | -0.004394 | -0.00453 | -0.004547 | -0.005481 | -0.006159 | -0.006401 | -0.006671 | -0.007364 | -0.00786 | -0.008374 | -0.008717 | -0.008642 | -0.009089 | -0.009317 | -0.009334 | -0.009611 | -0.009559 | -0.010097 | -0.010959 | -0.011369 | -0.011327 | -0.011788 | -0.012897 | -0.013377 | -0.013356 | -0.013408 | -0.01317 | -0.013425 | -0.013386 | -0.013847 | -0.013932 | -0.013873 | -0.014131 | -0.014988 | -0.015359 | -0.015978 | -0.016644 | -0.017231 | -0.017054 | -0.01736 | -0.017507 | -0.017888 | -0.018305 | -0.018469 | -0.017986 | -0.018159 | -0.019265 | -0.020315 | -0.021004 | -0.021309 | -0.021418 | -0.022544 | -0.023016 | -0.022421 | -0.022282 | -0.022431 | -0.022274 | -0.022832 | -0.022227 | -0.02368 | -0.026 | -0.026371 | -0.026135 | -0.026915 | -0.027411 | -0.026931 | -0.026715 | -0.02799 | -0.028755 | -0.029374 | -0.029827 | -0.031101 | -0.031372 | -0.030653 | -0.031112 | -0.030461 | -0.029603 | -0.031065 | -0.033143 | -0.033213 | -0.033558 | -0.035087 | -0.03618 | -0.036124 | -0.036167 | -0.036755 | -0.035007 | -0.03289 | -0.034039 | -0.03673 | -0.036144 | -0.036062 | -0.038979 | -0.041015 | -0.041135 | -0.041096 | -0.04151 | -0.040073 | -0.038329 | -0.03956 | -0.039971 | -0.041269 | -0.044285 | -0.046537 | -0.045709 | -0.045463 | -0.048181 | -0.049351 | -0.046949 | -0.042457 | -0.042554 | -0.047695 | -0.049813 | -0.048868 | -0.050573 | -0.053281 | -0.05401 | -0.052377 | -0.051879 | -0.049542 | -0.040939 | -0.040617 | -0.050895 | -0.056728 | -0.058086 | -0.058629 | -0.057868 | -0.057075 | -0.058176 | -0.059436 | -0.054906 | -0.045776 | -0.049382 | -0.056174 | -0.055107 | -0.052822 | -0.055484 | -0.057521 | -0.057686 | -0.060144 | -0.062393 | -0.058577 | -0.054158 | -0.057094 | -0.056532 | -0.055742 | -0.05831 | -0.056227 | -0.055079 | -0.059826 | -0.06376 | -0.064297 | -0.055304 | -0.047858 | -0.056759 | -0.062003 | -0.06518 | -0.06729 | -0.06852 | -0.068596 | -0.069274 | -0.06981 | -0.061217 | -0.049585 | -0.051757 | -0.064235 | -0.067513 | -0.065331 | -0.069382 | -0.072567 | -0.073567 | -0.075666 | -0.077668 | -0.071787 | -0.061627 | -0.067 | -0.066007 | -0.056023 | -0.061686 | -0.067291 | -0.0715 | -0.074064 | -0.075779 | -0.0721 | -0.062071 | -0.061746 | -0.068016 | -0.070991 | -0.072505 | -0.073941 | -0.070772 | -0.0695 | -0.072181 | -0.073981 | -0.071202 | -0.063256 | -0.062405 | -0.069513 | -0.073978 | -0.072551 | -0.069566 | -0.066307 | -0.064886 | -0.063745 | -0.067578 | -0.072565 | -0.070392 | -0.061393 | -0.0532 | -0.060655 | -0.069442 | -0.075475 | -0.070186 | -0.064162 | -0.071841 | -0.071045 | -0.0619 | -0.065182 | -0.074911 | -0.076814 | -0.073547 | -0.075596 | -0.079432 | -0.078054 | -0.077488 | -0.077895 | -0.076118 | -0.078952 | -0.081817 | -0.083125 | -0.080187 | -0.076921 | -0.079748 | -0.07937 | -0.07918 | -0.081763 | -0.083561 | -0.085232 | -0.085603 | -0.082427 | -0.080985 | -0.081227 | -0.073209 | -0.07595 | -0.0807 | -0.07757 | -0.080256 | -0.085345 | -0.088219 | -0.08412 | -0.078297 | -0.079662 | -0.073736 | -0.073983 | -0.080092 | -0.081863 | -0.084068 | -0.08516 | -0.083408 | -0.083647 | -0.081145 | -0.074088 | -0.071682 | -0.076517 | -0.079372 | -0.08363 | -0.087242 | -0.089597 | -0.085412 | -0.067561 | -0.068651 | -0.077563 | -0.084665 | -0.085219 | -0.079978 | -0.077842 | -0.082762 | -0.079103 | -0.07403 | -0.078277 | -0.080342 | -0.086516 | -0.085999 | -0.077958 | -0.080168 | -0.080668 | -0.079056 | -0.086302 | -0.086081 | -0.081723 | -0.0858 | -0.09024 | -0.087375 | -0.081431 | -0.077489 | -0.075018 | -0.078211 | -0.085737 | -0.09042 | -0.091813 | -0.091854 | -0.089066 | -0.085106 | -0.085442 | -0.08786 | -0.088113 | -0.085983 | -0.088725 | -0.089516 | -0.086398 | -0.084354 | -0.088297 | -0.091962 | -0.092996 | -0.092294 | -0.088524 | -0.088217 | -0.090098 | -0.088134 | -0.088114 | -0.091167 | -0.093471 | -0.093167 | -0.092839 | -0.093147 | -0.093071 | -0.093912 | -0.095058 | -0.094463 | -0.093757 | -0.093964 | -0.094696 | -0.094273 | -0.095264 | -0.096316 | -0.096216 | -0.095967 | -0.096415 | -0.096893 | -0.096838 | -0.095834 | -0.096073 | -0.096422 | -0.096886 | -0.097413 | -0.098291
0.164 | 21 | Mixture_5_Lig | 0.148798 | 0.154395 | 0.157876 | 0.16057 | 0.157571 | 0.146967 | 0.143294 | 0.151349 | 0.151169 | 0.144502 | 0.149961 | 0.154638 | 0.160226 | 0.16621 | 0.171471 | 0.174435 | 0.178577 | 0.181808 | 0.182866 | 0.181996 | 0.183455 | 0.1867 | 0.186127 | 0.185806 | 0.1867 | 0.187348 | 0.189172 | 0.189436 | 0.191577 | 0.193251 | 0.195287 | 0.195637 | 0.193421 | 0.19157 | 0.197133 | 0.195211 | 0.187409 | 0.19193 | 0.192228 | 0.189619 | 0.187067 | 0.187171 | 0.187134 | 0.187998 | 0.189018 | 0.189977 | 0.190054 | 0.189443 | 0.188409 | 0.188006 | 0.186626 | 0.186977 | 0.186357 | 0.185235 | 0.185454 | 0.186381 | 0.185986 | 0.184272 | 0.183172 | 0.183944 | 0.184159 | 0.185049 | 0.185894 | 0.185251 | 0.185854 | 0.185401 | 0.184633 | 0.184137 | 0.183261 | 0.183245 | 0.184413 | 0.185257 | 0.184877 | 0.184479 | 0.183806 | 0.183619 | 0.182983 | 0.182018 | 0.182353 | 0.182629 | 0.181764 | 0.18105 | 0.180254 | 0.180064 | 0.180261 | 0.179103 | 0.179255 | 0.180059 | 0.180608 | 0.181128 | 0.180916 | 0.180996 | 0.181934 | 0.182407 | 0.183293 | 0.184393 | 0.184123 | 0.184729 | 0.186871 | 0.187614 | 0.188056 | 0.188668 | 0.189184 | 0.189985 | 0.189725 | 0.189745 | 0.191465 | 0.194454 | 0.194788 | 0.193889 | 0.195043 | 0.195399 | 0.193964 | 0.192097 | 0.188999 | 0.185266 | 0.182093 | 0.178733 | 0.175808 | 0.17408 | 0.173624 | 0.172189 | 0.171116 | 0.17224 | 0.173159 | 0.17411 | 0.175447 | 0.175879 | 0.17727 | 0.179763 | 0.181087 | 0.181411 | 0.18101 | 0.180396 | 0.179101 | 0.176692 | 0.174132 | 0.172624 | 0.170801 | 0.168866 | 0.167596 | 0.165797 | 0.164146 | 0.162948 | 0.160482 | 0.159277 | 0.158526 | 0.15866 | 0.159184 | 0.159376 | 0.159223 | 0.159548 | 0.159796 | 0.158727 | 0.158609 | 0.159237 | 0.159507 | 0.159658 | 0.159714 | 0.160364 | 0.161543 | 0.162962 | 0.164018 | 0.164989 | 0.167261 | 0.169015 | 0.170942 | 0.17232 | 0.173192 | 0.173764 | 0.174818 | 0.175613 | 0.176441 | 0.17715 | 0.178179 | 0.17989 | 0.181373 | 0.182616 | 0.18424 | 0.186076 | 0.18809 | 0.190159 | 0.192413 | 0.195051 | 0.198117 | 0.201027 | 0.203765 | 0.20618 | 0.207507 | 0.208703 | 0.209488 | 0.210089 | 0.21035 | 0.210837 | 0.211181 | 0.211577 | 0.212722 | 0.214576 | 0.216884 | 0.218955 | 0.220601 | 0.222829 | 0.226106 | 0.229728 | 0.233599 | 0.237213 | 0.240684 | 0.244622 | 0.249145 | 0.253468 | 0.257696 | 0.262353 | 0.267431 | 0.272612 | 0.277627 | 0.282564 | 0.287895 | 0.29379 | 0.299076 | 0.303453 | 0.307488 | 0.310127 | 0.3099 | 0.307392 | 0.302428 | 0.294559 | 0.285397 | 0.276159 | 0.268029 | 0.261848 | 0.257403 | 0.254439 | 0.252509 | 0.250865 | 0.248195 | 0.245722 | 0.243506 | 0.241273 | 0.240034 | 0.239055 | 0.23882 | 0.238939 | 0.239702 | 0.241736 | 0.242842 | 0.243383 | 0.243916 | 0.244283 | 0.243877 | 0.242538 | 0.241182 | 0.238967 | 0.236839 | 0.235111 | 0.232595 | 0.230569 | 0.229137 | 0.227695 | 0.227115 | 0.226669 | 0.226575 | 0.227221 | 0.228694 | 0.230616 | 0.233109 | 0.236236 | 0.239689 | 0.243575 | 0.247706 | 0.251195 | 0.253863 | 0.255129 | 0.253915 | 0.250853 | 0.246861 | 0.243171 | 0.240299 | 0.238369 | 0.237459 | 0.236621 | 0.236321 | 0.235599 | 0.234417 | 0.233395 | 0.233137 | 0.233013 | 0.231799 | 0.229806 | 0.227324 | 0.224118 | 0.22017 | 0.215988 | 0.211645 | 0.207547 | 0.20442 | 0.201968 | 0.200231 | 0.199492 | 0.200015 | 0.201222 | 0.202956 | 0.205082 | 0.2082 | 0.211932 | 0.215416 | 0.218253 | 0.220948 | 0.223917 | 0.227123 | 0.230663 | 0.234341 | 0.238368 | 0.241707 | 0.24401 | 0.24583 | 0.246837 | 0.246951 | 0.246175 | 0.244697 | 0.243113 | 0.241705 | 0.239968 | 0.238243 | 0.236536 | 0.234724 | 0.232816 | 0.231052 | 0.229282 | 0.227521 | 0.225815 | 0.224477 | 0.223327 | 0.222376 | 0.2223 | 0.222834 | 0.223913 | 0.225736 | 0.22828 | 0.231307 | 0.234385 | 0.23768 | 0.240502 | 0.242159 | 0.2425 | 0.242269 | 0.241351 | 0.239584 | 0.236293 | 0.231751 | 0.226446 | 0.220687 | 0.214616 | 0.208306 | 0.201786 | 0.195117 | 0.188829 | 0.182964 | 0.177411 | 0.172545 | 0.167956 | 0.164031 | 0.160485 | 0.157392 | 0.154665 | 0.152128 | 0.1502 | 0.149165 | 0.148621 | 0.148514 | 0.148569 | 0.148455 | 0.148502 | 0.148131 | 0.147123 | 0.146568 | 0.146157 | 0.146025 | 0.145953 | 0.146277 | 0.146802 | 0.147222 | 0.147963 | 0.149093 | 0.148773 | 0.147186 | 0.147356 | 0.148381 | 0.148888 | 0.149389 | 0.150618 | 0.152106 | 0.153299 | 0.154581 | 0.156488 | 0.158612 | 0.158972 | 0.157759 | 0.158574 | 0.159201 | 0.159061 | 0.159692 | 0.158429 | 0.155317 | 0.154047 | 0.152492 | 0.151167 | 0.150036 | 0.149678 | 0.147212 | 0.144961 | 0.145975 | 0.146858 | 0.14551 | 0.145906 | 0.146527 | 0.146617 | 0.149825 | 0.151505 | 0.153276 | 0.156974 | 0.160767 | 0.164504 | 0.169159 | 0.174558 | 0.177047 | 0.174371 | 0.177538 | 0.178216 | 0.176963 | 0.177491 | 0.174579 | 0.170207 | 0.168361 | 0.165507 | 0.157511 | 0.157525 | 0.161038 | 0.165472 | 0.17178 | 0.176458 | 0.178043 | 0.179744 | 0.18049 | 0.181417 | 0.176115 | 0.165789 | 0.168636 | 0.171778 | 0.167518 | 0.156619 | 0.151469 | 0.147265 | 0.139657 | 0.129322 | 0.126715 | 0.125864 | 0.128045 | 0.129481 | 0.132822 | 0.137363 | 0.141497 | 0.142615 | 0.143251 | 0.14901 | 0.153728 | 0.154296 | 0.156905 | 0.162498 | 0.171286 | 0.179877 | 0.179011 | 0.178778 | 0.185387 | 0.185609 | 0.182345 | 0.169696 | 0.150423 | 0.13825 | 0.113696 | 0.100873 | 0.090754 | 0.081118 | 0.074767 | 0.071746 | 0.066666 | 0.065579 | 0.066977 | 0.067979 | 0.066965 | 0.068307 | 0.068472 | 0.071061 | 0.073232 | 0.075613 | 0.078291 | 0.081565 | 0.085366 | 0.08307 | 0.082215 | 0.087976 | 0.090663 | 0.094761 | 0.098193 | 0.099892 | 0.104834 | 0.110085 | 0.111199 | 0.115343 | 0.120851 | 0.125605 | 0.129462 | 0.132536 | 0.135179 | 0.136851 | 0.137 | 0.136771 | 0.135022 | 0.132665 | 0.130216 | 0.127533 | 0.124148 | 0.120602 | 0.116751 | 0.112266 | 0.108069 | 0.10517 | 0.102941 | 0.095458 | 0.089836 | 0.089995 | 0.087676 | 0.084063 | 0.083454 | 0.082118 | 0.081909 | 0.083363 | 0.084118 | 0.080262 | 0.07873 | 0.080248 | 0.081124 | 0.082458 | 0.082832 | 0.080783 | 0.082473 | 0.084333 | 0.078089 | 0.077473 | 0.079796 | 0.080249 | 0.080269 | 0.078584 | 0.07811 | 0.079527 | 0.078832 | 0.07673 | 0.077787 | 0.077807 | 0.075734 | 0.076867 | 0.077757 | 0.079157 | 0.07559 | 0.073365 | 0.074595 | 0.073895 | 0.073951 | 0.074841 | 0.073273 | 0.073331 | 0.071786 | 0.067289 | 0.069058 | 0.067737 | 0.065142 | 0.063872 | 0.063337 | 0.06315 | 0.062675 | 0.06038 | 0.05655 | 0.055774 | 0.055204 | 0.054182 | 0.053908 | 0.053454 | 0.052867 | 0.052514 | 0.04952 | 0.04853 | 0.049091 | 0.047375 | 0.046457 | 0.046041 | 0.045984 | 0.045386 | 0.044072 | 0.042185 | 0.041968 | 0.042014 | 0.041586 | 0.041821 | 0.041317 | 0.04034 | 0.040976 | 0.0411 | 0.040888 | 0.040489 | 0.039234 | 0.038451 | 0.038196 | 0.037901 | 0.037505 | 0.037606 | 0.037564 | 0.036921 | 0.037145 | 0.037399 | 0.036766 | 0.036436 | 0.036475 | 0.036297 | 0.036341 | 0.036141 | 0.036214 | 0.036046 | 0.036274 | 0.03653 | 0.036017 | 0.035503 | 0.03553 | 0.035434 | 0.035554 | 0.035765 | 0.036294 | 0.035783 | 0.035773 | 0.035915 | 0.035811 | 0.035821 | 0.035827 | 0.035985 | 0.036091 | 0.036036 | 0.036946 | 0.03663 | 0.036407 | 0.036595 | 0.036571 | 0.036643 | 0.036994 | 0.036753 | 0.036418 | 0.03624 | 0.036227 | 0.036878 | 0.037568 | 0.037667 | 0.036586 | 0.036649 | 0.036663 | 0.03599 | 0.036134 | 0.036219 | 0.036445 | 0.036593 | 0.036616 | 0.036573 | 0.036703 | 0.03575 | 0.035697 | 0.036144 | 0.035571 | 0.035207 | 0.035301 | 0.035374 | 0.035907 | 0.036062 | 0.035968 | 0.035056 | 0.035008 | 0.035349 | 0.035598 | 0.035424 | 0.034785 | 0.034617 | 0.034583 | 0.034785 | 0.034928 | 0.034416 | 0.033832 | 0.033614 | 0.03337 | 0.033043 | 0.033178 | 0.033029 | 0.032151 | 0.032557 | 0.03202 | 0.030674 | 0.030955 | 0.031169 | 0.030795 | 0.030513 | 0.030716 | 0.029946 | 0.029723 | 0.030793 | 0.030179 | 0.028505 | 0.02836 | 0.02814 | 0.027801 | 0.027458 | 0.027701 | 0.028439 | 0.029775 | 0.030055 | 0.030303 | 0.030444 | 0.031139 | 0.031432 | 0.031301 | 0.030949 | 0.030531 | 0.030334 | 0.030269 | 0.030531 | 0.030561 | 0.029461 | 0.029627 | 0.028791 | 0.028277 | 0.029175 | 0.029586 | 0.02961 | 0.030058 | 0.029848 | 0.029175 | 0.029285 | 0.029995 | 0.029565 | 0.029054 | 0.028134 | 0.028788 | 0.029519 | 0.03032 | 0.031244 | 0.031918 | 0.032093 | 0.03239 | 0.033168 | 0.034159 | 0.034587 | 0.035541 | 0.036397 | 0.03659 | 0.036625 | 0.037377 | 0.037863 | 0.037808 | 0.037536 | 0.038067 | 0.038702 | 0.038712 | 0.038545 | 0.038845 | 0.039366 | 0.039933 | 0.03979 | 0.039696 | 0.039904 | 0.040535 | 0.039974 | 0.039232 | 0.039417 | 0.039439 | 0.039013 | 0.039714 | 0.040158 | 0.039844 | 0.039376 | 0.039777 | 0.040622 | 0.040929 | 0.040923 | 0.040872 | 0.040807 | 0.040355 | 0.03966 | 0.039197 | 0.039148 | 0.039269 | 0.03918 | 0.038854 | 0.037688 | 0.036847 | 0.035791 | 0.034554 | 0.034158 | 0.034117 | 0.033445 | 0.032688 | 0.031999 | 0.031415 | 0.030319 | 0.029601 | 0.028916 | 0.027587 | 0.027801 | 0.028697 | 0.028991 | 0.030407 | 0.031999 | 0.033506 | 0.033565 | 0.033226 | 0.03245 | 0.032351 | 0.03218 | 0.032735 | 0.033731 | 0.034452 | 0.034462 | 0.034625 | 0.035104 | 0.035467 | 0.035803 | 0.036189 | 0.036909 | 0.037637 | 0.037342 | 0.037364 | 0.038063 | 0.038413 | 0.03827 | 0.03859 | 0.038797 | 0.038318 | 0.03865 | 0.038798 | 0.038975 | 0.039402 | 0.039415 | 0.03974 | 0.040455 | 0.040335 | 0.039497 | 0.040263 | 0.041647 | 0.04246 | 0.04248 | 0.04263 | 0.042145 | 0.042925 | 0.043094 | 0.043043 | 0.043689 | 0.044104 | 0.044055 | 0.044155 | 0.04471 | 0.045121 | 0.045379 | 0.045948 | 0.046403 | 0.046917 | 0.047345 | 0.047555 | 0.047764 | 0.047976 | 0.047884 | 0.048205 | 0.049164 | 0.049561 | 0.049596 | 0.050061 | 0.050541 | 0.050936 | 0.051744 | 0.052721 | 0.053153 | 0.053061 | 0.05313 | 0.053904 | 0.054356 | 0.054218 | 0.053864 | 0.054247 | 0.055228 | 0.056225 | 0.055986 | 0.055316 | 0.055233 | 0.056159 | 0.057036 | 0.056759 | 0.056328 | 0.056472 | 0.056602 | 0.056585 | 0.05578 | 0.055602 | 0.055444 | 0.055087 | 0.054981 | 0.057495 | 0.059269 | 0.059018 | 0.058672 | 0.059042 | 0.05819 | 0.056699 | 0.056241 | 0.056141 | 0.056885 | 0.05627 | 0.05576 | 0.055687 | 0.055838 | 0.05631 | 0.056754 | 0.057058 | 0.057287 | 0.057452 | 0.057593 | 0.057728 | 0.057882 | 0.057951 | 0.057947 | 0.057993 | 0.057767 | 0.057734 | 0.058081 | 0.058332 | 0.058198 | 0.058248 | 0.057874 | 0.05753 | 0.057628 | 0.058108 | 0.058415 | 0.058243 | 0.057851 | 0.057911 | 0.05816 | 0.058231 | 0.058672 | 0.058895 | 0.058777 | 0.059525 | 0.059752 | 0.059411 | 0.059669 | 0.059584 | 0.05929 | 0.059978 | 0.060519 | 0.060486 | 0.060429 | 0.060189 | 0.060213 | 0.060423 | 0.060196 | 0.060557 | 0.060857 | 0.060938 | 0.061063 | 0.061185 | 0.061386 | 0.06161 | 0.061694 | 0.061568 | 0.061623 | 0.062045 | 0.062211 | 0.062513 | 0.062678 | 0.062866 | 0.06274 | 0.062619 | 0.062308 | 0.062506 | 0.062956 | 0.062994 | 0.063042 | 0.063168 | 0.063172 | 0.06332 | 0.063886 | 0.06405 | 0.063803 | 0.063879 | 0.064553 | 0.064802 | 0.06455 | 0.064641 | 0.064402 | 0.064075 | 0.064095 | 0.064794 | 0.065162 | 0.065344 | 0.065707 | 0.065619 | 0.065515 | 0.065414 | 0.065631 | 0.065915 | 0.066476 | 0.066749 | 0.066506 | 0.06625 | 0.066065 | 0.066447 | 0.066784 | 0.066989 | 0.067221 | 0.067485 | 0.067648 | 0.067817 | 0.06796 | 0.067985 | 0.068064 | 0.068387 | 0.068451 | 0.0689 | 0.069636 | 0.069877 | 0.069643 | 0.069841 | 0.069943 | 0.069825 | 0.070202 | 0.070505 | 0.070802 | 0.070951 | 0.071031 | 0.071071 | 0.071058 | 0.071573 | 0.071962 | 0.071966 | 0.071973 | 0.072168 | 0.072507 | 0.07261 | 0.072821 | 0.073153 | 0.073254 | 0.073549 | 0.073973 | 0.074472 | 0.074722 | 0.074696 | 0.074615 | 0.074881 | 0.075048 | 0.075224 | 0.075343 | 0.075498 | 0.075628 | 0.075732 | 0.076066 | 0.07646 | 0.076581 | 0.076778 | 0.076922 | 0.076964 | 0.076731 | 0.076734 | 0.077109 | 0.077478 | 0.077691 | 0.077623 | 0.077671 | 0.078097 | 0.077979 | 0.077717 | 0.077999 | 0.078192 | 0.078315 | 0.078521 | 0.07865 | 0.078819 | 0.079034 | 0.079173 | 0.079286 | 0.079406 | 0.079522 | 0.079864 | 0.079968 | 0.0801 | 0.08031 | 0.080209 | 0.08024 | 0.08043 | 0.080711 | 0.081117 | 0.081281 | 0.081242 | 0.08134 | 0.081732 | 0.081923 | 0.081884 | 0.082058 | 0.082278 | 0.082377 | 0.082743 | 0.082931 | 0.083074 | 0.083048 | 0.082986 | 0.082924 | 0.08318 | 0.083403 | 0.083573 | 0.083641 | 0.083888 | 0.084086 | 0.084107 | 0.084245 | 0.084451 | 0.084534 | 0.084882 | 0.085483 | 0.085481 | 0.085105 | 0.085315 | 0.085706 | 0.085952 | 0.086275 | 0.086433 | 0.086683 | 0.087003 | 0.087207 | 0.087251 | 0.087622 | 0.08814 | 0.088425 | 0.088992 | 0.089636 | 0.090113 | 0.090422 | 0.090903 | 0.091426 | 0.091807 | 0.092242 | 0.092915 | 0.09344 | 0.093892 | 0.094634 | 0.095476 | 0.096249 | 0.097681 | 0.099142 | 0.100148 | 0.101149 | 0.102038 | 0.103126 | 0.104018 | 0.104383 | 0.10441 | 0.104228 | 0.104128 | 0.104095 | 0.103864 | 0.103489 | 0.103303 | 0.103408 | 0.103717 | 0.104335 | 0.104811 | 0.105085 | 0.105789 | 0.106558 | 0.106868 | 0.10682 | 0.106747 | 0.106931 | 0.107115 | 0.107423 | 0.107626 | 0.107655 | 0.108151 | 0.108243 | 0.10813 | 0.108251 | 0.108507 | 0.108808 | 0.109144 | 0.109204 | 0.109606 | 0.110048 | 0.110367 | 0.11098 | 0.111139 | 0.111306 | 0.111455 | 0.111729 | 0.112152 | 0.112192 | 0.112386 | 0.112689 | 0.112754 | 0.112926 | 0.1138 | 0.114748 | 0.115891 | 0.115874 | 0.115137 | 0.114764 | 0.114763 | 0.11436 | 0.113548 | 0.112535 | 0.111219 | 0.109612 | 0.108324 | 0.107767 | 0.107439 | 0.106777 | 0.105925 | 0.104983 | 0.104274 | 0.103753 | 0.102752 | 0.102034 | 0.101726 | 0.100419 | 0.099258 | 0.098405 | 0.09739 | 0.096368 | 0.095687 | 0.095381 | 0.095412 | 0.095367 | 0.095191 | 0.095445 | 0.095612 | 0.095588 | 0.095248 | 0.095261 | 0.095899 | 0.096661 | 0.096622 | 0.095902 | 0.095832 | 0.09599 | 0.095857 | 0.095424 | 0.095314 | 0.095608 | 0.096084 | 0.095668 | 0.095353 | 0.095483 | 0.095868 | 0.095925 | 0.095934 | 0.095795 | 0.095716 | 0.095688 | 0.096526 | 0.097265 | 0.096936 | 0.096602 | 0.096861 | 0.097195 | 0.097824 | 0.098196 | 0.098095 | 0.097916 | 0.098406 | 0.099062 | 0.099175 | 0.098852 | 0.098586 | 0.099041 | 0.099523 | 0.099768 | 0.100175 | 0.100377 | 0.100281 | 0.099768 | 0.099976 | 0.100378 | 0.100285 | 0.100296 | 0.100495 | 0.100819 | 0.101331 | 0.101689 | 0.101819 | 0.10205 | 0.101691 | 0.101452 | 0.101825 | 0.102268 | 0.102717 | 0.10338 | 0.1037 | 0.103967 | 0.10445 | 0.104516 | 0.104531 | 0.104781 | 0.104632 | 0.10472 | 0.104952 | 0.105626 | 0.10626 | 0.106516 | 0.10681 | 0.107 | 0.107491 | 0.108114 | 0.107972 | 0.108413 | 0.109051 | 0.109287 | 0.109272 | 0.10928 | 0.109356 | 0.109999 | 0.110733 | 0.111 | 0.111579 | 0.111875 | 0.112131 | 0.112473 | 0.112504 | 0.112736 | 0.113671 | 0.114461 | 0.114339 | 0.114273 | 0.114471 | 0.114598 | 0.114812 | 0.115164 | 0.115439 | 0.115486 | 0.11602 | 0.116751 | 0.117023 | 0.116999 | 0.117382 | 0.118072 | 0.11852 | 0.118406 | 0.118298 | 0.117954 | 0.117937 | 0.118097 | 0.11813 | 0.118247 | 0.118363 | 0.11867 | 0.118938 | 0.118775 | 0.119044 | 0.119643 | 0.119397 | 0.119248 | 0.119475 | 0.119544 | 0.119158 | 0.119059 | 0.119472 | 0.119618 | 0.119752 | 0.120041 | 0.120381 | 0.120147 | 0.119857 | 0.120449 | 0.120395 | 0.119623 | 0.119745 | 0.120068 | 0.119995 | 0.120301 | 0.120359 | 0.120264 | 0.120415 | 0.120024 | 0.120037 | 0.120088 | 0.120216 | 0.120119 | 0.119723 | 0.1196 | 0.119387 | 0.119018 | 0.118959 | 0.119397 | 0.119628 | 0.119604 | 0.119827 | 0.119859 | 0.119746 | 0.119289 | 0.119188 | 0.118931 | 0.118851 | 0.118933 | 0.119139 | 0.119444 | 0.119523 | 0.119171 | 0.118957 | 0.118953 | 0.118796 | 0.119202 | 0.119379 | 0.119275 | 0.11927 | 0.118524 | 0.118171 | 0.11815 | 0.11794 | 0.117621 | 0.117295 | 0.117348 | 0.117527 | 0.117353 | 0.117545 | 0.117762 | 0.117529 | 0.117132 | 0.117088 | 0.116741 | 0.116013 | 0.115249 | 0.115531 | 0.115749 | 0.115508 | 0.115137 | 0.114992 | 0.114597 | 0.114584 | 0.114288 | 0.113715 | 0.113664 | 0.113214 | 0.112827 | 0.112954 | 0.112857 | 0.112711 | 0.112757 | 0.112848 | 0.11258 | 0.111922 | 0.110829 | 0.110721 | 0.110722 | 0.110026 | 0.109747 | 0.109723 | 0.108958 | 0.108115 | 0.108028 | 0.108607 | 0.10848 | 0.107698 | 0.106999 | 0.106739 | 0.10698 | 0.106695 | 0.106039 | 0.105443 | 0.105091 | 0.104554 | 0.103975 | 0.10343 | 0.102709 | 0.102325 | 0.102037 | 0.10166 | 0.100869 | 0.100414 | 0.100287 | 0.099924 | 0.09923 | 0.099177 | 0.099103 | 0.098503 | 0.097618 | 0.09769 | 0.09779 | 0.097249 | 0.096668 | 0.095572 | 0.094594 | 0.094072 | 0.093619 | 0.093199 | 0.09298 | 0.092425 | 0.09177 | 0.09131 | 0.091569 | 0.091309 | 0.089918 | 0.089053 | 0.08845 | 0.087628 | 0.08705 | 0.086235 | 0.084724 | 0.08397 | 0.084002 | 0.083862 | 0.0829 | 0.082188 | 0.081213 | 0.080008 | 0.079542 | 0.07802 | 0.076502 | 0.075713 | 0.074894 | 0.073495 | 0.072644 | 0.072066 | 0.070942 | 0.069752 | 0.069138 | 0.068017 | 0.066838 | 0.066059 | 0.065747 | 0.065082 | 0.064813 | 0.064753 | 0.064027 | 0.061938 | 0.060239 | 0.059825 | 0.059423 | 0.059495 | 0.059025 | 0.058265 | 0.057566 | 0.057374 | 0.056859 | 0.055526 | 0.054606 | 0.055137 | 0.05501 | 0.054163 | 0.053721 | 0.054082 | 0.053334 | 0.052158 | 0.053071 | 0.054182 | 0.053088 | 0.051272 | 0.051152 | 0.050945 | 0.050518 | 0.050092 | 0.048575 | 0.047772 | 0.048619 | 0.049042 | 0.048635 | 0.046056 | 0.045073 | 0.045556 | 0.044562 | 0.044785 | 0.044516 | 0.044039 | 0.04378 | 0.045003 | 0.044697 | 0.043395 | 0.040859 | 0.040111 | 0.041366 | 0.040427 | 0.039852 | 0.039933 | 0.039575 | 0.039549 | 0.039896 | 0.040515 | 0.039316 | 0.038308 | 0.039112 | 0.037666 | 0.037466 | 0.038256 | 0.037893 | 0.03835 | 0.03874 | 0.039343 | 0.037453 | 0.03634 | 0.0376 | 0.038312 | 0.038095 | 0.037773 | 0.037179 | 0.036502 | 0.036873 | 0.03794 | 0.038754 | 0.038239 | 0.036812 | 0.037276 | 0.037979 | 0.038308 | 0.039214 | 0.039286 | 0.038801 | 0.039278 | 0.039581 | 0.040727 | 0.040832 | 0.039641 | 0.038567 | 0.039324 | 0.041403 | 0.04218 | 0.040833 | 0.038063 | 0.040154 | 0.041143 | 0.03946 | 0.038455 | 0.039871 | 0.041206 | 0.040212 | 0.0388 | 0.038828 | 0.039726 | 0.040433 | 0.040864 | 0.039719 | 0.039173 | 0.039684 | 0.040286 | 0.040351 | 0.039135 | 0.038706 | 0.040092 | 0.040131 | 0.040048 | 0.040245 | 0.040384 | 0.040252 | 0.04062 | 0.041097 | 0.042267 | 0.041697 | 0.040518 | 0.041721 | 0.041018 | 0.040031 | 0.041209 | 0.042052 | 0.042646 | 0.041573 | 0.04261 | 0.042328 | 0.040322 | 0.041259 | 0.041867 | 0.041794 | 0.04204 | 0.041983 | 0.042854 | 0.043129 | 0.043166 | 0.042748 | 0.042811 | 0.042212 | 0.042348 | 0.043102 | 0.043502 | 0.044239 | 0.043115 | 0.040441 | 0.041805 | 0.042735 | 0.043351 | 0.043124 | 0.042917 | 0.042812 | 0.042801 | 0.041792 | 0.043307 | 0.042839 | 0.041991 | 0.042983 | 0.04334 | 0.043203 | 0.043387 | 0.041493 | 0.042155 | 0.04447 | 0.043947 | 0.043243 | 0.043956 | 0.044622 | 0.044457 | 0.04354 | 0.043241 | 0.042472 | 0.042632 | 0.04285 | 0.042778 | 0.042915 | 0.043409 | 0.04381 | 0.044254 | 0.043948 | 0.043726 | 0.043198 | 0.042481 | 0.042941 | 0.043485 | 0.04399 | 0.0435 | 0.043567 | 0.043768 | 0.04367 | 0.043413 | 0.043413 | 0.043688 | 0.043255 | 0.043737 | 0.044084 | 0.043869 | 0.043768 | 0.044054 | 0.044058 | 0.043493 | 0.043634 | 0.044681 | 0.044578 | 0.044324 | 0.044901 | 0.045398 | 0.045012 | 0.044282 | 0.044237 | 0.044566 | 0.044581 | 0.044158 | 0.043562 | 0.043363 | 0.043587 | 0.043638 | 0.043642 | 0.043939 | 0.044568 | 0.044409 | 0.044791
0.164 | 21 | Mixture_5_Lig | 0.13644 | 0.141211 | 0.140168 | 0.140114 | 0.1355 | 0.126139 | 0.123502 | 0.124216 | 0.128405 | 0.132863 | 0.136099 | 0.137658 | 0.143952 | 0.151112 | 0.153238 | 0.156233 | 0.159209 | 0.159955 | 0.163069 | 0.161988 | 0.162505 | 0.163713 | 0.164436 | 0.166764 | 0.166595 | 0.165343 | 0.167494 | 0.167765 | 0.167066 | 0.165301 | 0.166608 | 0.169256 | 0.168545 | 0.167709 | 0.170171 | 0.16623 | 0.160638 | 0.165423 | 0.165092 | 0.162325 | 0.16087 | 0.160791 | 0.160032 | 0.159264 | 0.159232 | 0.161039 | 0.159803 | 0.159699 | 0.160744 | 0.160501 | 0.159522 | 0.160235 | 0.160542 | 0.159483 | 0.158568 | 0.157545 | 0.157315 | 0.157967 | 0.157137 | 0.155715 | 0.15614 | 0.157029 | 0.157518 | 0.157396 | 0.157085 | 0.156933 | 0.157081 | 0.15572 | 0.154933 | 0.155252 | 0.155873 | 0.156612 | 0.15609 | 0.15518 | 0.154931 | 0.155226 | 0.155322 | 0.154495 | 0.153924 | 0.153811 | 0.153728 | 0.153075 | 0.152705 | 0.152202 | 0.151904 | 0.151306 | 0.151241 | 0.151829 | 0.152199 | 0.152403 | 0.152105 | 0.152931 | 0.15414 | 0.154884 | 0.155864 | 0.155913 | 0.156389 | 0.157447 | 0.158245 | 0.158044 | 0.158404 | 0.159402 | 0.16065 | 0.161889 | 0.162254 | 0.163131 | 0.163332 | 0.16394 | 0.164675 | 0.164928 | 0.165257 | 0.166017 | 0.165558 | 0.164088 | 0.160896 | 0.157391 | 0.154247 | 0.151347 | 0.14949 | 0.147931 | 0.146477 | 0.145596 | 0.144585 | 0.144831 | 0.145325 | 0.146164 | 0.148067 | 0.148949 | 0.150253 | 0.152581 | 0.153924 | 0.153528 | 0.152795 | 0.152433 | 0.151707 | 0.150144 | 0.14775 | 0.146596 | 0.144939 | 0.142852 | 0.141184 | 0.139216 | 0.138083 | 0.137511 | 0.136257 | 0.135202 | 0.134375 | 0.133378 | 0.133322 | 0.133741 | 0.134092 | 0.134248 | 0.134839 | 0.134135 | 0.133911 | 0.133784 | 0.133963 | 0.13437 | 0.134274 | 0.13463 | 0.135133 | 0.135954 | 0.137422 | 0.138968 | 0.140502 | 0.142225 | 0.143365 | 0.144424 | 0.145489 | 0.146705 | 0.14802 | 0.148614 | 0.14903 | 0.149229 | 0.150429 | 0.151626 | 0.152506 | 0.15351 | 0.154394 | 0.155588 | 0.157167 | 0.158722 | 0.160661 | 0.163471 | 0.166616 | 0.169632 | 0.171856 | 0.173644 | 0.174638 | 0.1752 | 0.176254 | 0.177171 | 0.177662 | 0.177857 | 0.177949 | 0.178071 | 0.179386 | 0.181578 | 0.183411 | 0.184765 | 0.186711 | 0.188889 | 0.191145 | 0.194248 | 0.197705 | 0.201144 | 0.204177 | 0.207201 | 0.210912 | 0.21486 | 0.218998 | 0.223128 | 0.22754 | 0.232208 | 0.237174 | 0.241912 | 0.246384 | 0.251477 | 0.256437 | 0.260793 | 0.264416 | 0.266768 | 0.267626 | 0.265589 | 0.260721 | 0.253974 | 0.245426 | 0.236268 | 0.228555 | 0.222819 | 0.219548 | 0.21735 | 0.215204 | 0.213054 | 0.211167 | 0.209288 | 0.207481 | 0.205689 | 0.203961 | 0.202667 | 0.202329 | 0.20268 | 0.203154 | 0.204055 | 0.20485 | 0.205609 | 0.206138 | 0.206254 | 0.205886 | 0.204644 | 0.203215 | 0.201117 | 0.198944 | 0.197165 | 0.195476 | 0.193495 | 0.192018 | 0.191344 | 0.190498 | 0.190064 | 0.190347 | 0.191053 | 0.192061 | 0.1936 | 0.195708 | 0.198361 | 0.201477 | 0.20508 | 0.208933 | 0.21221 | 0.214609 | 0.21549 | 0.214129 | 0.21127 | 0.207862 | 0.204741 | 0.202612 | 0.20099 | 0.2001 | 0.199616 | 0.19919 | 0.198455 | 0.197426 | 0.196642 | 0.196455 | 0.196037 | 0.195234 | 0.193766 | 0.191573 | 0.188547 | 0.185155 | 0.181293 | 0.177576 | 0.17422 | 0.171464 | 0.169117 | 0.167704 | 0.16714 | 0.167626 | 0.168613 | 0.169992 | 0.172201 | 0.175331 | 0.178544 | 0.181391 | 0.183532 | 0.185657 | 0.188182 | 0.19105 | 0.194242 | 0.197753 | 0.201047 | 0.203884 | 0.206166 | 0.207767 | 0.208523 | 0.208472 | 0.207862 | 0.206614 | 0.205298 | 0.204196 | 0.202834 | 0.201208 | 0.199515 | 0.197618 | 0.19544 | 0.193648 | 0.192335 | 0.191107 | 0.189645 | 0.18813 | 0.187058 | 0.186567 | 0.186537 | 0.186892 | 0.18777 | 0.189247 | 0.191425 | 0.194098 | 0.197025 | 0.199796 | 0.202082 | 0.203824 | 0.204446 | 0.2042 | 0.203273 | 0.20153 | 0.198816 | 0.194902 | 0.190198 | 0.185312 | 0.179997 | 0.174617 | 0.169077 | 0.163337 | 0.157634 | 0.152599 | 0.148123 | 0.144284 | 0.140302 | 0.136649 | 0.133635 | 0.131312 | 0.129072 | 0.127162 | 0.125756 | 0.124667 | 0.124199 | 0.124341 | 0.124287 | 0.124099 | 0.123879 | 0.12351 | 0.122889 | 0.122606 | 0.122542 | 0.12256 | 0.122283 | 0.122478 | 0.122783 | 0.123062 | 0.123572 | 0.124171 | 0.123721 | 0.122938 | 0.123216 | 0.123813 | 0.124244 | 0.12466 | 0.125417 | 0.126725 | 0.127886 | 0.128895 | 0.130194 | 0.131607 | 0.131613 | 0.131092 | 0.131724 | 0.132212 | 0.13209 | 0.13224 | 0.130975 | 0.129102 | 0.128347 | 0.127138 | 0.126026 | 0.124659 | 0.123761 | 0.122058 | 0.120975 | 0.121598 | 0.121841 | 0.120925 | 0.121188 | 0.121539 | 0.12237 | 0.12486 | 0.126021 | 0.127572 | 0.130347 | 0.133473 | 0.136561 | 0.140175 | 0.144103 | 0.146155 | 0.145244 | 0.147598 | 0.147929 | 0.147144 | 0.147212 | 0.144585 | 0.141368 | 0.139574 | 0.136607 | 0.131028 | 0.131329 | 0.133721 | 0.137053 | 0.14218 | 0.14609 | 0.147704 | 0.148696 | 0.148657 | 0.148417 | 0.144211 | 0.138469 | 0.140535 | 0.142016 | 0.138568 | 0.130493 | 0.125915 | 0.121919 | 0.115354 | 0.107888 | 0.106322 | 0.105973 | 0.107514 | 0.108878 | 0.111674 | 0.11474 | 0.117334 | 0.118728 | 0.120466 | 0.124973 | 0.128312 | 0.129034 | 0.131385 | 0.136099 | 0.14246 | 0.147785 | 0.147293 | 0.150166 | 0.155057 | 0.154662 | 0.151082 | 0.140017 | 0.124073 | 0.11351 | 0.094889 | 0.084731 | 0.07668 | 0.069875 | 0.065951 | 0.063493 | 0.059547 | 0.059196 | 0.060107 | 0.060012 | 0.059479 | 0.061534 | 0.062195 | 0.064332 | 0.06595 | 0.067992 | 0.069966 | 0.071928 | 0.074096 | 0.071693 | 0.072462 | 0.077224 | 0.079268 | 0.082206 | 0.084378 | 0.086256 | 0.090188 | 0.093662 | 0.094553 | 0.098153 | 0.102409 | 0.105916 | 0.108647 | 0.111134 | 0.113087 | 0.114347 | 0.114699 | 0.114349 | 0.11292 | 0.111204 | 0.109043 | 0.106606 | 0.10392 | 0.101084 | 0.097979 | 0.094539 | 0.091462 | 0.088956 | 0.086576 | 0.081081 | 0.077418 | 0.077173 | 0.075337 | 0.072787 | 0.072285 | 0.071435 | 0.071262 | 0.071975 | 0.072352 | 0.069798 | 0.069087 | 0.070198 | 0.070979 | 0.071809 | 0.071143 | 0.069515 | 0.071679 | 0.072653 | 0.0673 | 0.06828 | 0.070104 | 0.070253 | 0.070435 | 0.069612 | 0.069893 | 0.070864 | 0.069873 | 0.068416 | 0.06943 | 0.069462 | 0.067897 | 0.068672 | 0.069065 | 0.069445 | 0.066295 | 0.065993 | 0.067209 | 0.066581 | 0.066616 | 0.067233 | 0.065626 | 0.065209 | 0.063791 | 0.061012 | 0.062761 | 0.061634 | 0.060138 | 0.059383 | 0.058604 | 0.05834 | 0.057532 | 0.05552 | 0.053517 | 0.053806 | 0.053475 | 0.052723 | 0.052455 | 0.052147 | 0.051975 | 0.051313 | 0.048462 | 0.048445 | 0.048875 | 0.0473 | 0.047006 | 0.046815 | 0.046802 | 0.046405 | 0.044938 | 0.043653 | 0.044161 | 0.044476 | 0.043969 | 0.044086 | 0.043844 | 0.043352 | 0.044085 | 0.043861 | 0.043501 | 0.04327 | 0.042322 | 0.042275 | 0.042478 | 0.042177 | 0.041504 | 0.041618 | 0.041661 | 0.041071 | 0.041305 | 0.041427 | 0.040815 | 0.0408 | 0.040742 | 0.040501 | 0.040463 | 0.040433 | 0.040762 | 0.040774 | 0.040854 | 0.040837 | 0.040571 | 0.040374 | 0.040666 | 0.040455 | 0.040395 | 0.040802 | 0.041257 | 0.040842 | 0.040811 | 0.040839 | 0.040673 | 0.040776 | 0.040477 | 0.040056 | 0.040207 | 0.040741 | 0.041585 | 0.04097 | 0.040108 | 0.040188 | 0.040585 | 0.040925 | 0.041141 | 0.040829 | 0.04088 | 0.041054 | 0.0409 | 0.04095 | 0.041261 | 0.041319 | 0.040512 | 0.040217 | 0.040367 | 0.040572 | 0.040589 | 0.040355 | 0.040829 | 0.041279 | 0.040791 | 0.040449 | 0.040648 | 0.039973 | 0.039674 | 0.039981 | 0.040117 | 0.039883 | 0.039421 | 0.039212 | 0.03988 | 0.039782 | 0.039048 | 0.038437 | 0.038583 | 0.039051 | 0.039003 | 0.038625 | 0.038709 | 0.038319 | 0.038089 | 0.038961 | 0.038614 | 0.037828 | 0.037717 | 0.037035 | 0.036887 | 0.036791 | 0.036793 | 0.036513 | 0.036 | 0.035907 | 0.034886 | 0.033866 | 0.033859 | 0.034472 | 0.033923 | 0.032964 | 0.033036 | 0.0331 | 0.033093 | 0.033411 | 0.033092 | 0.031147 | 0.030021 | 0.02976 | 0.029528 | 0.029107 | 0.029795 | 0.031234 | 0.032908 | 0.033984 | 0.034093 | 0.033251 | 0.033299 | 0.033279 | 0.033497 | 0.033641 | 0.033809 | 0.033976 | 0.033269 | 0.032422 | 0.03254 | 0.03253 | 0.03277 | 0.031925 | 0.031097 | 0.032142 | 0.03266 | 0.032112 | 0.031634 | 0.03221 | 0.032678 | 0.031638 | 0.030981 | 0.031277 | 0.031304 | 0.030573 | 0.031863 | 0.033357 | 0.033776 | 0.034344 | 0.034674 | 0.035034 | 0.034885 | 0.03582 | 0.037392 | 0.037849 | 0.037952 | 0.038503 | 0.038757 | 0.038204 | 0.038857 | 0.039679 | 0.040017 | 0.040149 | 0.040658 | 0.040766 | 0.040894 | 0.040875 | 0.041001 | 0.041982 | 0.042504 | 0.042074 | 0.042377 | 0.042226 | 0.04241 | 0.042608 | 0.042019 | 0.041528 | 0.042217 | 0.042682 | 0.042587 | 0.042496 | 0.042637 | 0.042646 | 0.042498 | 0.042822 | 0.043644 | 0.044035 | 0.043661 | 0.04347 | 0.043159 | 0.042857 | 0.043034 | 0.043097 | 0.042179 | 0.041524 | 0.0411 | 0.039898 | 0.039029 | 0.038133 | 0.037355 | 0.036939 | 0.0367 | 0.036289 | 0.035438 | 0.034218 | 0.03343 | 0.032733 | 0.031612 | 0.031195 | 0.030702 | 0.03061 | 0.031612 | 0.032654 | 0.033313 | 0.03379 | 0.034524 | 0.035638 | 0.036112 | 0.035022 | 0.034291 | 0.034026 | 0.034456 | 0.034927 | 0.036219 | 0.036958 | 0.037268 | 0.037005 | 0.037369 | 0.037944 | 0.038357 | 0.039178 | 0.039785 | 0.039395 | 0.039191 | 0.040149 | 0.040818 | 0.040707 | 0.040922 | 0.041446 | 0.040939 | 0.041239 | 0.041178 | 0.041412 | 0.042047 | 0.042085 | 0.04267 | 0.04296 | 0.042625 | 0.042269 | 0.042878 | 0.044442 | 0.045069 | 0.04479 | 0.045517 | 0.045128 | 0.04502 | 0.045823 | 0.046193 | 0.046314 | 0.046416 | 0.046517 | 0.046555 | 0.047254 | 0.047889 | 0.047768 | 0.047321 | 0.04772 | 0.04888 | 0.04927 | 0.049291 | 0.049774 | 0.050111 | 0.05026 | 0.050606 | 0.051148 | 0.051438 | 0.051791 | 0.052199 | 0.052486 | 0.052776 | 0.053369 | 0.054085 | 0.054298 | 0.054528 | 0.054804 | 0.055156 | 0.055213 | 0.055058 | 0.054537 | 0.054546 | 0.055534 | 0.056534 | 0.055691 | 0.054295 | 0.054671 | 0.055337 | 0.05505 | 0.05481 | 0.055027 | 0.055391 | 0.05566 | 0.054994 | 0.054507 | 0.055283 | 0.053897 | 0.052848 | 0.053247 | 0.056001 | 0.057367 | 0.056528 | 0.055166 | 0.054934 | 0.054855 | 0.053798 | 0.05266 | 0.053251 | 0.05355 | 0.053355 | 0.053284 | 0.054421 | 0.055457 | 0.056391 | 0.056876 | 0.057178 | 0.057524 | 0.058038 | 0.058482 | 0.058753 | 0.058918 | 0.058858 | 0.058589 | 0.058797 | 0.059016 | 0.058781 | 0.058678 | 0.058961 | 0.058877 | 0.058676 | 0.05848 | 0.058519 | 0.058546 | 0.058979 | 0.059526 | 0.059217 | 0.058662 | 0.058661 | 0.058507 | 0.058593 | 0.058979 | 0.059206 | 0.059061 | 0.059453 | 0.060017 | 0.059788 | 0.059375 | 0.059308 | 0.059394 | 0.060121 | 0.060615 | 0.060683 | 0.060235 | 0.060089 | 0.060206 | 0.060363 | 0.060647 | 0.061023 | 0.061259 | 0.060941 | 0.060892 | 0.061127 | 0.061123 | 0.061144 | 0.06097 | 0.060764 | 0.061098 | 0.061761 | 0.061801 | 0.061765 | 0.061817 | 0.061956 | 0.062024 | 0.062109 | 0.061761 | 0.0615 | 0.061993 | 0.062525 | 0.062354 | 0.062004 | 0.061862 | 0.062106 | 0.062449 | 0.062729 | 0.063007 | 0.063151 | 0.063289 | 0.06358 | 0.063577 | 0.063651 | 0.063531 | 0.063135 | 0.063062 | 0.063241 | 0.063345 | 0.063573 | 0.063773 | 0.06417 | 0.064263 | 0.064227 | 0.064587 | 0.065015 | 0.064752 | 0.064551 | 0.064576 | 0.064803 | 0.064743 | 0.064887 | 0.065293 | 0.065367 | 0.06539 | 0.06577 | 0.065711 | 0.066063 | 0.066047 | 0.065914 | 0.066246 | 0.066489 | 0.066522 | 0.066787 | 0.066921 | 0.067223 | 0.066904 | 0.066787 | 0.067179 | 0.067522 | 0.067668 | 0.067786 | 0.06794 | 0.068071 | 0.068595 | 0.068981 | 0.069383 | 0.069654 | 0.069328 | 0.06917 | 0.068967 | 0.069155 | 0.069797 | 0.070025 | 0.070163 | 0.070317 | 0.070516 | 0.070956 | 0.0713 | 0.071188 | 0.071127 | 0.071259 | 0.071034 | 0.071111 | 0.071559 | 0.072076 | 0.072281 | 0.072342 | 0.072444 | 0.072535 | 0.072604 | 0.072986 | 0.073227 | 0.073019 | 0.073061 | 0.07345 | 0.073389 | 0.07333 | 0.073547 | 0.073836 | 0.074074 | 0.073842 | 0.073857 | 0.074172 | 0.073829 | 0.073706 | 0.074083 | 0.074341 | 0.074618 | 0.074743 | 0.074666 | 0.07488 | 0.074869 | 0.074792 | 0.074927 | 0.075234 | 0.075539 | 0.075763 | 0.075656 | 0.075293 | 0.075051 | 0.075334 | 0.075785 | 0.075638 | 0.075612 | 0.075984 | 0.076171 | 0.075978 | 0.076182 | 0.076577 | 0.076786 | 0.076753 | 0.076968 | 0.07733 | 0.077282 | 0.077351 | 0.077489 | 0.07723 | 0.077084 | 0.077386 | 0.077897 | 0.077869 | 0.077791 | 0.077956 | 0.077809 | 0.077656 | 0.077849 | 0.078026 | 0.078273 | 0.078653 | 0.07866 | 0.078698 | 0.0792 | 0.079607 | 0.079352 | 0.079251 | 0.079301 | 0.079573 | 0.080002 | 0.080262 | 0.080461 | 0.080666 | 0.080635 | 0.080452 | 0.080648 | 0.081094 | 0.081656 | 0.082028 | 0.082104 | 0.08246 | 0.08303 | 0.083243 | 0.082982 | 0.083048 | 0.083591 | 0.084129 | 0.084718 | 0.085372 | 0.085913 | 0.086571 | 0.087248 | 0.088179 | 0.08881 | 0.089441 | 0.090461 | 0.091064 | 0.091509 | 0.09243 | 0.092628 | 0.092386 | 0.092238 | 0.091808 | 0.09164 | 0.091634 | 0.091379 | 0.091054 | 0.091105 | 0.091619 | 0.092621 | 0.093172 | 0.093253 | 0.093237 | 0.093354 | 0.093608 | 0.094034 | 0.093844 | 0.093481 | 0.093628 | 0.093735 | 0.093963 | 0.094257 | 0.094527 | 0.094264 | 0.094184 | 0.094712 | 0.095224 | 0.095304 | 0.095588 | 0.096115 | 0.096281 | 0.096311 | 0.096667 | 0.096817 | 0.096752 | 0.096522 | 0.096722 | 0.097012 | 0.097252 | 0.097444 | 0.097799 | 0.09793 | 0.097813 | 0.097771 | 0.098122 | 0.098786 | 0.099509 | 0.099652 | 0.099628 | 0.099165 | 0.098585 | 0.098077 | 0.097119 | 0.09628 | 0.095643 | 0.095167 | 0.0944 | 0.093714 | 0.093348 | 0.092505 | 0.091724 | 0.091157 | 0.09064 | 0.090324 | 0.089978 | 0.08951 | 0.089003 | 0.08787 | 0.087232 | 0.08703 | 0.086461 | 0.085755 | 0.085448 | 0.085008 | 0.084563 | 0.084513 | 0.084683 | 0.084663 | 0.084502 | 0.084476 | 0.084702 | 0.084828 | 0.084818 | 0.085321 | 0.085553 | 0.085285 | 0.085006 | 0.084958 | 0.085041 | 0.084879 | 0.084656 | 0.084659 | 0.084752 | 0.084854 | 0.084554 | 0.084338 | 0.084965 | 0.08534 | 0.085654 | 0.085414 | 0.08521 | 0.085408 | 0.08578 | 0.085778 | 0.085386 | 0.085469 | 0.08581 | 0.085696 | 0.086109 | 0.086685 | 0.086734 | 0.086765 | 0.086962 | 0.087346 | 0.087407 | 0.08704 | 0.086729 | 0.087074 | 0.087619 | 0.087916 | 0.088042 | 0.08805 | 0.087998 | 0.087529 | 0.087385 | 0.08735 | 0.087543 | 0.088035 | 0.088482 | 0.08876 | 0.088561 | 0.088652 | 0.088875 | 0.088834 | 0.088642 | 0.088884 | 0.088978 | 0.088895 | 0.089511 | 0.090135 | 0.090314 | 0.090606 | 0.090689 | 0.09055 | 0.090695 | 0.091086 | 0.09101 | 0.090382 | 0.090671 | 0.091614 | 0.092105 | 0.092259 | 0.092565 | 0.092806 | 0.092855 | 0.093352 | 0.093789 | 0.094213 | 0.09437 | 0.094293 | 0.094045 | 0.094165 | 0.094389 | 0.094834 | 0.094732 | 0.094678 | 0.095294 | 0.095668 | 0.095748 | 0.095734 | 0.096184 | 0.096509 | 0.096914 | 0.097241 | 0.097371 | 0.097593 | 0.097939 | 0.098025 | 0.097764 | 0.098093 | 0.098448 | 0.098178 | 0.098585 | 0.098865 | 0.098712 | 0.098846 | 0.099237 | 0.099803 | 0.099873 | 0.09966 | 0.099596 | 0.099699 | 0.100228 | 0.100377 | 0.100311 | 0.100037 | 0.099838 | 0.100335 | 0.100541 | 0.100353 | 0.100488 | 0.100626 | 0.100538 | 0.100418 | 0.100653 | 0.101304 | 0.101085 | 0.100839 | 0.101351 | 0.101293 | 0.101343 | 0.101542 | 0.101347 | 0.101347 | 0.101412 | 0.101759 | 0.101628 | 0.101506 | 0.101525 | 0.101266 | 0.101242 | 0.101794 | 0.101691 | 0.101295 | 0.101458 | 0.101608 | 0.101445 | 0.101037 | 0.101362 | 0.101888 | 0.101432 | 0.101076 | 0.100886 | 0.100421 | 0.100604 | 0.101126 | 0.100849 | 0.100666 | 0.100709 | 0.100474 | 0.100603 | 0.100795 | 0.10086 | 0.100822 | 0.100887 | 0.10117 | 0.101369 | 0.101222 | 0.101417 | 0.101323 | 0.100918 | 0.100628 | 0.100729 | 0.100737 | 0.100749 | 0.101145 | 0.10116 | 0.100563 | 0.100023 | 0.099914 | 0.100193 | 0.100087 | 0.09994 | 0.10011 | 0.099777 | 0.099159 | 0.099429 | 0.100028 | 0.099164 | 0.098582 | 0.098594 | 0.098445 | 0.09857 | 0.097857 | 0.097502 | 0.097263 | 0.097285 | 0.0977 | 0.097231 | 0.096695 | 0.096623 | 0.096439 | 0.096397 | 0.096696 | 0.096663 | 0.096188 | 0.095803 | 0.095424 | 0.095384 | 0.095705 | 0.095209 | 0.094577 | 0.094566 | 0.094547 | 0.094666 | 0.094703 | 0.094027 | 0.093767 | 0.09373 | 0.093082 | 0.092428 | 0.092324 | 0.092221 | 0.091759 | 0.09207 | 0.092023 | 0.091298 | 0.091157 | 0.091435 | 0.091105 | 0.090222 | 0.089562 | 0.089561 | 0.08949 | 0.08874 | 0.088412 | 0.088517 | 0.088488 | 0.088331 | 0.087584 | 0.087168 | 0.087402 | 0.086609 | 0.085835 | 0.085406 | 0.085039 | 0.084732 | 0.084597 | 0.084663 | 0.085068 | 0.084837 | 0.084387 | 0.083561 | 0.082773 | 0.082078 | 0.081739 | 0.081981 | 0.081601 | 0.081336 | 0.08113 | 0.080692 | 0.080388 | 0.079814 | 0.078987 | 0.078549 | 0.078483 | 0.077565 | 0.076814 | 0.076297 | 0.075648 | 0.075237 | 0.075181 | 0.075372 | 0.074568 | 0.073665 | 0.073229 | 0.072045 | 0.071373 | 0.070616 | 0.069839 | 0.069205 | 0.068907 | 0.068846 | 0.068311 | 0.067439 | 0.066132 | 0.064939 | 0.064394 | 0.063757 | 0.063144 | 0.063075 | 0.06282 | 0.062238 | 0.062484 | 0.062836 | 0.062256 | 0.060107 | 0.058924 | 0.059408 | 0.058817 | 0.058157 | 0.058115 | 0.057899 | 0.05755 | 0.057664 | 0.057317 | 0.056544 | 0.055803 | 0.056648 | 0.056235 | 0.054782 | 0.054845 | 0.055793 | 0.05565 | 0.055159 | 0.055225 | 0.055325 | 0.054551 | 0.053472 | 0.053446 | 0.052822 | 0.052566 | 0.052827 | 0.052283 | 0.051147 | 0.051729 | 0.052568 | 0.052676 | 0.050568 | 0.0503 | 0.050857 | 0.049961 | 0.050043 | 0.049669 | 0.049815 | 0.049966 | 0.051143 | 0.050657 | 0.048878 | 0.047244 | 0.04749 | 0.048597 | 0.047517 | 0.047202 | 0.047415 | 0.047445 | 0.0475 | 0.047754 | 0.048049 | 0.047273 | 0.046921 | 0.047992 | 0.046257 | 0.045132 | 0.046385 | 0.046714 | 0.047135 | 0.047734 | 0.048132 | 0.046498 | 0.045717 | 0.04673 | 0.046825 | 0.046769 | 0.047023 | 0.047047 | 0.046482 | 0.046692 | 0.047403 | 0.047864 | 0.047153 | 0.045365 | 0.046932 | 0.048044 | 0.047663 | 0.047907 | 0.047918 | 0.047403 | 0.04778 | 0.04762 | 0.048397 | 0.04885 | 0.047779 | 0.046626 | 0.046948 | 0.049345 | 0.04995 | 0.04893 | 0.04646 | 0.048325 | 0.049342 | 0.047026 | 0.046522 | 0.048836 | 0.050182 | 0.049441 | 0.048483 | 0.048959 | 0.049562 | 0.049545 | 0.050307 | 0.04992 | 0.048912 | 0.049484 | 0.050097 | 0.049797 | 0.048567 | 0.048373 | 0.049451 | 0.049367 | 0.049685 | 0.050244 | 0.050395 | 0.05027 | 0.050208 | 0.049906 | 0.050804 | 0.050246 | 0.049369 | 0.050476 | 0.049853 | 0.048987 | 0.050463 | 0.051442 | 0.051518 | 0.050614 | 0.050855 | 0.050376 | 0.049055 | 0.050481 | 0.050972 | 0.050709 | 0.05121 | 0.051113 | 0.051392 | 0.051235 | 0.050978 | 0.050484 | 0.050184 | 0.05047 | 0.051401 | 0.051927 | 0.052294 | 0.052675 | 0.051383 | 0.049443 | 0.051153 | 0.051065 | 0.051159 | 0.051283 | 0.051524 | 0.051704 | 0.05199 | 0.05066 | 0.051663 | 0.051474 | 0.051024 | 0.052103 | 0.051664 | 0.051388 | 0.052206 | 0.050929 | 0.050684 | 0.052295 | 0.052472 | 0.052031 | 0.052414 | 0.05317 | 0.053262 | 0.052867 | 0.052075 | 0.050672 | 0.051499 | 0.052071 | 0.051902 | 0.052434 | 0.053257 | 0.052857 | 0.052161 | 0.052072 | 0.052611 | 0.052432 | 0.051546 | 0.052304 | 0.053289 | 0.053287 | 0.052698 | 0.052703 | 0.05246 | 0.052622 | 0.05263 | 0.052524 | 0.053163 | 0.053236 | 0.05279 | 0.052509 | 0.052347 | 0.052638 | 0.053052 | 0.053245 | 0.05272 | 0.052473 | 0.052961 | 0.052637 | 0.052528 | 0.053483 | 0.054266 | 0.053489 | 0.052493 | 0.052513 | 0.053175 | 0.053495 | 0.053373 | 0.052771 | 0.052284 | 0.05253 | 0.052756 | 0.052781 | 0.053 | 0.053001 | 0.052753 | 0.052954
0.164 | 21 | Mixture_5_Lig | 0.149818 | 0.151847 | 0.159318 | 0.159075 | 0.152371 | 0.147331 | 0.14629 | 0.152591 | 0.152089 | 0.151023 | 0.151533 | 0.151249 | 0.161256 | 0.16946 | 0.174714 | 0.178594 | 0.182492 | 0.185366 | 0.186187 | 0.183701 | 0.183886 | 0.185277 | 0.187207 | 0.188938 | 0.189416 | 0.18924 | 0.189508 | 0.189105 | 0.189844 | 0.188963 | 0.189488 | 0.192484 | 0.193145 | 0.193993 | 0.196475 | 0.193826 | 0.189493 | 0.191328 | 0.18999 | 0.189653 | 0.18939 | 0.188002 | 0.187605 | 0.188545 | 0.187908 | 0.186409 | 0.186326 | 0.187672 | 0.184875 | 0.183544 | 0.185202 | 0.185896 | 0.185708 | 0.184641 | 0.184682 | 0.184381 | 0.183869 | 0.182576 | 0.181938 | 0.181419 | 0.181628 | 0.183205 | 0.184001 | 0.183628 | 0.183643 | 0.183779 | 0.182785 | 0.181144 | 0.181036 | 0.182193 | 0.183028 | 0.18384 | 0.184403 | 0.184507 | 0.183385 | 0.18194 | 0.179763 | 0.177026 | 0.176612 | 0.178781 | 0.180032 | 0.179218 | 0.177705 | 0.177174 | 0.177443 | 0.176996 | 0.176661 | 0.176914 | 0.177189 | 0.177517 | 0.178633 | 0.178904 | 0.179319 | 0.180992 | 0.182594 | 0.182091 | 0.181241 | 0.182035 | 0.184093 | 0.184363 | 0.185293 | 0.186406 | 0.18669 | 0.187358 | 0.186738 | 0.18713 | 0.188999 | 0.190829 | 0.191655 | 0.191717 | 0.192401 | 0.191893 | 0.190056 | 0.188513 | 0.185836 | 0.181821 | 0.177767 | 0.174757 | 0.172949 | 0.171273 | 0.169863 | 0.169301 | 0.16835 | 0.168702 | 0.170113 | 0.170858 | 0.172131 | 0.173506 | 0.175334 | 0.17739 | 0.179037 | 0.17902 | 0.177779 | 0.177148 | 0.176281 | 0.174475 | 0.172495 | 0.17102 | 0.168499 | 0.165435 | 0.163965 | 0.162509 | 0.161393 | 0.160512 | 0.158435 | 0.157105 | 0.156389 | 0.156351 | 0.157002 | 0.157461 | 0.158069 | 0.158196 | 0.156749 | 0.15637 | 0.156942 | 0.156819 | 0.157091 | 0.157414 | 0.157865 | 0.158972 | 0.159968 | 0.160914 | 0.162041 | 0.163537 | 0.165927 | 0.168027 | 0.168684 | 0.169715 | 0.171383 | 0.172479 | 0.174241 | 0.174797 | 0.174645 | 0.175257 | 0.176675 | 0.178266 | 0.17953 | 0.180525 | 0.181068 | 0.182926 | 0.185406 | 0.187405 | 0.189786 | 0.192751 | 0.195742 | 0.198958 | 0.201845 | 0.204083 | 0.20546 | 0.206852 | 0.208143 | 0.208405 | 0.208629 | 0.209414 | 0.209678 | 0.210339 | 0.211965 | 0.214048 | 0.216022 | 0.217594 | 0.219637 | 0.221987 | 0.224607 | 0.22805 | 0.232098 | 0.236078 | 0.239552 | 0.243179 | 0.247295 | 0.251599 | 0.255922 | 0.2607 | 0.265631 | 0.270833 | 0.276064 | 0.281075 | 0.286309 | 0.29189 | 0.296916 | 0.30175 | 0.305788 | 0.307925 | 0.308158 | 0.30571 | 0.300269 | 0.292191 | 0.282579 | 0.273236 | 0.264971 | 0.258994 | 0.255529 | 0.252773 | 0.250431 | 0.247915 | 0.245252 | 0.242962 | 0.241042 | 0.238971 | 0.237953 | 0.237224 | 0.236244 | 0.235813 | 0.236316 | 0.237713 | 0.239343 | 0.239921 | 0.240187 | 0.24009 | 0.23983 | 0.238612 | 0.236904 | 0.234809 | 0.232403 | 0.230372 | 0.228522 | 0.226084 | 0.224588 | 0.223845 | 0.222877 | 0.222467 | 0.222773 | 0.223353 | 0.224266 | 0.226139 | 0.228661 | 0.231471 | 0.23492 | 0.238395 | 0.242339 | 0.2465 | 0.249222 | 0.249519 | 0.24783 | 0.244576 | 0.24059 | 0.237177 | 0.234596 | 0.232664 | 0.231639 | 0.230674 | 0.230011 | 0.229133 | 0.22814 | 0.227446 | 0.227049 | 0.226701 | 0.225882 | 0.224661 | 0.222475 | 0.219275 | 0.215489 | 0.211391 | 0.207287 | 0.202908 | 0.199511 | 0.197029 | 0.195496 | 0.194863 | 0.19515 | 0.196309 | 0.197897 | 0.200299 | 0.203569 | 0.206909 | 0.210117 | 0.212899 | 0.215584 | 0.218533 | 0.221844 | 0.225366 | 0.228829 | 0.232894 | 0.236434 | 0.238669 | 0.240272 | 0.240834 | 0.240568 | 0.239882 | 0.238903 | 0.23752 | 0.235831 | 0.233821 | 0.23217 | 0.230644 | 0.228705 | 0.226766 | 0.225218 | 0.223504 | 0.221804 | 0.220157 | 0.218537 | 0.217199 | 0.216475 | 0.216298 | 0.216775 | 0.217981 | 0.219857 | 0.222527 | 0.225358 | 0.228084 | 0.23117 | 0.234116 | 0.236008 | 0.236606 | 0.236541 | 0.235484 | 0.233272 | 0.229817 | 0.225219 | 0.220336 | 0.21484 | 0.20875 | 0.202515 | 0.196232 | 0.189943 | 0.183533 | 0.177758 | 0.172735 | 0.167714 | 0.163325 | 0.159659 | 0.155951 | 0.152892 | 0.15039 | 0.148154 | 0.146388 | 0.145669 | 0.145105 | 0.144894 | 0.145033 | 0.144941 | 0.14485 | 0.144593 | 0.143712 | 0.143352 | 0.14315 | 0.142927 | 0.142825 | 0.143159 | 0.143409 | 0.143872 | 0.144537 | 0.14525 | 0.145029 | 0.143914 | 0.144044 | 0.144714 | 0.145272 | 0.146009 | 0.146883 | 0.148156 | 0.149636 | 0.150781 | 0.152307 | 0.154113 | 0.154155 | 0.153391 | 0.154548 | 0.155257 | 0.155093 | 0.155421 | 0.153994 | 0.151403 | 0.150219 | 0.148708 | 0.147218 | 0.145728 | 0.144988 | 0.142935 | 0.140993 | 0.141846 | 0.142496 | 0.14164 | 0.142181 | 0.142486 | 0.142794 | 0.145697 | 0.147279 | 0.149364 | 0.152795 | 0.156212 | 0.159951 | 0.164318 | 0.169127 | 0.17138 | 0.16941 | 0.172347 | 0.172824 | 0.172242 | 0.172595 | 0.169488 | 0.165637 | 0.163672 | 0.160659 | 0.153366 | 0.153493 | 0.1568 | 0.160877 | 0.166782 | 0.171012 | 0.172587 | 0.174149 | 0.174519 | 0.174602 | 0.16919 | 0.161168 | 0.163726 | 0.165836 | 0.161984 | 0.152289 | 0.146769 | 0.142417 | 0.135093 | 0.126091 | 0.123988 | 0.123027 | 0.12491 | 0.126799 | 0.129946 | 0.133581 | 0.13701 | 0.138173 | 0.139546 | 0.14484 | 0.148902 | 0.149845 | 0.152652 | 0.158149 | 0.166298 | 0.173689 | 0.173138 | 0.174403 | 0.179974 | 0.17957 | 0.176106 | 0.163907 | 0.145445 | 0.133096 | 0.110481 | 0.098191 | 0.088681 | 0.080118 | 0.074603 | 0.071786 | 0.066861 | 0.065825 | 0.067075 | 0.06773 | 0.066241 | 0.068138 | 0.069131 | 0.071689 | 0.073782 | 0.076139 | 0.078332 | 0.081021 | 0.083893 | 0.081788 | 0.082273 | 0.087489 | 0.089921 | 0.093836 | 0.09683 | 0.0986 | 0.103096 | 0.107662 | 0.109023 | 0.113564 | 0.118618 | 0.122746 | 0.126483 | 0.129743 | 0.131956 | 0.133527 | 0.133875 | 0.133279 | 0.131454 | 0.129223 | 0.126898 | 0.124468 | 0.121289 | 0.117764 | 0.113878 | 0.109669 | 0.105908 | 0.103083 | 0.100573 | 0.093762 | 0.088662 | 0.088399 | 0.086213 | 0.083165 | 0.082722 | 0.081571 | 0.081269 | 0.082388 | 0.082977 | 0.079755 | 0.078433 | 0.079733 | 0.080467 | 0.081513 | 0.081214 | 0.079471 | 0.081431 | 0.082885 | 0.077027 | 0.077294 | 0.079524 | 0.079942 | 0.079947 | 0.078256 | 0.078031 | 0.079326 | 0.078532 | 0.077036 | 0.078206 | 0.077996 | 0.076203 | 0.077208 | 0.077751 | 0.078806 | 0.0753 | 0.073531 | 0.074716 | 0.074188 | 0.07462 | 0.075553 | 0.07375 | 0.073366 | 0.07169 | 0.067938 | 0.069754 | 0.068481 | 0.066425 | 0.065163 | 0.064259 | 0.064003 | 0.063404 | 0.061096 | 0.057757 | 0.057675 | 0.057622 | 0.056907 | 0.056389 | 0.055857 | 0.055416 | 0.055021 | 0.052191 | 0.051237 | 0.051474 | 0.049729 | 0.049214 | 0.04889 | 0.048764 | 0.048349 | 0.047483 | 0.046121 | 0.045838 | 0.046167 | 0.045779 | 0.045672 | 0.045244 | 0.044353 | 0.044905 | 0.044915 | 0.04472 | 0.044454 | 0.04331 | 0.042857 | 0.042963 | 0.042855 | 0.042252 | 0.042288 | 0.042191 | 0.041614 | 0.041854 | 0.042213 | 0.041837 | 0.04144 | 0.041298 | 0.041245 | 0.041559 | 0.041377 | 0.040984 | 0.040805 | 0.04125 | 0.041513 | 0.041131 | 0.040995 | 0.041276 | 0.040754 | 0.040156 | 0.040437 | 0.041571 | 0.041429 | 0.041328 | 0.040981 | 0.040777 | 0.041256 | 0.041337 | 0.041071 | 0.040931 | 0.041331 | 0.042152 | 0.041363 | 0.041425 | 0.041668 | 0.041662 | 0.042198 | 0.042682 | 0.042395 | 0.041762 | 0.041552 | 0.041902 | 0.041989 | 0.042533 | 0.042926 | 0.041782 | 0.041478 | 0.04196 | 0.041646 | 0.041812 | 0.041956 | 0.04186 | 0.041928 | 0.042058 | 0.041956 | 0.04177 | 0.041173 | 0.041427 | 0.041948 | 0.041551 | 0.040779 | 0.040776 | 0.041283 | 0.041757 | 0.041807 | 0.04131 | 0.04031 | 0.040167 | 0.040759 | 0.04153 | 0.04106 | 0.040079 | 0.039679 | 0.039526 | 0.039977 | 0.040128 | 0.039888 | 0.039624 | 0.039431 | 0.038889 | 0.038643 | 0.038625 | 0.038629 | 0.038331 | 0.038564 | 0.036963 | 0.035919 | 0.036173 | 0.036259 | 0.03592 | 0.035649 | 0.036116 | 0.036385 | 0.036021 | 0.035692 | 0.03486 | 0.033605 | 0.032992 | 0.032229 | 0.031763 | 0.031859 | 0.033278 | 0.034562 | 0.035999 | 0.03614 | 0.035968 | 0.035675 | 0.036418 | 0.036669 | 0.036193 | 0.036555 | 0.036318 | 0.035939 | 0.036002 | 0.035616 | 0.035771 | 0.035925 | 0.035553 | 0.034218 | 0.033464 | 0.034046 | 0.034444 | 0.034808 | 0.035494 | 0.03557 | 0.035146 | 0.034537 | 0.034254 | 0.034714 | 0.035216 | 0.034645 | 0.035 | 0.03571 | 0.036021 | 0.036813 | 0.037358 | 0.037285 | 0.037313 | 0.038799 | 0.040711 | 0.040918 | 0.041214 | 0.042021 | 0.041664 | 0.041309 | 0.042731 | 0.043175 | 0.04293 | 0.043176 | 0.044159 | 0.044349 | 0.04425 | 0.044423 | 0.044362 | 0.044838 | 0.045455 | 0.045136 | 0.045069 | 0.045351 | 0.045448 | 0.04509 | 0.044996 | 0.044902 | 0.044731 | 0.044405 | 0.044906 | 0.045285 | 0.045703 | 0.045977 | 0.045911 | 0.046031 | 0.046767 | 0.047241 | 0.046629 | 0.045812 | 0.045635 | 0.045417 | 0.045246 | 0.045292 | 0.045202 | 0.045206 | 0.044644 | 0.043393 | 0.042727 | 0.042336 | 0.041273 | 0.040027 | 0.039578 | 0.039295 | 0.039044 | 0.038778 | 0.038268 | 0.037136 | 0.035944 | 0.035141 | 0.034814 | 0.035136 | 0.03589 | 0.036302 | 0.037527 | 0.038732 | 0.03906 | 0.038922 | 0.039145 | 0.038753 | 0.039256 | 0.03891 | 0.038323 | 0.039221 | 0.040169 | 0.040216 | 0.040377 | 0.041007 | 0.041438 | 0.041718 | 0.042713 | 0.043056 | 0.043461 | 0.043555 | 0.043463 | 0.043764 | 0.043723 | 0.043901 | 0.044597 | 0.045134 | 0.044778 | 0.044471 | 0.044131 | 0.044597 | 0.045671 | 0.046118 | 0.046461 | 0.046696 | 0.046739 | 0.046459 | 0.046663 | 0.047403 | 0.047957 | 0.047686 | 0.048454 | 0.048869 | 0.049243 | 0.049468 | 0.049585 | 0.049841 | 0.050298 | 0.050598 | 0.050902 | 0.051122 | 0.050821 | 0.050798 | 0.051487 | 0.051823 | 0.052544 | 0.053765 | 0.054206 | 0.053999 | 0.054114 | 0.054539 | 0.054827 | 0.055241 | 0.055461 | 0.055709 | 0.056212 | 0.056617 | 0.056945 | 0.057224 | 0.057712 | 0.058226 | 0.05887 | 0.059156 | 0.059165 | 0.058839 | 0.059043 | 0.059025 | 0.059089 | 0.059355 | 0.060217 | 0.060294 | 0.05959 | 0.059478 | 0.059919 | 0.060188 | 0.059922 | 0.059941 | 0.059719 | 0.05993 | 0.060349 | 0.058979 | 0.059058 | 0.059587 | 0.059361 | 0.058682 | 0.060684 | 0.062063 | 0.061321 | 0.060321 | 0.060074 | 0.059024 | 0.057314 | 0.055855 | 0.055906 | 0.056975 | 0.057692 | 0.058461 | 0.059658 | 0.060489 | 0.061222 | 0.061737 | 0.062341 | 0.062797 | 0.063026 | 0.063262 | 0.063595 | 0.063741 | 0.063672 | 0.063558 | 0.063727 | 0.063558 | 0.063459 | 0.063888 | 0.064251 | 0.063968 | 0.063951 | 0.063799 | 0.063571 | 0.063693 | 0.06397 | 0.064457 | 0.064262 | 0.063812 | 0.06375 | 0.06392 | 0.064343 | 0.064552 | 0.064603 | 0.064479 | 0.064894 | 0.065145 | 0.064958 | 0.064997 | 0.065212 | 0.065243 | 0.065632 | 0.06589 | 0.066085 | 0.066008 | 0.065883 | 0.065989 | 0.066597 | 0.066867 | 0.066976 | 0.066816 | 0.066925 | 0.067032 | 0.066836 | 0.066643 | 0.066576 | 0.066927 | 0.067194 | 0.067117 | 0.067561 | 0.068148 | 0.068167 | 0.068027 | 0.068044 | 0.067972 | 0.068246 | 0.068221 | 0.068257 | 0.068762 | 0.069093 | 0.068733 | 0.068592 | 0.068746 | 0.069002 | 0.06939 | 0.069421 | 0.06942 | 0.069277 | 0.069622 | 0.070057 | 0.069784 | 0.07 | 0.070325 | 0.07065 | 0.070895 | 0.070863 | 0.070782 | 0.071192 | 0.071111 | 0.071035 | 0.071254 | 0.071468 | 0.071965 | 0.072173 | 0.0722 | 0.072297 | 0.072381 | 0.072596 | 0.072494 | 0.072314 | 0.072296 | 0.072671 | 0.072855 | 0.073186 | 0.07357 | 0.073664 | 0.0736 | 0.073713 | 0.073756 | 0.074076 | 0.074173 | 0.074392 | 0.074814 | 0.074967 | 0.074777 | 0.074948 | 0.075247 | 0.075546 | 0.075806 | 0.076129 | 0.076483 | 0.076201 | 0.075803 | 0.076406 | 0.077049 | 0.077146 | 0.07722 | 0.077492 | 0.077776 | 0.077982 | 0.078094 | 0.07807 | 0.078175 | 0.078334 | 0.078406 | 0.078561 | 0.079078 | 0.079529 | 0.079484 | 0.079701 | 0.079726 | 0.079823 | 0.080244 | 0.080819 | 0.080864 | 0.080533 | 0.080398 | 0.08044 | 0.080913 | 0.081353 | 0.08151 | 0.081648 | 0.081705 | 0.081632 | 0.0815 | 0.081509 | 0.081789 | 0.082156 | 0.082435 | 0.082076 | 0.082162 | 0.082855 | 0.082833 | 0.082506 | 0.08279 | 0.083013 | 0.083063 | 0.083109 | 0.083247 | 0.083409 | 0.083448 | 0.083617 | 0.083931 | 0.084033 | 0.084244 | 0.084655 | 0.084801 | 0.084851 | 0.084747 | 0.084806 | 0.085021 | 0.085095 | 0.08516 | 0.085585 | 0.085942 | 0.085997 | 0.086147 | 0.086375 | 0.08647 | 0.086483 | 0.086527 | 0.086845 | 0.086741 | 0.086719 | 0.086943 | 0.086955 | 0.086967 | 0.087431 | 0.087693 | 0.087542 | 0.087536 | 0.087879 | 0.087822 | 0.087884 | 0.087981 | 0.088017 | 0.088383 | 0.088664 | 0.08873 | 0.08915 | 0.089456 | 0.089513 | 0.089365 | 0.089534 | 0.08964 | 0.089961 | 0.090309 | 0.090468 | 0.090758 | 0.091158 | 0.0914 | 0.091691 | 0.091904 | 0.092041 | 0.092355 | 0.092885 | 0.093407 | 0.093807 | 0.094354 | 0.094862 | 0.095039 | 0.09503 | 0.095363 | 0.095964 | 0.096583 | 0.097582 | 0.098264 | 0.09904 | 0.099874 | 0.100832 | 0.101987 | 0.103224 | 0.104325 | 0.105098 | 0.105817 | 0.106283 | 0.106625 | 0.106889 | 0.106855 | 0.106664 | 0.106384 | 0.106241 | 0.10604 | 0.105846 | 0.105992 | 0.106257 | 0.106682 | 0.107392 | 0.107889 | 0.108087 | 0.108607 | 0.109198 | 0.109387 | 0.109132 | 0.109108 | 0.109184 | 0.109545 | 0.109617 | 0.109569 | 0.110002 | 0.110158 | 0.110045 | 0.110251 | 0.110925 | 0.11117 | 0.111426 | 0.111939 | 0.112415 | 0.112575 | 0.112639 | 0.112964 | 0.113163 | 0.11339 | 0.113522 | 0.113396 | 0.113716 | 0.114261 | 0.114581 | 0.114033 | 0.113986 | 0.114517 | 0.115192 | 0.116115 | 0.117101 | 0.1172 | 0.116869 | 0.116419 | 0.116002 | 0.115561 | 0.11471 | 0.113564 | 0.112437 | 0.111125 | 0.110207 | 0.109704 | 0.108686 | 0.107365 | 0.106842 | 0.10668 | 0.106422 | 0.106043 | 0.105209 | 0.104513 | 0.103927 | 0.102762 | 0.101625 | 0.100992 | 0.100293 | 0.099482 | 0.099117 | 0.098455 | 0.098018 | 0.09791 | 0.097691 | 0.097986 | 0.098496 | 0.09868 | 0.098667 | 0.098626 | 0.09861 | 0.099017 | 0.09881 | 0.098193 | 0.098347 | 0.099098 | 0.099288 | 0.098548 | 0.098293 | 0.098616 | 0.098904 | 0.099048 | 0.098783 | 0.098388 | 0.098545 | 0.0988 | 0.09924 | 0.099387 | 0.099228 | 0.099153 | 0.099982 | 0.100361 | 0.100111 | 0.100196 | 0.100246 | 0.10014 | 0.100568 | 0.101032 | 0.101039 | 0.100923 | 0.101546 | 0.101987 | 0.10176 | 0.101601 | 0.101514 | 0.101857 | 0.102449 | 0.102568 | 0.102282 | 0.102384 | 0.102706 | 0.10252 | 0.103076 | 0.103231 | 0.102924 | 0.103 | 0.103177 | 0.103469 | 0.103707 | 0.104094 | 0.104297 | 0.104034 | 0.103672 | 0.104067 | 0.1045 | 0.104694 | 0.105383 | 0.106076 | 0.106097 | 0.106519 | 0.106841 | 0.107185 | 0.107113 | 0.107301 | 0.1074 | 0.106646 | 0.106961 | 0.108463 | 0.108887 | 0.108659 | 0.109269 | 0.109384 | 0.10951 | 0.110134 | 0.110237 | 0.111167 | 0.111994 | 0.112214 | 0.111874 | 0.111658 | 0.111537 | 0.111679 | 0.112294 | 0.113023 | 0.113547 | 0.113805 | 0.114022 | 0.114106 | 0.114558 | 0.11472 | 0.114732 | 0.115781 | 0.115977 | 0.115751 | 0.116116 | 0.11647 | 0.116855 | 0.117192 | 0.117105 | 0.117065 | 0.117312 | 0.117887 | 0.118281 | 0.11854 | 0.118648 | 0.118517 | 0.118839 | 0.119489 | 0.119438 | 0.119218 | 0.119322 | 0.119602 | 0.119627 | 0.119737 | 0.120109 | 0.119998 | 0.119948 | 0.120761 | 0.120796 | 0.120472 | 0.120931 | 0.121027 | 0.121093 | 0.121086 | 0.120677 | 0.120843 | 0.121489 | 0.121337 | 0.121338 | 0.121592 | 0.121691 | 0.121987 | 0.122459 | 0.122506 | 0.122312 | 0.12244 | 0.122522 | 0.122446 | 0.122387 | 0.122487 | 0.122584 | 0.122226 | 0.121887 | 0.121833 | 0.121928 | 0.121728 | 0.121819 | 0.121973 | 0.12177 | 0.121348 | 0.121547 | 0.121287 | 0.12106 | 0.121222 | 0.121401 | 0.121375 | 0.121426 | 0.121632 | 0.121407 | 0.121014 | 0.121128 | 0.121235 | 0.121445 | 0.121214 | 0.121111 | 0.121473 | 0.122085 | 0.121481 | 0.120979 | 0.120667 | 0.120448 | 0.120979 | 0.121294 | 0.121018 | 0.120961 | 0.120491 | 0.120012 | 0.119979 | 0.120185 | 0.119907 | 0.119626 | 0.119949 | 0.120512 | 0.12013 | 0.119806 | 0.120095 | 0.119697 | 0.118763 | 0.118211 | 0.118031 | 0.117782 | 0.117522 | 0.117193 | 0.11695 | 0.117194 | 0.117402 | 0.117008 | 0.116678 | 0.116753 | 0.11635 | 0.115546 | 0.115585 | 0.115869 | 0.115718 | 0.115175 | 0.114511 | 0.114497 | 0.114891 | 0.114626 | 0.114473 | 0.114341 | 0.11382 | 0.113619 | 0.113364 | 0.112403 | 0.11196 | 0.11178 | 0.111194 | 0.1111 | 0.110774 | 0.109985 | 0.109888 | 0.110218 | 0.109845 | 0.10897 | 0.108471 | 0.108636 | 0.10885 | 0.107827 | 0.106665 | 0.106673 | 0.106366 | 0.105538 | 0.105346 | 0.105334 | 0.104912 | 0.104524 | 0.103837 | 0.103333 | 0.103186 | 0.102844 | 0.102366 | 0.101794 | 0.101283 | 0.101035 | 0.101051 | 0.101352 | 0.101467 | 0.100967 | 0.099982 | 0.09936 | 0.098872 | 0.098345 | 0.097841 | 0.097716 | 0.097326 | 0.096812 | 0.095914 | 0.095494 | 0.095603 | 0.094827 | 0.09311 | 0.092646 | 0.093072 | 0.092463 | 0.09122 | 0.089797 | 0.088868 | 0.089008 | 0.089245 | 0.088481 | 0.087552 | 0.086779 | 0.08609 | 0.085124 | 0.084082 | 0.083177 | 0.082594 | 0.081586 | 0.080809 | 0.080398 | 0.079474 | 0.078176 | 0.077318 | 0.076464 | 0.075198 | 0.07353 | 0.072406 | 0.072192 | 0.071672 | 0.071423 | 0.071552 | 0.071662 | 0.071237 | 0.069125 | 0.067678 | 0.067781 | 0.06736 | 0.066962 | 0.066473 | 0.065634 | 0.064512 | 0.063971 | 0.064105 | 0.063438 | 0.062771 | 0.063287 | 0.06264 | 0.061397 | 0.061117 | 0.061891 | 0.0617 | 0.06138 | 0.060982 | 0.060178 | 0.059357 | 0.059409 | 0.059363 | 0.058536 | 0.058576 | 0.058512 | 0.056986 | 0.055821 | 0.056658 | 0.057672 | 0.057765 | 0.054828 | 0.05353 | 0.054941 | 0.054082 | 0.053775 | 0.053676 | 0.053807 | 0.054185 | 0.055524 | 0.055513 | 0.053867 | 0.052154 | 0.051054 | 0.051595 | 0.050309 | 0.049276 | 0.049805 | 0.049797 | 0.049952 | 0.050225 | 0.050837 | 0.05062 | 0.049673 | 0.049586 | 0.048069 | 0.047423 | 0.048703 | 0.048771 | 0.048928 | 0.049574 | 0.050121 | 0.048357 | 0.048024 | 0.048496 | 0.048389 | 0.048447 | 0.048705 | 0.048486 | 0.048432 | 0.048647 | 0.048511 | 0.048498 | 0.048454 | 0.047542 | 0.048321 | 0.049452 | 0.049629 | 0.049921 | 0.050251 | 0.050027 | 0.049581 | 0.049389 | 0.050489 | 0.050412 | 0.049869 | 0.050103 | 0.05101 | 0.052044 | 0.05238 | 0.05133 | 0.048831 | 0.050336 | 0.051803 | 0.049833 | 0.048719 | 0.050934 | 0.052329 | 0.052289 | 0.051123 | 0.050832 | 0.051399 | 0.051545 | 0.052037 | 0.051769 | 0.051529 | 0.051722 | 0.052079 | 0.051929 | 0.051213 | 0.051433 | 0.052338 | 0.05193 | 0.051634 | 0.051622 | 0.051494 | 0.051682 | 0.052002 | 0.052049 | 0.053166 | 0.051711 | 0.050877 | 0.052872 | 0.052399 | 0.051875 | 0.052757 | 0.053004 | 0.053109 | 0.052628 | 0.054345 | 0.05378 | 0.051531 | 0.052024 | 0.052976 | 0.052949 | 0.053574 | 0.054045 | 0.054361 | 0.053463 | 0.053128 | 0.053066 | 0.053334 | 0.053247 | 0.054023 | 0.054527 | 0.054786 | 0.055533 | 0.053822 | 0.050723 | 0.052596 | 0.053432 | 0.054489 | 0.054841 | 0.054271 | 0.054158 | 0.054698 | 0.053327 | 0.054276 | 0.054359 | 0.053947 | 0.05458 | 0.054205 | 0.054274 | 0.05465 | 0.053418 | 0.053718 | 0.055 | 0.05498 | 0.055066 | 0.055271 | 0.055287 | 0.055112 | 0.054831 | 0.054712 | 0.054274 | 0.054793 | 0.054638 | 0.054719 | 0.05524 | 0.055986 | 0.056176 | 0.055783 | 0.055351 | 0.055514 | 0.055267 | 0.055371 | 0.056191 | 0.055819 | 0.055053 | 0.054703 | 0.055258 | 0.055494 | 0.055594 | 0.055172 | 0.055355 | 0.056037 | 0.055501 | 0.055314 | 0.055541 | 0.055452 | 0.055222 | 0.055662 | 0.055991 | 0.055736 | 0.055428 | 0.055817 | 0.055747 | 0.05567 | 0.056272 | 0.056645 | 0.056065 | 0.055718 | 0.056044 | 0.056351 | 0.056463 | 0.056505 | 0.056323 | 0.05638 | 0.056605 | 0.056208 | 0.055721 | 0.055951 | 0.056855 | 0.056873 | 0.056477
0.164 | 21 | Mixture_5_Lig | 0.08629 | 0.08339 | 0.089968 | 0.094652 | 0.092285 | 0.087208 | 0.088484 | 0.091074 | 0.091246 | 0.086472 | 0.084478 | 0.083356 | 0.083018 | 0.08996 | 0.093556 | 0.089829 | 0.094154 | 0.099694 | 0.100086 | 0.096352 | 0.093426 | 0.093447 | 0.095961 | 0.098194 | 0.098019 | 0.100057 | 0.10193 | 0.102047 | 0.100493 | 0.099154 | 0.097977 | 0.098369 | 0.096432 | 0.092714 | 0.095208 | 0.117923 | 0.124292 | 0.102352 | 0.096708 | 0.097675 | 0.096595 | 0.096134 | 0.096797 | 0.096364 | 0.095335 | 0.095206 | 0.096537 | 0.094477 | 0.0916 | 0.090599 | 0.08944 | 0.087887 | 0.085962 | 0.084924 | 0.084775 | 0.083924 | 0.082124 | 0.080803 | 0.080458 | 0.080832 | 0.081073 | 0.082477 | 0.085185 | 0.083499 | 0.081157 | 0.080509 | 0.08047 | 0.080906 | 0.080638 | 0.081104 | 0.080242 | 0.079814 | 0.080385 | 0.081306 | 0.081121 | 0.080242 | 0.078762 | 0.078412 | 0.078728 | 0.078413 | 0.078017 | 0.077924 | 0.078039 | 0.077795 | 0.076896 | 0.076002 | 0.076131 | 0.076858 | 0.078368 | 0.078884 | 0.079202 | 0.078578 | 0.077268 | 0.077684 | 0.078631 | 0.078706 | 0.078349 | 0.079825 | 0.080055 | 0.080578 | 0.081171 | 0.081972 | 0.082074 | 0.081624 | 0.082123 | 0.082288 | 0.082785 | 0.082345 | 0.082894 | 0.08402 | 0.084834 | 0.083559 | 0.082505 | 0.082117 | 0.080767 | 0.079545 | 0.07881 | 0.077128 | 0.076116 | 0.076029 | 0.075118 | 0.074315 | 0.07404 | 0.073753 | 0.074139 | 0.075435 | 0.076072 | 0.076069 | 0.077391 | 0.079146 | 0.080229 | 0.080067 | 0.079377 | 0.078408 | 0.076656 | 0.075736 | 0.07593 | 0.075524 | 0.075222 | 0.07407 | 0.072212 | 0.07113 | 0.071295 | 0.071538 | 0.070626 | 0.070511 | 0.070579 | 0.070462 | 0.070118 | 0.070284 | 0.069773 | 0.069945 | 0.070104 | 0.069576 | 0.069348 | 0.068803 | 0.068504 | 0.068672 | 0.068484 | 0.068742 | 0.069757 | 0.070991 | 0.071999 | 0.072707 | 0.072684 | 0.073056 | 0.074657 | 0.075791 | 0.075904 | 0.075449 | 0.075691 | 0.076074 | 0.076358 | 0.077008 | 0.0777 | 0.077751 | 0.078185 | 0.078466 | 0.078429 | 0.079284 | 0.080312 | 0.08102 | 0.081611 | 0.082343 | 0.083472 | 0.084676 | 0.085463 | 0.08651 | 0.087548 | 0.08795 | 0.087799 | 0.08784 | 0.087851 | 0.0881 | 0.088461 | 0.088503 | 0.088873 | 0.089735 | 0.090458 | 0.090978 | 0.091606 | 0.092296 | 0.093191 | 0.094253 | 0.095047 | 0.096145 | 0.097308 | 0.098767 | 0.100718 | 0.102402 | 0.10394 | 0.10607 | 0.108134 | 0.109903 | 0.111987 | 0.114354 | 0.116715 | 0.118792 | 0.121086 | 0.123211 | 0.124853 | 0.126718 | 0.127832 | 0.127355 | 0.125448 | 0.122721 | 0.120068 | 0.116929 | 0.113572 | 0.111182 | 0.10996 | 0.109264 | 0.108147 | 0.107394 | 0.106638 | 0.105327 | 0.104337 | 0.103321 | 0.102677 | 0.102217 | 0.102346 | 0.10318 | 0.103774 | 0.103852 | 0.104559 | 0.105291 | 0.105799 | 0.105713 | 0.105173 | 0.1047 | 0.103947 | 0.102898 | 0.101822 | 0.100607 | 0.099067 | 0.097462 | 0.096758 | 0.095843 | 0.094639 | 0.094123 | 0.094271 | 0.09439 | 0.094547 | 0.094954 | 0.095881 | 0.096915 | 0.098364 | 0.099527 | 0.10078 | 0.102428 | 0.103294 | 0.103455 | 0.103299 | 0.102446 | 0.101177 | 0.099435 | 0.09783 | 0.09734 | 0.097336 | 0.097131 | 0.097146 | 0.096823 | 0.096394 | 0.095686 | 0.095338 | 0.095071 | 0.094788 | 0.094403 | 0.0932 | 0.091607 | 0.090016 | 0.088201 | 0.086284 | 0.084641 | 0.08309 | 0.081954 | 0.081694 | 0.081736 | 0.081726 | 0.081715 | 0.082505 | 0.083542 | 0.084779 | 0.086435 | 0.087913 | 0.088887 | 0.089789 | 0.090931 | 0.092293 | 0.093753 | 0.095592 | 0.097074 | 0.098304 | 0.099678 | 0.100623 | 0.100956 | 0.101113 | 0.101254 | 0.101063 | 0.100618 | 0.100147 | 0.09959 | 0.098955 | 0.09828 | 0.097595 | 0.096595 | 0.095641 | 0.095024 | 0.094166 | 0.093128 | 0.092234 | 0.091667 | 0.091601 | 0.091661 | 0.091597 | 0.091663 | 0.092749 | 0.094154 | 0.095332 | 0.096822 | 0.098381 | 0.099654 | 0.100912 | 0.10095 | 0.100542 | 0.10027 | 0.0997 | 0.098851 | 0.097214 | 0.09472 | 0.091841 | 0.088807 | 0.086143 | 0.08352 | 0.080503 | 0.077815 | 0.076025 | 0.074074 | 0.071194 | 0.068906 | 0.067274 | 0.065769 | 0.063949 | 0.062451 | 0.061498 | 0.060805 | 0.060388 | 0.060358 | 0.060107 | 0.061026 | 0.061949 | 0.061927 | 0.062632 | 0.062272 | 0.060266 | 0.059104 | 0.058613 | 0.058454 | 0.05864 | 0.058526 | 0.058337 | 0.059701 | 0.063503 | 0.068313 | 0.066639 | 0.060643 | 0.058776 | 0.058977 | 0.059434 | 0.059665 | 0.060189 | 0.061884 | 0.062818 | 0.063086 | 0.065525 | 0.06999 | 0.06916 | 0.06479 | 0.064716 | 0.065256 | 0.065709 | 0.068482 | 0.067735 | 0.064787 | 0.063258 | 0.061346 | 0.0602 | 0.061046 | 0.063897 | 0.061895 | 0.059593 | 0.061116 | 0.065587 | 0.066653 | 0.06557 | 0.062756 | 0.061323 | 0.063737 | 0.064252 | 0.06362 | 0.065308 | 0.066842 | 0.068018 | 0.072501 | 0.078436 | 0.078281 | 0.074655 | 0.074639 | 0.07281 | 0.070781 | 0.071117 | 0.069697 | 0.068256 | 0.068768 | 0.068965 | 0.064467 | 0.062507 | 0.063705 | 0.066669 | 0.070432 | 0.072903 | 0.072835 | 0.073542 | 0.07466 | 0.079238 | 0.079271 | 0.072242 | 0.067326 | 0.06681 | 0.064502 | 0.059737 | 0.057175 | 0.059834 | 0.060777 | 0.057486 | 0.053026 | 0.050749 | 0.051986 | 0.052322 | 0.05448 | 0.060425 | 0.067921 | 0.06643 | 0.060699 | 0.061167 | 0.065308 | 0.067331 | 0.068021 | 0.068329 | 0.070677 | 0.08859 | 0.098803 | 0.090107 | 0.082657 | 0.079697 | 0.078433 | 0.06932 | 0.062717 | 0.056268 | 0.047715 | 0.043647 | 0.03823 | 0.03143 | 0.029748 | 0.031601 | 0.028843 | 0.025759 | 0.030767 | 0.038604 | 0.039478 | 0.036499 | 0.030039 | 0.030984 | 0.032897 | 0.030861 | 0.033291 | 0.034034 | 0.041085 | 0.041592 | 0.035568 | 0.034065 | 0.034548 | 0.03613 | 0.039522 | 0.038957 | 0.038839 | 0.042802 | 0.046233 | 0.044665 | 0.045201 | 0.046776 | 0.04797 | 0.048709 | 0.049862 | 0.050145 | 0.04999 | 0.049466 | 0.047982 | 0.046313 | 0.045752 | 0.044894 | 0.043231 | 0.04169 | 0.040236 | 0.037694 | 0.034923 | 0.032795 | 0.03257 | 0.032012 | 0.029877 | 0.029571 | 0.029996 | 0.028041 | 0.026893 | 0.025706 | 0.024455 | 0.024692 | 0.029796 | 0.031247 | 0.027518 | 0.025532 | 0.024943 | 0.027755 | 0.033778 | 0.030643 | 0.026235 | 0.032177 | 0.034414 | 0.028213 | 0.025007 | 0.025527 | 0.02701 | 0.025612 | 0.024827 | 0.028018 | 0.030683 | 0.028018 | 0.026248 | 0.027781 | 0.027561 | 0.029822 | 0.030336 | 0.033953 | 0.032697 | 0.029671 | 0.027672 | 0.024575 | 0.023283 | 0.026762 | 0.030365 | 0.029314 | 0.03027 | 0.027246 | 0.026095 | 0.024437 | 0.021853 | 0.020438 | 0.020713 | 0.024458 | 0.027379 | 0.025633 | 0.019928 | 0.017603 | 0.016305 | 0.014447 | 0.015786 | 0.018802 | 0.019239 | 0.021479 | 0.018554 | 0.014895 | 0.015031 | 0.016341 | 0.018215 | 0.017156 | 0.018194 | 0.020809 | 0.019074 | 0.013606 | 0.01148 | 0.013353 | 0.012313 | 0.012478 | 0.012285 | 0.009708 | 0.010589 | 0.012585 | 0.012403 | 0.014031 | 0.013132 | 0.011108 | 0.010217 | 0.011349 | 0.010421 | 0.009823 | 0.009083 | 0.007462 | 0.009327 | 0.012896 | 0.012546 | 0.010837 | 0.008995 | 0.00942 | 0.011588 | 0.00922 | 0.00674 | 0.006985 | 0.007956 | 0.008995 | 0.007591 | 0.006195 | 0.006815 | 0.005938 | 0.005879 | 0.006972 | 0.008521 | 0.008093 | 0.008365 | 0.010072 | 0.00786 | 0.006211 | 0.006175 | 0.006026 | 0.005644 | 0.007343 | 0.011049 | 0.011538 | 0.009173 | 0.006506 | 0.005038 | 0.004735 | 0.004007 | 0.004766 | 0.005655 | 0.00578 | 0.005155 | 0.005943 | 0.009285 | 0.011344 | 0.008085 | 0.00508 | 0.004301 | 0.004043 | 0.003905 | 0.003789 | 0.004063 | 0.003835 | 0.003983 | 0.005696 | 0.005964 | 0.00465 | 0.005535 | 0.005666 | 0.004507 | 0.003717 | 0.003257 | 0.003569 | 0.003891 | 0.004103 | 0.004529 | 0.003953 | 0.003181 | 0.002834 | 0.00394 | 0.005121 | 0.004968 | 0.006004 | 0.004207 | 0.002695 | 0.002948 | 0.003461 | 0.002499 | 0.001212 | 0.000722 | 0.001162 | 0.00272 | 0.006106 | 0.005498 | 0.003424 | 0.001539 | 0.000541 | 0.000426 | 0.000749 | 0.000225 | -0.000769 | -0.000809 | -0.000483 | -0.000993 | -0.000456 | 0.000247 | -0.000991 | -0.002053 | -0.002658 | -0.002672 | -0.002336 | -0.001941 | -0.001051 | -0.000648 | -0.000871 | -0.000164 | 0.00048 | 0.000537 | 0.001532 | 0.000838 | -0.000182 | -0.00025 | -0.000328 | -0.001236 | -0.001509 | -0.001623 | -0.001413 | -0.001568 | -0.001804 | -0.002426 | -0.001967 | -0.000709 | -0.001552 | -0.003269 | -0.003683 | -0.003783 | -0.003063 | -0.002434 | -0.002628 | -0.002621 | -0.002543 | -0.002858 | -0.001934 | -0.000856 | -0.000785 | -0.001202 | -0.002099 | -0.002281 | -0.001651 | -0.001003 | -0.000979 | -0.001215 | -0.00126 | -0.001639 | -0.001243 | -0.000306 | -4.3e-05 | -0.000944 | -0.001343 | -0.001314 | -0.000693 | -0.000352 | -0.000345 | -0.00059 | -0.000813 | -0.000711 | -0.000339 | -0.000484 | -0.000348 | 7.3e-05 | -0.000122 | -0.000758 | -0.001311 | -0.001316 | -0.000774 | -0.000927 | -0.001311 | -0.001779 | -0.002111 | -0.001713 | -0.001134 | -0.001032 | -0.001103 | -0.000869 | -0.000765 | -0.00097 | -0.001671 | -0.002212 | -0.001695 | -0.001963 | -0.002723 | -0.00302 | -0.003129 | -0.003581 | -0.004246 | -0.00448 | -0.004203 | -0.005137 | -0.005614 | -0.005837 | -0.00544 | -0.0046 | -0.004769 | -0.006179 | -0.00805 | -0.008171 | -0.007268 | -0.006636 | -0.006354 | -0.006538 | -0.006971 | -0.006603 | -0.006277 | -0.005652 | -0.005002 | -0.005574 | -0.005996 | -0.005503 | -0.005181 | -0.006128 | -0.006415 | -0.005773 | -0.005782 | -0.006123 | -0.005879 | -0.006122 | -0.006021 | -0.00582 | -0.005631 | -0.005672 | -0.005959 | -0.00602 | -0.005962 | -0.005909 | -0.005551 | -0.004738 | -0.005031 | -0.005848 | -0.00532 | -0.005217 | -0.005761 | -0.005101 | -0.004683 | -0.004988 | -0.004761 | -0.004514 | -0.00445 | -0.00462 | -0.004696 | -0.00406 | -0.003641 | -0.003363 | -0.003076 | -0.003197 | -0.003131 | -0.002619 | -0.002574 | -0.002533 | -0.00244 | -0.002473 | -0.002237 | -0.001781 | -0.000868 | -0.001028 | -0.001292 | -0.001292 | -0.001618 | -0.001991 | -0.002243 | -0.001912 | -0.00043 | 0.001077 | 0.003657 | 0.006307 | 0.008318 | 0.010453 | 0.013135 | 0.016104 | 0.018398 | 0.020987 | 0.025161 | 0.030464 | 0.03516 | 0.038363 | 0.040537 | 0.042328 | 0.045091 | 0.050155 | 0.057261 | 0.063404 | 0.065567 | 0.065907 | 0.067841 | 0.0706 | 0.070996 | 0.068568 | 0.068685 | 0.070574 | 0.073166 | 0.075755 | 0.075925 | 0.071233 | 0.060584 | 0.057225 | 0.065563 | 0.078567 | 0.090906 | 0.099437 | 0.103515 | 0.106096 | 0.103265 | 0.097931 | 0.08909 | 0.079273 | 0.070755 | 0.061318 | 0.051717 | 0.042715 | 0.03328 | 0.024155 | 0.015645 | 0.007333 | 0.000701 | -0.002949 | -0.004694 | -0.005489 | -0.005314 | -0.00521 | -0.005409 | -0.005649 | -0.00547 | -0.005078 | -0.005123 | -0.005324 | -0.005266 | -0.005237 | -0.005669 | -0.005908 | -0.005846 | -0.005829 | -0.0059 | -0.00602 | -0.005951 | -0.005979 | -0.006373 | -0.006363 | -0.006436 | -0.006423 | -0.006287 | -0.006179 | -0.006262 | -0.006302 | -0.006126 | -0.006178 | -0.0067 | -0.0067 | -0.006266 | -0.006005 | -0.006151 | -0.00652 | -0.006419 | -0.006433 | -0.006537 | -0.006221 | -0.005988 | -0.006146 | -0.006373 | -0.006394 | -0.006755 | -0.006655 | -0.00632 | -0.006499 | -0.00671 | -0.006881 | -0.007168 | -0.006808 | -0.00628 | -0.006704 | -0.006928 | -0.006687 | -0.006687 | -0.007149 | -0.007663 | -0.007615 | -0.007816 | -0.007676 | -0.007168 | -0.007166 | -0.007348 | -0.007073 | -0.006703 | -0.007001 | -0.007542 | -0.00751 | -0.007581 | -0.007461 | -0.007183 | -0.007139 | -0.007127 | -0.007421 | -0.008044 | -0.007951 | -0.00785 | -0.008365 | -0.008412 | -0.007947 | -0.007734 | -0.008014 | -0.008513 | -0.00862 | -0.008329 | -0.008277 | -0.008286 | -0.00793 | -0.0078 | -0.007844 | -0.007845 | -0.008217 | -0.00807 | -0.008114 | -0.008268 | -0.008475 | -0.008661 | -0.008647 | -0.008512 | -0.008537 | -0.008559 | -0.008585 | -0.008705 | -0.00837 | -0.008147 | -0.008576 | -0.008506 | -0.008486 | -0.008741 | -0.008421 | -0.008588 | -0.009058 | -0.008812 | -0.008897 | -0.009024 | -0.008966 | -0.008865 | -0.008869 | -0.00894 | -0.009052 | -0.009349 | -0.009377 | -0.009255 | -0.009204 | -0.009062 | -0.009258 | -0.009503 | -0.009435 | -0.009391 | -0.009501 | -0.009572 | -0.009572 | -0.009378 | -0.009492 | -0.009864 | -0.009572 | -0.00943 | -0.009441 | -0.009656 | -0.009931 | -0.009883 | -0.009918 | -0.009908 | -0.00974 | -0.009618 | -0.009652 | -0.00968 | -0.009904 | -0.010188 | -0.010348 | -0.010385 | -0.010399 | -0.010164 | -0.009946 | -0.010059 | -0.010224 | -0.01016 | -0.010084 | -0.010277 | -0.010443 | -0.010471 | -0.010527 | -0.010504 | -0.010488 | -0.010677 | -0.010747 | -0.01069 | -0.010995 | -0.010924 | -0.010496 | -0.010569 | -0.010985 | -0.010862 | -0.0106 | -0.010904 | -0.011301 | -0.011123 | -0.010902 | -0.011082 | -0.011375 | -0.011365 | -0.011591 | -0.011605 | -0.011776 | -0.011681 | -0.01139 | -0.011465 | -0.011796 | -0.011663 | -0.011675 | -0.011919 | -0.012104 | -0.011885 | -0.011863 | -0.011879 | -0.011848 | -0.012148 | -0.012075 | -0.012104 | -0.012504 | -0.012292 | -0.012164 | -0.012129 | -0.011867 | -0.011901 | -0.012013 | -0.012004 | -0.01196 | -0.011778 | -0.011794 | -0.011864 | -0.011955 | -0.012 | -0.011916 | -0.011666 | -0.01131 | -0.011001 | -0.011038 | -0.011066 | -0.010951 | -0.010971 | -0.010585 | -0.010147 | -0.010319 | -0.010123 | -0.009584 | -0.009092 | -0.008562 | -0.008147 | -0.008073 | -0.007846 | -0.007668 | -0.007773 | -0.007689 | -0.007645 | -0.007774 | -0.008293 | -0.008475 | -0.008391 | -0.008637 | -0.008703 | -0.008063 | -0.007781 | -0.007881 | -0.007598 | -0.00776 | -0.007858 | -0.007739 | -0.007405 | -0.006984 | -0.007302 | -0.007287 | -0.007206 | -0.007386 | -0.007295 | -0.007552 | -0.00779 | -0.00713 | -0.006741 | -0.007322 | -0.007775 | -0.007351 | -0.00674 | -0.006641 | -0.006794 | -0.007071 | -0.007131 | -0.007071 | -0.007245 | -0.007434 | -0.007486 | -0.007577 | -0.007591 | -0.007332 | -0.007184 | -0.007099 | -0.006944 | -0.006842 | -0.006782 | -0.006996 | -0.006837 | -0.007036 | -0.007992 | -0.008477 | -0.008139 | -0.008302 | -0.008937 | -0.009808 | -0.010579 | -0.011203 | -0.011338 | -0.011284 | -0.011303 | -0.011379 | -0.011506 | -0.011928 | -0.012 | -0.012181 | -0.01234 | -0.012545 | -0.013146 | -0.013997 | -0.014404 | -0.014578 | -0.014978 | -0.015501 | -0.016373 | -0.017028 | -0.016872 | -0.016735 | -0.017011 | -0.017682 | -0.0181 | -0.018386 | -0.018506 | -0.018507 | -0.018402 | -0.018636 | -0.019128 | -0.019288 | -0.019127 | -0.019456 | -0.019975 | -0.020672 | -0.021329 | -0.021572 | -0.021477 | -0.02131 | -0.021057 | -0.021408 | -0.021766 | -0.021708 | -0.021971 | -0.022002 | -0.022513 | -0.022847 | -0.02287 | -0.023187 | -0.023295 | -0.023287 | -0.023342 | -0.023281 | -0.023154 | -0.023251 | -0.023285 | -0.023268 | -0.023514 | -0.02338 | -0.023087 | -0.023321 | -0.023915 | -0.024273 | -0.024256 | -0.024379 | -0.024273 | -0.023858 | -0.023512 | -0.023438 | -0.024342 | -0.024792 | -0.024355 | -0.024411 | -0.024796 | -0.024276 | -0.023939 | -0.02431 | -0.024383 | -0.024376 | -0.024965 | -0.025487 | -0.025276 | -0.024823 | -0.02443 | -0.024721 | -0.024588 | -0.024636 | -0.024628 | -0.024752 | -0.024859 | -0.024642 | -0.02431 | -0.024477 | -0.025083 | -0.02538 | -0.025238 | -0.025407 | -0.025651 | -0.025761 | -0.025426 | -0.025256 | -0.025346 | -0.025484 | -0.025728 | -0.025555 | -0.02519 | -0.025326 | -0.025369 | -0.025528 | -0.025556 | -0.02551 | -0.025565 | -0.025519 | -0.025671 | -0.025521 | -0.025256 | -0.025908 | -0.026116 | -0.025439 | -0.025113 | -0.025192 | -0.025097 | -0.025257 | -0.025377 | -0.02554 | -0.025724 | -0.025986 | -0.025514 | -0.02533 | -0.026025 | -0.026223 | -0.025696 | -0.02588 | -0.02701 | -0.027157 | -0.026683 | -0.026113 | -0.02624 | -0.027025 | -0.026638 | -0.026426 | -0.026839 | -0.026802 | -0.026514 | -0.026576 | -0.026713 | -0.026962 | -0.027027 | -0.027368 | -0.027747 | -0.028206 | -0.028205 | -0.02809 | -0.027972 | -0.028171 | -0.028228 | -0.027999 | -0.028543 | -0.028787 | -0.028485 | -0.028631 | -0.028905 | -0.029356 | -0.029526 | -0.029415 | -0.029433 | -0.029557 | -0.029805 | -0.029558 | -0.029528 | -0.030157 | -0.03031 | -0.030176 | -0.03049 | -0.031058 | -0.031047 | -0.030746 | -0.030409 | -0.030502 | -0.030816 | -0.031217 | -0.031524 | -0.031677 | -0.032107 | -0.032452 | -0.032471 | -0.032402 | -0.032391 | -0.033029 | -0.033283 | -0.033093 | -0.033269 | -0.033425 | -0.033599 | -0.034269 | -0.034254 | -0.033768 | -0.033207 | -0.033206 | -0.03345 | -0.033553 | -0.034052 | -0.03483 | -0.034789 | -0.034976 | -0.0358 | -0.036411 | -0.036286 | -0.036416 | -0.036367 | -0.036235 | -0.036252 | -0.03637 | -0.036676 | -0.03718 | -0.037141 | -0.037425 | -0.037953 | -0.038065 | -0.037521 | -0.037927 | -0.038906 | -0.0395 | -0.039832 | -0.039863 | -0.039259 | -0.038858 | -0.038599 | -0.039183 | -0.039286 | -0.039396 | -0.039819 | -0.040078 | -0.040777 | -0.041152 | -0.04133 | -0.041851 | -0.041745 | -0.042358 | -0.042545 | -0.042442 | -0.042623 | -0.043003 | -0.042554 | -0.042288 | -0.043001 | -0.044254 | -0.044669 | -0.044579 | -0.044719 | -0.045606 | -0.045469 | -0.044653 | -0.045104 | -0.046164 | -0.046003 | -0.045692 | -0.044291 | -0.045436 | -0.047432 | -0.047403 | -0.047169 | -0.047318 | -0.047352 | -0.047885 | -0.048462 | -0.049157 | -0.049294 | -0.049445 | -0.049839 | -0.051014 | -0.051189 | -0.050397 | -0.050839 | -0.050562 | -0.049183 | -0.050055 | -0.052202 | -0.052371 | -0.05165 | -0.052598 | -0.053843 | -0.053815 | -0.053677 | -0.054336 | -0.053175 | -0.051029 | -0.051642 | -0.054168 | -0.053643 | -0.053384 | -0.055778 | -0.05789 | -0.058054 | -0.057742 | -0.058053 | -0.056302 | -0.053839 | -0.055215 | -0.055701 | -0.056486 | -0.059245 | -0.061194 | -0.060129 | -0.060037 | -0.062837 | -0.064156 | -0.062206 | -0.057911 | -0.056968 | -0.06168 | -0.063682 | -0.062053 | -0.063471 | -0.066204 | -0.066383 | -0.064709 | -0.065076 | -0.063725 | -0.055138 | -0.052979 | -0.061678 | -0.06785 | -0.069967 | -0.07096 | -0.070191 | -0.068777 | -0.06966 | -0.071226 | -0.066867 | -0.05796 | -0.060848 | -0.067464 | -0.067236 | -0.064424 | -0.066073 | -0.067966 | -0.067809 | -0.07019 | -0.072765 | -0.069395 | -0.065788 | -0.068802 | -0.067809 | -0.06705 | -0.069619 | -0.066945 | -0.064644 | -0.069114 | -0.073577 | -0.074706 | -0.066065 | -0.058792 | -0.067114 | -0.071005 | -0.073926 | -0.076968 | -0.07829 | -0.078206 | -0.079634 | -0.081084 | -0.07265 | -0.060908 | -0.062998 | -0.075174 | -0.077554 | -0.074369 | -0.078095 | -0.081409 | -0.082785 | -0.085222 | -0.087593 | -0.082758 | -0.072735 | -0.077531 | -0.077352 | -0.066657 | -0.071538 | -0.076625 | -0.080722 | -0.083428 | -0.085814 | -0.082218 | -0.0713 | -0.070277 | -0.076365 | -0.079632 | -0.081001 | -0.082544 | -0.079144 | -0.077018 | -0.079663 | -0.082976 | -0.08178 | -0.074125 | -0.07141 | -0.077713 | -0.082852 | -0.082121 | -0.079332 | -0.076173 | -0.074391 | -0.072465 | -0.07652 | -0.082434 | -0.080684 | -0.071883 | -0.063131 | -0.070398 | -0.079796 | -0.086264 | -0.079862 | -0.07333 | -0.082635 | -0.082681 | -0.073754 | -0.075878 | -0.08466 | -0.086577 | -0.082724 | -0.084302 | -0.08901 | -0.087722 | -0.087211 | -0.087891 | -0.085193 | -0.087669 | -0.091048 | -0.093043 | -0.090129 | -0.086737 | -0.089329 | -0.088839 | -0.088554 | -0.090893 | -0.0925 | -0.094091 | -0.094729 | -0.09232 | -0.091652 | -0.091926 | -0.083783 | -0.086474 | -0.091009 | -0.087416 | -0.089457 | -0.094421 | -0.097732 | -0.094119 | -0.089218 | -0.091765 | -0.085097 | -0.083658 | -0.089855 | -0.091779 | -0.094259 | -0.095365 | -0.093716 | -0.094659 | -0.092338 | -0.085136 | -0.082152 | -0.086183 | -0.088678 | -0.092877 | -0.096972 | -0.100159 | -0.097594 | -0.079381 | -0.078253 | -0.08737 | -0.094877 | -0.095277 | -0.090469 | -0.088404 | -0.093912 | -0.090972 | -0.0851 | -0.088123 | -0.089768 | -0.096756 | -0.096742 | -0.088879 | -0.090655 | -0.091147 | -0.089196 | -0.096745 | -0.096668 | -0.09175 | -0.0955 | -0.099659 | -0.096943 | -0.091446 | -0.088177 | -0.085562 | -0.088262 | -0.095633 | -0.099708 | -0.101262 | -0.102243 | -0.099982 | -0.095247 | -0.094978 | -0.097611 | -0.097881 | -0.095511 | -0.09914 | -0.100585 | -0.0969 | -0.094544 | -0.097872 | -0.100901 | -0.101873 | -0.10161 | -0.098281 | -0.098085 | -0.099778 | -0.097736 | -0.098142 | -0.10113 | -0.103166 | -0.103068 | -0.102637 | -0.102393 | -0.102052 | -0.102775 | -0.104402 | -0.104434 | -0.103969 | -0.103951 | -0.104263 | -0.103624 | -0.104365 | -0.105465 | -0.105338 | -0.105162 | -0.105929 | -0.10687 | -0.107144 | -0.105759 | -0.105261 | -0.105395 | -0.106401 | -0.107107 | -0.107824
0.164 | 21 | Mixture_5_Lig | 0.086406 | 0.08832 | 0.097273 | 0.09934 | 0.090865 | 0.083756 | 0.084114 | 0.08422 | 0.083953 | 0.083527 | 0.086199 | 0.087055 | 0.083636 | 0.08426 | 0.083432 | 0.087068 | 0.094295 | 0.096301 | 0.094035 | 0.090408 | 0.090263 | 0.092858 | 0.094747 | 0.094311 | 0.094868 | 0.095656 | 0.096982 | 0.098493 | 0.097948 | 0.095087 | 0.09299 | 0.092107 | 0.089412 | 0.086188 | 0.087555 | 0.108908 | 0.119631 | 0.100034 | 0.092943 | 0.093029 | 0.092226 | 0.091357 | 0.092534 | 0.092856 | 0.092179 | 0.092731 | 0.092791 | 0.090583 | 0.08797 | 0.085909 | 0.085862 | 0.084919 | 0.083024 | 0.081098 | 0.079509 | 0.079203 | 0.078331 | 0.077107 | 0.07623 | 0.075865 | 0.076109 | 0.077399 | 0.079411 | 0.078229 | 0.075093 | 0.073701 | 0.073868 | 0.075317 | 0.075095 | 0.07435 | 0.07429 | 0.074523 | 0.075467 | 0.075719 | 0.073919 | 0.072735 | 0.072893 | 0.072873 | 0.07262 | 0.072091 | 0.071757 | 0.071703 | 0.072244 | 0.071864 | 0.070188 | 0.070432 | 0.071066 | 0.070692 | 0.07153 | 0.071977 | 0.072709 | 0.072826 | 0.07194 | 0.071982 | 0.071718 | 0.072269 | 0.073028 | 0.073568 | 0.073816 | 0.073649 | 0.074362 | 0.075215 | 0.074939 | 0.074835 | 0.075648 | 0.07541 | 0.075227 | 0.074981 | 0.075561 | 0.07694 | 0.078544 | 0.078207 | 0.076838 | 0.075328 | 0.07407 | 0.073075 | 0.072347 | 0.071748 | 0.070902 | 0.07006 | 0.069588 | 0.069044 | 0.067723 | 0.067204 | 0.06753 | 0.068547 | 0.068856 | 0.069555 | 0.070906 | 0.071339 | 0.071343 | 0.071134 | 0.071169 | 0.071261 | 0.07001 | 0.068694 | 0.068378 | 0.068427 | 0.068526 | 0.067464 | 0.066462 | 0.066329 | 0.066376 | 0.065875 | 0.065266 | 0.064975 | 0.064964 | 0.064816 | 0.064398 | 0.064281 | 0.064771 | 0.065039 | 0.064675 | 0.064481 | 0.06517 | 0.064697 | 0.063534 | 0.063172 | 0.063503 | 0.063868 | 0.064056 | 0.064406 | 0.06583 | 0.066717 | 0.066892 | 0.067471 | 0.068262 | 0.06874 | 0.069142 | 0.069402 | 0.069861 | 0.070421 | 0.07051 | 0.070874 | 0.07158 | 0.071988 | 0.072146 | 0.072676 | 0.073108 | 0.073515 | 0.074258 | 0.075357 | 0.075901 | 0.076788 | 0.077971 | 0.078868 | 0.079473 | 0.080208 | 0.080691 | 0.080919 | 0.081307 | 0.081661 | 0.082066 | 0.082208 | 0.082354 | 0.082735 | 0.083478 | 0.084562 | 0.084714 | 0.084909 | 0.085508 | 0.086219 | 0.087203 | 0.08799 | 0.088525 | 0.089541 | 0.090642 | 0.092018 | 0.09396 | 0.095368 | 0.096553 | 0.098318 | 0.099858 | 0.101154 | 0.103093 | 0.105062 | 0.106886 | 0.108606 | 0.110625 | 0.112819 | 0.114895 | 0.116307 | 0.117267 | 0.117023 | 0.115179 | 0.112617 | 0.109742 | 0.10633 | 0.103295 | 0.101387 | 0.100299 | 0.099714 | 0.099068 | 0.098303 | 0.097357 | 0.09645 | 0.096127 | 0.095539 | 0.094697 | 0.093857 | 0.093317 | 0.093903 | 0.094444 | 0.094307 | 0.09454 | 0.095136 | 0.095715 | 0.095596 | 0.095401 | 0.094918 | 0.094231 | 0.09314 | 0.091917 | 0.090678 | 0.089403 | 0.088323 | 0.087877 | 0.087099 | 0.086249 | 0.085922 | 0.085802 | 0.085716 | 0.086159 | 0.086673 | 0.087264 | 0.08812 | 0.089165 | 0.090054 | 0.090975 | 0.092143 | 0.093034 | 0.093268 | 0.092824 | 0.091799 | 0.090633 | 0.089267 | 0.087927 | 0.087396 | 0.087247 | 0.087051 | 0.086799 | 0.086386 | 0.085958 | 0.085518 | 0.085433 | 0.085303 | 0.084908 | 0.084497 | 0.0836 | 0.082216 | 0.080794 | 0.079143 | 0.077502 | 0.076012 | 0.074565 | 0.073467 | 0.073182 | 0.07312 | 0.073058 | 0.073205 | 0.074007 | 0.074745 | 0.075679 | 0.076961 | 0.078143 | 0.078969 | 0.079792 | 0.080826 | 0.08192 | 0.083138 | 0.084592 | 0.086047 | 0.087297 | 0.08831 | 0.088746 | 0.089085 | 0.089401 | 0.08932 | 0.088781 | 0.088248 | 0.088126 | 0.087861 | 0.087241 | 0.08642 | 0.085772 | 0.08516 | 0.084509 | 0.083565 | 0.082563 | 0.081824 | 0.081096 | 0.080605 | 0.080656 | 0.080885 | 0.081022 | 0.080991 | 0.081696 | 0.08278 | 0.08389 | 0.085315 | 0.086522 | 0.087523 | 0.088776 | 0.088897 | 0.088383 | 0.088093 | 0.087635 | 0.086819 | 0.085481 | 0.08314 | 0.080557 | 0.077948 | 0.075718 | 0.073594 | 0.070779 | 0.068395 | 0.066936 | 0.065441 | 0.063025 | 0.06106 | 0.059628 | 0.058296 | 0.056804 | 0.055685 | 0.054781 | 0.05431 | 0.054087 | 0.054086 | 0.053786 | 0.054994 | 0.056372 | 0.056194 | 0.05684 | 0.056475 | 0.054456 | 0.053308 | 0.052856 | 0.052654 | 0.052812 | 0.052815 | 0.052564 | 0.053927 | 0.057968 | 0.062972 | 0.061201 | 0.054776 | 0.052628 | 0.05285 | 0.053455 | 0.053667 | 0.053973 | 0.055521 | 0.056347 | 0.056694 | 0.059248 | 0.063835 | 0.06292 | 0.058155 | 0.05795 | 0.058548 | 0.058851 | 0.061933 | 0.061516 | 0.058265 | 0.056701 | 0.054576 | 0.053133 | 0.054297 | 0.057821 | 0.055764 | 0.053135 | 0.054796 | 0.060063 | 0.061133 | 0.059879 | 0.056605 | 0.054525 | 0.057071 | 0.057658 | 0.056725 | 0.058369 | 0.05949 | 0.060033 | 0.064945 | 0.071514 | 0.071008 | 0.066748 | 0.066982 | 0.065001 | 0.063035 | 0.063878 | 0.062428 | 0.060867 | 0.061699 | 0.062379 | 0.057598 | 0.055417 | 0.056172 | 0.058584 | 0.062589 | 0.064928 | 0.064153 | 0.065023 | 0.06678 | 0.072385 | 0.07223 | 0.064213 | 0.059292 | 0.059282 | 0.05708 | 0.052349 | 0.050522 | 0.054961 | 0.056451 | 0.052348 | 0.047514 | 0.045312 | 0.046494 | 0.046283 | 0.04846 | 0.054897 | 0.062249 | 0.059796 | 0.053411 | 0.054159 | 0.058686 | 0.060018 | 0.059927 | 0.059932 | 0.063367 | 0.08331 | 0.090906 | 0.080388 | 0.072918 | 0.070578 | 0.070766 | 0.062699 | 0.057076 | 0.052904 | 0.044672 | 0.041131 | 0.036138 | 0.029439 | 0.028302 | 0.031118 | 0.028258 | 0.025424 | 0.032372 | 0.040451 | 0.039774 | 0.036177 | 0.029122 | 0.029995 | 0.031742 | 0.029619 | 0.032601 | 0.034223 | 0.042586 | 0.040907 | 0.033363 | 0.031707 | 0.032018 | 0.033623 | 0.036943 | 0.035314 | 0.034924 | 0.039353 | 0.04201 | 0.039732 | 0.040034 | 0.041199 | 0.041918 | 0.042466 | 0.043431 | 0.043664 | 0.043567 | 0.043147 | 0.041777 | 0.040333 | 0.040198 | 0.039589 | 0.037757 | 0.036419 | 0.035477 | 0.033235 | 0.030808 | 0.029453 | 0.030188 | 0.029287 | 0.026969 | 0.027608 | 0.028162 | 0.025492 | 0.024485 | 0.023477 | 0.022391 | 0.023514 | 0.029686 | 0.029794 | 0.025598 | 0.0239 | 0.023486 | 0.026851 | 0.033505 | 0.029374 | 0.025177 | 0.032905 | 0.03346 | 0.026162 | 0.022929 | 0.023635 | 0.025511 | 0.024078 | 0.023221 | 0.026983 | 0.029896 | 0.026831 | 0.025122 | 0.026365 | 0.025907 | 0.028598 | 0.029712 | 0.034582 | 0.03237 | 0.028464 | 0.026192 | 0.022657 | 0.021263 | 0.025537 | 0.029803 | 0.02933 | 0.030389 | 0.026263 | 0.025197 | 0.023453 | 0.020497 | 0.019256 | 0.019941 | 0.024459 | 0.027852 | 0.025694 | 0.019101 | 0.01686 | 0.015572 | 0.01348 | 0.01516 | 0.018786 | 0.019752 | 0.022693 | 0.01932 | 0.015314 | 0.015744 | 0.017073 | 0.018938 | 0.018092 | 0.019751 | 0.022423 | 0.020374 | 0.013898 | 0.011569 | 0.014052 | 0.013078 | 0.012987 | 0.012415 | 0.009676 | 0.011065 | 0.013361 | 0.013471 | 0.015479 | 0.013974 | 0.011535 | 0.010587 | 0.012034 | 0.011079 | 0.010006 | 0.008956 | 0.007861 | 0.010466 | 0.013943 | 0.013448 | 0.011902 | 0.009896 | 0.010331 | 0.012477 | 0.00999 | 0.007432 | 0.007794 | 0.008911 | 0.009982 | 0.008253 | 0.006421 | 0.007215 | 0.006649 | 0.006165 | 0.007301 | 0.009866 | 0.009206 | 0.009389 | 0.010994 | 0.008046 | 0.006205 | 0.00658 | 0.006545 | 0.006186 | 0.008079 | 0.011846 | 0.012217 | 0.00964 | 0.006934 | 0.005276 | 0.005071 | 0.004698 | 0.005525 | 0.006335 | 0.006249 | 0.00522 | 0.006042 | 0.009833 | 0.012172 | 0.008778 | 0.005472 | 0.004405 | 0.004311 | 0.004628 | 0.004328 | 0.004048 | 0.004379 | 0.004144 | 0.005033 | 0.005596 | 0.00451 | 0.005402 | 0.005695 | 0.004535 | 0.003981 | 0.003947 | 0.004185 | 0.004113 | 0.004509 | 0.005333 | 0.004849 | 0.003699 | 0.003002 | 0.004377 | 0.005682 | 0.005763 | 0.006571 | 0.004043 | 0.002486 | 0.002453 | 0.002726 | 0.002398 | 0.001905 | 0.001424 | 0.001479 | 0.003143 | 0.00638 | 0.005339 | 0.002793 | 0.000685 | -7.9e-05 | 0.000233 | 0.000252 | -0.000291 | -0.000845 | -0.000719 | -0.001059 | -0.001576 | -0.000231 | -9.9e-05 | -0.001666 | -0.002184 | -0.002576 | -0.002683 | -0.002644 | -0.002489 | -0.00204 | -0.001974 | -0.001998 | -0.001157 | -0.000399 | 0.000299 | 0.000748 | -0.00086 | -0.001463 | -0.001163 | -0.001508 | -0.002468 | -0.002534 | -0.00267 | -0.002344 | -0.002433 | -0.00239 | -0.002462 | -0.001683 | -0.000375 | -0.001793 | -0.003257 | -0.003212 | -0.003229 | -0.003414 | -0.004025 | -0.004203 | -0.004086 | -0.004948 | -0.005553 | -0.003911 | -0.001311 | -0.000385 | -0.001194 | -0.002164 | -0.00347 | -0.003368 | -0.002664 | -0.002191 | -0.00109 | -0.001122 | -0.002121 | -0.001772 | -0.000514 | 3.8e-05 | -0.000958 | -0.001604 | -0.001656 | -0.001551 | -0.00211 | -0.002009 | -0.001239 | -0.00162 | -0.001414 | -0.000656 | -0.001189 | -0.001573 | -0.0011 | -0.000856 | -0.001604 | -0.002155 | -0.001639 | -0.001163 | -0.00163 | -0.002042 | -0.001709 | -0.002375 | -0.002888 | -0.002251 | -0.001848 | -0.001709 | -0.001921 | -0.002022 | -0.001833 | -0.002137 | -0.003417 | -0.003172 | -0.002912 | -0.00332 | -0.003323 | -0.003427 | -0.004006 | -0.005042 | -0.005729 | -0.005753 | -0.005467 | -0.006072 | -0.007131 | -0.006527 | -0.005697 | -0.006064 | -0.007072 | -0.00827 | -0.008433 | -0.008541 | -0.007755 | -0.00668 | -0.006762 | -0.007762 | -0.007504 | -0.007152 | -0.006683 | -0.00641 | -0.006965 | -0.007437 | -0.007617 | -0.006836 | -0.007333 | -0.007237 | -0.006946 | -0.0076 | -0.007951 | -0.007429 | -0.007277 | -0.007062 | -0.006699 | -0.007007 | -0.00669 | -0.006467 | -0.006413 | -0.006705 | -0.006994 | -0.006626 | -0.006357 | -0.006408 | -0.006308 | -0.006409 | -0.006362 | -0.005959 | -0.005965 | -0.006096 | -0.005831 | -0.005643 | -0.005628 | -0.005318 | -0.005518 | -0.005971 | -0.005821 | -0.00516 | -0.004549 | -0.004297 | -0.003793 | -0.003433 | -0.003744 | -0.004032 | -0.003544 | -0.002851 | -0.002924 | -0.002791 | -0.002577 | -0.00227 | -0.002679 | -0.002824 | -0.002524 | -0.002893 | -0.00281 | -0.003042 | -0.002778 | -0.001136 | 0.000619 | 0.002742 | 0.004774 | 0.006811 | 0.009366 | 0.012192 | 0.015467 | 0.017934 | 0.020421 | 0.024826 | 0.030291 | 0.034745 | 0.038009 | 0.040231 | 0.041763 | 0.044497 | 0.049703 | 0.056573 | 0.062263 | 0.065015 | 0.065962 | 0.067928 | 0.070574 | 0.070749 | 0.068192 | 0.067939 | 0.069835 | 0.073662 | 0.077281 | 0.078127 | 0.073247 | 0.061919 | 0.058021 | 0.06568 | 0.07853 | 0.092015 | 0.101831 | 0.106343 | 0.107933 | 0.104457 | 0.099288 | 0.09127 | 0.081595 | 0.072135 | 0.062144 | 0.052107 | 0.042684 | 0.033168 | 0.023582 | 0.01429 | 0.005907 | -0.000491 | -0.00432 | -0.005895 | -0.006701 | -0.007172 | -0.007053 | -0.006701 | -0.00675 | -0.006673 | -0.006719 | -0.007175 | -0.007233 | -0.007238 | -0.007317 | -0.007511 | -0.007656 | -0.007557 | -0.007619 | -0.00758 | -0.007704 | -0.007753 | -0.007961 | -0.008067 | -0.00828 | -0.008216 | -0.008096 | -0.007778 | -0.00781 | -0.008126 | -0.008206 | -0.008177 | -0.008058 | -0.008174 | -0.008163 | -0.008024 | -0.008115 | -0.008199 | -0.007991 | -0.008099 | -0.008191 | -0.007812 | -0.007638 | -0.007907 | -0.007983 | -0.008598 | -0.009177 | -0.009159 | -0.008754 | -0.008356 | -0.00847 | -0.008337 | -0.008424 | -0.00893 | -0.008872 | -0.008177 | -0.008203 | -0.00834 | -0.008483 | -0.009056 | -0.009364 | -0.009457 | -0.009194 | -0.009149 | -0.009608 | -0.009712 | -0.009543 | -0.009586 | -0.009357 | -0.008996 | -0.009179 | -0.009599 | -0.009792 | -0.009919 | -0.009867 | -0.009898 | -0.009912 | -0.009692 | -0.009638 | -0.010268 | -0.01026 | -0.010263 | -0.010623 | -0.010382 | -0.009996 | -0.009986 | -0.01055 | -0.011088 | -0.011 | -0.010523 | -0.010458 | -0.010567 | -0.010467 | -0.010288 | -0.010181 | -0.010214 | -0.010144 | -0.010098 | -0.010441 | -0.010499 | -0.010599 | -0.01065 | -0.010548 | -0.01082 | -0.010937 | -0.010791 | -0.010816 | -0.011038 | -0.011163 | -0.011302 | -0.011312 | -0.010981 | -0.010927 | -0.011113 | -0.01091 | -0.010978 | -0.011515 | -0.011613 | -0.011435 | -0.01128 | -0.011545 | -0.011723 | -0.011801 | -0.01185 | -0.011656 | -0.011743 | -0.011843 | -0.011819 | -0.011945 | -0.012055 | -0.012279 | -0.012327 | -0.012253 | -0.012145 | -0.012104 | -0.012149 | -0.012273 | -0.012156 | -0.012313 | -0.012413 | -0.012313 | -0.012345 | -0.01248 | -0.012618 | -0.012602 | -0.012562 | -0.012486 | -0.012548 | -0.012591 | -0.012556 | -0.012593 | -0.012585 | -0.012729 | -0.012905 | -0.012873 | -0.012771 | -0.012799 | -0.012894 | -0.012845 | -0.012825 | -0.012784 | -0.012931 | -0.01314 | -0.013328 | -0.013377 | -0.013147 | -0.012994 | -0.01316 | -0.013383 | -0.013504 | -0.013564 | -0.013717 | -0.013868 | -0.013569 | -0.013549 | -0.013785 | -0.013738 | -0.01373 | -0.01389 | -0.013959 | -0.014076 | -0.014167 | -0.01407 | -0.013836 | -0.014077 | -0.01449 | -0.014544 | -0.014328 | -0.014519 | -0.014745 | -0.014452 | -0.014645 | -0.015147 | -0.014807 | -0.014576 | -0.0148 | -0.015069 | -0.015187 | -0.015232 | -0.015348 | -0.015276 | -0.015172 | -0.015047 | -0.015115 | -0.015272 | -0.015466 | -0.015519 | -0.015357 | -0.014987 | -0.015017 | -0.015423 | -0.01542 | -0.01556 | -0.015703 | -0.015667 | -0.015493 | -0.015443 | -0.015344 | -0.015201 | -0.014766 | -0.014629 | -0.014684 | -0.014683 | -0.014711 | -0.014804 | -0.014838 | -0.014488 | -0.01408 | -0.014151 | -0.014063 | -0.01365 | -0.013028 | -0.012956 | -0.012786 | -0.012427 | -0.012386 | -0.012726 | -0.012964 | -0.012673 | -0.012218 | -0.012367 | -0.012989 | -0.013118 | -0.013149 | -0.01349 | -0.013103 | -0.012504 | -0.012467 | -0.012482 | -0.012319 | -0.012569 | -0.012332 | -0.01222 | -0.012278 | -0.012098 | -0.012468 | -0.012563 | -0.012661 | -0.012737 | -0.012819 | -0.013113 | -0.013099 | -0.012566 | -0.012251 | -0.012656 | -0.013077 | -0.0131 | -0.012811 | -0.012713 | -0.012497 | -0.012402 | -0.012248 | -0.012209 | -0.012645 | -0.013278 | -0.013423 | -0.013452 | -0.013315 | -0.013196 | -0.013248 | -0.013078 | -0.012752 | -0.012684 | -0.012581 | -0.013039 | -0.013051 | -0.012823 | -0.013418 | -0.014089 | -0.01411 | -0.014191 | -0.014776 | -0.01561 | -0.016337 | -0.016889 | -0.016959 | -0.016655 | -0.016544 | -0.016798 | -0.017525 | -0.017892 | -0.017592 | -0.017626 | -0.01777 | -0.018086 | -0.018635 | -0.019566 | -0.019888 | -0.019807 | -0.020451 | -0.021271 | -0.021773 | -0.022204 | -0.022338 | -0.022581 | -0.022815 | -0.023095 | -0.023396 | -0.023478 | -0.023401 | -0.023386 | -0.023377 | -0.023668 | -0.024221 | -0.024085 | -0.023843 | -0.024169 | -0.024914 | -0.02581 | -0.025851 | -0.025608 | -0.025593 | -0.025704 | -0.025979 | -0.026359 | -0.02627 | -0.026222 | -0.026538 | -0.026742 | -0.026903 | -0.027219 | -0.027399 | -0.027771 | -0.027692 | -0.027231 | -0.0269 | -0.027428 | -0.02782 | -0.027942 | -0.027942 | -0.028039 | -0.028126 | -0.028281 | -0.027876 | -0.02778 | -0.028308 | -0.02879 | -0.0291 | -0.029161 | -0.028941 | -0.028202 | -0.027721 | -0.027983 | -0.02866 | -0.029195 | -0.028933 | -0.029064 | -0.029307 | -0.028834 | -0.028775 | -0.029182 | -0.029119 | -0.028482 | -0.028725 | -0.029469 | -0.029679 | -0.029555 | -0.029345 | -0.029835 | -0.029674 | -0.029464 | -0.029252 | -0.029149 | -0.029577 | -0.02923 | -0.028799 | -0.029603 | -0.029881 | -0.029726 | -0.029659 | -0.029781 | -0.03032 | -0.030627 | -0.030434 | -0.03009 | -0.030201 | -0.030478 | -0.030355 | -0.030391 | -0.030346 | -0.030542 | -0.030818 | -0.030715 | -0.030032 | -0.029941 | -0.030286 | -0.030403 | -0.030774 | -0.030859 | -0.030427 | -0.030884 | -0.031164 | -0.03066 | -0.030326 | -0.030171 | -0.029868 | -0.030337 | -0.030839 | -0.030716 | -0.030618 | -0.030789 | -0.030603 | -0.030652 | -0.031092 | -0.030949 | -0.030474 | -0.030917 | -0.03172 | -0.03186 | -0.03177 | -0.031173 | -0.030769 | -0.031747 | -0.031697 | -0.03177 | -0.032034 | -0.031996 | -0.031825 | -0.031846 | -0.032145 | -0.031965 | -0.032155 | -0.032967 | -0.032695 | -0.03243 | -0.032472 | -0.032662 | -0.032989 | -0.033675 | -0.034016 | -0.033878 | -0.033805 | -0.034113 | -0.034643 | -0.034486 | -0.033969 | -0.034304 | -0.034071 | -0.033745 | -0.034048 | -0.034768 | -0.03541 | -0.035234 | -0.034881 | -0.035357 | -0.035161 | -0.034477 | -0.034869 | -0.035808 | -0.036132 | -0.035798 | -0.035905 | -0.036282 | -0.035926 | -0.035635 | -0.035963 | -0.036282 | -0.036621 | -0.036893 | -0.037165 | -0.037214 | -0.037266 | -0.03792 | -0.03816 | -0.037756 | -0.038242 | -0.038829 | -0.038785 | -0.038865 | -0.038631 | -0.038596 | -0.038788 | -0.038787 | -0.038629 | -0.038904 | -0.039187 | -0.039563 | -0.040148 | -0.040887 | -0.041325 | -0.041393 | -0.041103 | -0.041109 | -0.041456 | -0.041533 | -0.041221 | -0.041368 | -0.041648 | -0.04237 | -0.042319 | -0.042413 | -0.043064 | -0.043441 | -0.043237 | -0.043596 | -0.044611 | -0.044801 | -0.044582 | -0.044622 | -0.044717 | -0.044971 | -0.044534 | -0.044457 | -0.044308 | -0.044784 | -0.04554 | -0.045667 | -0.045652 | -0.046235 | -0.046756 | -0.047024 | -0.047053 | -0.047466 | -0.047563 | -0.047696 | -0.047863 | -0.048325 | -0.04777 | -0.04758 | -0.048108 | -0.049116 | -0.049827 | -0.049848 | -0.049604 | -0.049755 | -0.050157 | -0.049928 | -0.049992 | -0.050421 | -0.050515 | -0.050892 | -0.049385 | -0.050087 | -0.052354 | -0.053054 | -0.053213 | -0.053291 | -0.053074 | -0.052638 | -0.052821 | -0.054007 | -0.054321 | -0.054564 | -0.055209 | -0.056124 | -0.056017 | -0.055224 | -0.055749 | -0.055702 | -0.054213 | -0.05489 | -0.057285 | -0.057153 | -0.056428 | -0.057681 | -0.059032 | -0.059041 | -0.058756 | -0.05897 | -0.057459 | -0.056009 | -0.057196 | -0.059094 | -0.057758 | -0.057418 | -0.060541 | -0.062919 | -0.062718 | -0.06207 | -0.062302 | -0.060558 | -0.058141 | -0.058838 | -0.059142 | -0.060661 | -0.063489 | -0.065204 | -0.064067 | -0.064047 | -0.067177 | -0.068214 | -0.065257 | -0.059684 | -0.058832 | -0.064719 | -0.066865 | -0.065169 | -0.066876 | -0.069813 | -0.070109 | -0.068841 | -0.068743 | -0.066269 | -0.056462 | -0.054555 | -0.064154 | -0.070371 | -0.072223 | -0.073101 | -0.072681 | -0.071662 | -0.072252 | -0.073318 | -0.06846 | -0.059054 | -0.062587 | -0.069628 | -0.068644 | -0.065345 | -0.067259 | -0.069906 | -0.070183 | -0.07292 | -0.075415 | -0.071363 | -0.067311 | -0.069612 | -0.068335 | -0.067791 | -0.070765 | -0.068165 | -0.06611 | -0.071088 | -0.075609 | -0.075893 | -0.065876 | -0.05841 | -0.068156 | -0.07276 | -0.076345 | -0.079213 | -0.080262 | -0.080417 | -0.081711 | -0.082475 | -0.073359 | -0.060424 | -0.062638 | -0.076175 | -0.079305 | -0.075961 | -0.07995 | -0.083657 | -0.085305 | -0.087437 | -0.089346 | -0.083455 | -0.073366 | -0.079307 | -0.078106 | -0.065649 | -0.071275 | -0.077519 | -0.082061 | -0.084464 | -0.086432 | -0.08255 | -0.07147 | -0.070988 | -0.077879 | -0.081081 | -0.082054 | -0.083102 | -0.08008 | -0.078745 | -0.081381 | -0.083772 | -0.081882 | -0.074246 | -0.07242 | -0.07968 | -0.08494 | -0.083449 | -0.079546 | -0.075633 | -0.074228 | -0.073109 | -0.077573 | -0.08327 | -0.080952 | -0.070831 | -0.061695 | -0.070127 | -0.080461 | -0.08754 | -0.081002 | -0.073753 | -0.083166 | -0.082306 | -0.072303 | -0.075832 | -0.086084 | -0.088019 | -0.084268 | -0.086181 | -0.09106 | -0.089435 | -0.08852 | -0.088634 | -0.085875 | -0.088848 | -0.092451 | -0.094469 | -0.091314 | -0.087978 | -0.09096 | -0.090285 | -0.090181 | -0.092863 | -0.094649 | -0.096124 | -0.09643 | -0.092987 | -0.092507 | -0.093292 | -0.084271 | -0.086728 | -0.091644 | -0.088218 | -0.091359 | -0.096942 | -0.100155 | -0.095469 | -0.089077 | -0.091719 | -0.084403 | -0.08379 | -0.091278 | -0.092521 | -0.094847 | -0.096243 | -0.094899 | -0.095694 | -0.093004 | -0.084807 | -0.082093 | -0.087408 | -0.090288 | -0.094509 | -0.098509 | -0.10174 | -0.098443 | -0.078647 | -0.079136 | -0.089252 | -0.096931 | -0.09746 | -0.092239 | -0.089367 | -0.094789 | -0.091025 | -0.085015 | -0.089072 | -0.091009 | -0.09826 | -0.098353 | -0.090436 | -0.093036 | -0.093048 | -0.090651 | -0.098263 | -0.098003 | -0.093306 | -0.096671 | -0.101234 | -0.098926 | -0.092509 | -0.088812 | -0.086566 | -0.089671 | -0.097312 | -0.101632 | -0.10306 | -0.103566 | -0.100711 | -0.09618 | -0.096671 | -0.099518 | -0.099586 | -0.096789 | -0.099951 | -0.101768 | -0.098857 | -0.096493 | -0.099788 | -0.10274 | -0.103875 | -0.103617 | -0.099587 | -0.099149 | -0.101484 | -0.099626 | -0.099432 | -0.102546 | -0.104763 | -0.104515 | -0.104403 | -0.104584 | -0.104443 | -0.105323 | -0.106715 | -0.106497 | -0.105951 | -0.106168 | -0.106826 | -0.105954 | -0.106427 | -0.107826 | -0.107953 | -0.107552 | -0.108345 | -0.108549 | -0.10817 | -0.107086 | -0.107115 | -0.107621 | -0.108555 | -0.109036 | -0.109426
0.082 | 22 | Mixture_6_Lig | 0.112337 | 0.111683 | 0.117065 | 0.118103 | 0.113336 | 0.115056 | 0.116344 | 0.112388 | 0.111088 | 0.108389 | 0.111961 | 0.116426 | 0.12082 | 0.131291 | 0.13516 | 0.13569 | 0.137598 | 0.136283 | 0.13286 | 0.134313 | 0.139983 | 0.13954 | 0.14148 | 0.145767 | 0.146534 | 0.143027 | 0.142143 | 0.142948 | 0.143941 | 0.146083 | 0.145954 | 0.143491 | 0.145155 | 0.147362 | 0.14936 | 0.145382 | 0.138638 | 0.144797 | 0.146317 | 0.147136 | 0.148123 | 0.149236 | 0.148923 | 0.148072 | 0.148561 | 0.148103 | 0.146269 | 0.145002 | 0.146005 | 0.146979 | 0.146946 | 0.146163 | 0.145024 | 0.143707 | 0.144633 | 0.146238 | 0.146174 | 0.145243 | 0.145423 | 0.146442 | 0.146694 | 0.147367 | 0.146993 | 0.146284 | 0.146596 | 0.146811 | 0.14744 | 0.147719 | 0.148054 | 0.148153 | 0.148415 | 0.148593 | 0.148219 | 0.147362 | 0.148056 | 0.148299 | 0.147872 | 0.147472 | 0.147191 | 0.147221 | 0.147643 | 0.147389 | 0.146674 | 0.146925 | 0.147435 | 0.147602 | 0.147627 | 0.147563 | 0.147307 | 0.146946 | 0.147492 | 0.148604 | 0.14828 | 0.149019 | 0.149611 | 0.14932 | 0.1513 | 0.152341 | 0.153086 | 0.153637 | 0.153556 | 0.153944 | 0.154514 | 0.155753 | 0.156254 | 0.15642 | 0.157058 | 0.157634 | 0.157929 | 0.158837 | 0.159441 | 0.159152 | 0.158794 | 0.157983 | 0.155749 | 0.153152 | 0.15103 | 0.148403 | 0.146342 | 0.144625 | 0.143305 | 0.142577 | 0.14298 | 0.143244 | 0.143564 | 0.144221 | 0.144059 | 0.144907 | 0.146927 | 0.149026 | 0.151403 | 0.151291 | 0.149375 | 0.147445 | 0.146125 | 0.144709 | 0.142712 | 0.140887 | 0.138323 | 0.135684 | 0.133381 | 0.130649 | 0.128485 | 0.127166 | 0.126232 | 0.12577 | 0.125607 | 0.125501 | 0.12619 | 0.126976 | 0.128143 | 0.129111 | 0.12979 | 0.129145 | 0.12894 | 0.128739 | 0.128725 | 0.128908 | 0.129031 | 0.129711 | 0.131168 | 0.133511 | 0.134321 | 0.135163 | 0.136899 | 0.138085 | 0.139177 | 0.140451 | 0.140866 | 0.141433 | 0.142238 | 0.143067 | 0.144122 | 0.145529 | 0.146175 | 0.14603 | 0.146793 | 0.148175 | 0.14969 | 0.150669 | 0.151264 | 0.153147 | 0.155379 | 0.15683 | 0.158615 | 0.160897 | 0.16314 | 0.165239 | 0.166554 | 0.166893 | 0.167324 | 0.167878 | 0.167994 | 0.168034 | 0.167855 | 0.168021 | 0.16881 | 0.169201 | 0.170354 | 0.172109 | 0.174016 | 0.176025 | 0.178254 | 0.180654 | 0.183373 | 0.186338 | 0.189885 | 0.19337 | 0.196685 | 0.199836 | 0.203371 | 0.207438 | 0.211616 | 0.215352 | 0.219352 | 0.223382 | 0.227474 | 0.231844 | 0.236132 | 0.23956 | 0.24267 | 0.244914 | 0.245231 | 0.243568 | 0.239218 | 0.232547 | 0.225042 | 0.217163 | 0.209859 | 0.204088 | 0.20069 | 0.198692 | 0.196826 | 0.194974 | 0.193681 | 0.193016 | 0.192484 | 0.191989 | 0.191267 | 0.19065 | 0.191195 | 0.192413 | 0.193426 | 0.194469 | 0.196228 | 0.197719 | 0.198262 | 0.198074 | 0.197763 | 0.196652 | 0.195711 | 0.194667 | 0.193251 | 0.191932 | 0.190705 | 0.189457 | 0.188322 | 0.187361 | 0.186897 | 0.186899 | 0.187749 | 0.188446 | 0.189658 | 0.191791 | 0.193991 | 0.196696 | 0.200255 | 0.204667 | 0.208601 | 0.21196 | 0.214781 | 0.21627 | 0.215869 | 0.213975 | 0.211302 | 0.208013 | 0.205539 | 0.204319 | 0.203804 | 0.203141 | 0.202303 | 0.201572 | 0.200828 | 0.200148 | 0.199444 | 0.19869 | 0.197762 | 0.196484 | 0.194502 | 0.191332 | 0.187803 | 0.184544 | 0.181281 | 0.178339 | 0.176112 | 0.174667 | 0.174376 | 0.174899 | 0.175518 | 0.176593 | 0.178405 | 0.180702 | 0.183746 | 0.187277 | 0.190094 | 0.192195 | 0.194259 | 0.196469 | 0.199133 | 0.202206 | 0.205398 | 0.208283 | 0.211204 | 0.213723 | 0.215393 | 0.216271 | 0.216354 | 0.21563 | 0.214524 | 0.213477 | 0.212405 | 0.21095 | 0.208919 | 0.207122 | 0.205487 | 0.203711 | 0.20158 | 0.199874 | 0.198468 | 0.196873 | 0.195602 | 0.194568 | 0.19372 | 0.193556 | 0.194174 | 0.195244 | 0.196762 | 0.198862 | 0.20129 | 0.203807 | 0.206323 | 0.208776 | 0.210453 | 0.211279 | 0.211238 | 0.210015 | 0.208112 | 0.205483 | 0.201591 | 0.197043 | 0.192247 | 0.1869 | 0.18119 | 0.175504 | 0.16983 | 0.164327 | 0.159159 | 0.154028 | 0.149533 | 0.145873 | 0.142608 | 0.139016 | 0.135793 | 0.13323 | 0.131173 | 0.129206 | 0.127724 | 0.12669 | 0.126427 | 0.126229 | 0.125815 | 0.125881 | 0.125932 | 0.125408 | 0.124947 | 0.124611 | 0.124437 | 0.124597 | 0.124725 | 0.124984 | 0.1254 | 0.126246 | 0.127436 | 0.127427 | 0.12639 | 0.126696 | 0.127243 | 0.127981 | 0.128791 | 0.129492 | 0.130657 | 0.131647 | 0.132765 | 0.13442 | 0.136256 | 0.136315 | 0.134889 | 0.136118 | 0.136505 | 0.136036 | 0.136864 | 0.135686 | 0.132874 | 0.1321 | 0.130984 | 0.130014 | 0.129162 | 0.129103 | 0.126929 | 0.12503 | 0.126319 | 0.127636 | 0.126648 | 0.126737 | 0.126768 | 0.126887 | 0.130247 | 0.131576 | 0.132931 | 0.136575 | 0.140216 | 0.143505 | 0.147784 | 0.152799 | 0.154788 | 0.150913 | 0.153866 | 0.154659 | 0.153598 | 0.15472 | 0.152191 | 0.147888 | 0.146843 | 0.145271 | 0.137059 | 0.136958 | 0.140673 | 0.144424 | 0.150256 | 0.154616 | 0.155571 | 0.157092 | 0.158089 | 0.159946 | 0.154343 | 0.14369 | 0.147655 | 0.151267 | 0.147558 | 0.137718 | 0.133841 | 0.131168 | 0.124224 | 0.114443 | 0.112195 | 0.111089 | 0.113504 | 0.115125 | 0.118363 | 0.122583 | 0.126721 | 0.127495 | 0.127618 | 0.133468 | 0.138448 | 0.139191 | 0.141385 | 0.146283 | 0.154943 | 0.163458 | 0.160687 | 0.159136 | 0.166016 | 0.166442 | 0.164635 | 0.153344 | 0.13553 | 0.124846 | 0.101699 | 0.090077 | 0.080751 | 0.071428 | 0.065946 | 0.063436 | 0.058351 | 0.057605 | 0.059237 | 0.059496 | 0.057441 | 0.059126 | 0.060065 | 0.063 | 0.064959 | 0.066907 | 0.069326 | 0.072636 | 0.07603 | 0.072417 | 0.07244 | 0.078812 | 0.081339 | 0.084683 | 0.087375 | 0.088674 | 0.093416 | 0.098542 | 0.099611 | 0.102666 | 0.107927 | 0.111888 | 0.115148 | 0.118307 | 0.120855 | 0.122116 | 0.122255 | 0.121876 | 0.119864 | 0.117845 | 0.115949 | 0.113647 | 0.110411 | 0.107302 | 0.104234 | 0.100327 | 0.096189 | 0.093576 | 0.091621 | 0.084397 | 0.079167 | 0.079412 | 0.077062 | 0.073373 | 0.072986 | 0.071364 | 0.070788 | 0.072138 | 0.072806 | 0.068958 | 0.067992 | 0.069349 | 0.069949 | 0.071298 | 0.071259 | 0.068508 | 0.070888 | 0.07404 | 0.067529 | 0.066019 | 0.068656 | 0.069403 | 0.069525 | 0.067777 | 0.068183 | 0.070175 | 0.069225 | 0.066685 | 0.067662 | 0.067507 | 0.065983 | 0.067694 | 0.068861 | 0.07009 | 0.06595 | 0.064386 | 0.066182 | 0.065615 | 0.066022 | 0.067114 | 0.065261 | 0.065071 | 0.063331 | 0.059499 | 0.061547 | 0.059974 | 0.058089 | 0.057436 | 0.05697 | 0.056798 | 0.055996 | 0.052935 | 0.049869 | 0.049937 | 0.049347 | 0.048087 | 0.047673 | 0.047572 | 0.047318 | 0.046835 | 0.043278 | 0.042313 | 0.04303 | 0.04145 | 0.041201 | 0.040718 | 0.040134 | 0.039638 | 0.039278 | 0.037399 | 0.037112 | 0.037553 | 0.036895 | 0.036604 | 0.036375 | 0.035626 | 0.035874 | 0.035768 | 0.035439 | 0.035347 | 0.034444 | 0.034231 | 0.034043 | 0.033806 | 0.033479 | 0.033197 | 0.032895 | 0.032533 | 0.032735 | 0.032958 | 0.03215 | 0.031352 | 0.031777 | 0.032093 | 0.031957 | 0.03167 | 0.031432 | 0.031012 | 0.031276 | 0.031532 | 0.031493 | 0.031347 | 0.031349 | 0.030913 | 0.030902 | 0.031479 | 0.032018 | 0.031484 | 0.031522 | 0.031345 | 0.03105 | 0.03185 | 0.032356 | 0.032194 | 0.031944 | 0.032063 | 0.032652 | 0.032279 | 0.031911 | 0.031751 | 0.031566 | 0.031353 | 0.031388 | 0.031903 | 0.032239 | 0.032386 | 0.032672 | 0.032547 | 0.032677 | 0.032884 | 0.03259 | 0.032568 | 0.032737 | 0.032594 | 0.032708 | 0.032349 | 0.031953 | 0.03181 | 0.031903 | 0.031834 | 0.031995 | 0.031845 | 0.031759 | 0.031103 | 0.031251 | 0.031649 | 0.031191 | 0.031139 | 0.031276 | 0.031611 | 0.031922 | 0.031496 | 0.031262 | 0.031643 | 0.032356 | 0.032084 | 0.031668 | 0.031795 | 0.03129 | 0.03054 | 0.030395 | 0.030571 | 0.030106 | 0.029554 | 0.029732 | 0.029462 | 0.029472 | 0.029852 | 0.028694 | 0.027488 | 0.028091 | 0.028691 | 0.028165 | 0.027622 | 0.027807 | 0.02781 | 0.027229 | 0.027202 | 0.027469 | 0.027583 | 0.026984 | 0.025174 | 0.024886 | 0.025908 | 0.026036 | 0.025268 | 0.025193 | 0.025771 | 0.0259 | 0.026026 | 0.026898 | 0.028288 | 0.028621 | 0.02759 | 0.027222 | 0.027995 | 0.028167 | 0.027662 | 0.027791 | 0.027479 | 0.026756 | 0.026313 | 0.025992 | 0.025521 | 0.025527 | 0.026096 | 0.027032 | 0.026756 | 0.02591 | 0.025273 | 0.026011 | 0.026537 | 0.026606 | 0.026393 | 0.025893 | 0.026168 | 0.026953 | 0.027176 | 0.028805 | 0.028901 | 0.028238 | 0.028797 | 0.030157 | 0.030632 | 0.031179 | 0.0313 | 0.032307 | 0.032423 | 0.032431 | 0.033118 | 0.033473 | 0.032971 | 0.033008 | 0.033121 | 0.032822 | 0.032648 | 0.032635 | 0.033125 | 0.033692 | 0.034343 | 0.034911 | 0.034812 | 0.035567 | 0.03585 | 0.035795 | 0.03543 | 0.035228 | 0.034963 | 0.034593 | 0.034861 | 0.035287 | 0.035525 | 0.03575 | 0.035467 | 0.035288 | 0.035499 | 0.035517 | 0.035303 | 0.03541 | 0.03535 | 0.035293 | 0.03583 | 0.035427 | 0.034633 | 0.034602 | 0.034254 | 0.033044 | 0.032501 | 0.032543 | 0.032369 | 0.032037 | 0.030973 | 0.029436 | 0.029097 | 0.029491 | 0.029074 | 0.028658 | 0.027615 | 0.026407 | 0.025766 | 0.025136 | 0.025378 | 0.026224 | 0.02685 | 0.027738 | 0.028582 | 0.029411 | 0.028994 | 0.02903 | 0.029534 | 0.030108 | 0.029793 | 0.029467 | 0.029328 | 0.029594 | 0.029971 | 0.030644 | 0.031421 | 0.03197 | 0.032191 | 0.032421 | 0.032252 | 0.032102 | 0.032087 | 0.032671 | 0.032651 | 0.033241 | 0.033558 | 0.03373 | 0.03439 | 0.034948 | 0.035234 | 0.034777 | 0.034581 | 0.034969 | 0.03509 | 0.036188 | 0.036645 | 0.036426 | 0.036505 | 0.037154 | 0.03713 | 0.036737 | 0.036316 | 0.037017 | 0.038304 | 0.039564 | 0.039254 | 0.038691 | 0.038699 | 0.039017 | 0.039204 | 0.039186 | 0.039967 | 0.040357 | 0.040708 | 0.040654 | 0.040499 | 0.040741 | 0.041349 | 0.042285 | 0.042427 | 0.042662 | 0.042618 | 0.042497 | 0.042944 | 0.043346 | 0.043531 | 0.044252 | 0.044881 | 0.04498 | 0.045097 | 0.045319 | 0.045426 | 0.045477 | 0.045671 | 0.045808 | 0.045538 | 0.045864 | 0.046021 | 0.045567 | 0.045499 | 0.045521 | 0.044692 | 0.044152 | 0.043583 | 0.043464 | 0.043895 | 0.043916 | 0.042982 | 0.042698 | 0.04246 | 0.04137 | 0.041886 | 0.042463 | 0.041423 | 0.040757 | 0.040947 | 0.044288 | 0.046518 | 0.044988 | 0.042497 | 0.041852 | 0.041605 | 0.041515 | 0.038783 | 0.037653 | 0.039212 | 0.042056 | 0.04269 | 0.042919 | 0.043901 | 0.045394 | 0.046082 | 0.047625 | 0.049312 | 0.049892 | 0.050606 | 0.051431 | 0.051702 | 0.051377 | 0.051255 | 0.051646 | 0.051791 | 0.051574 | 0.051584 | 0.051598 | 0.051628 | 0.051968 | 0.052102 | 0.051992 | 0.052158 | 0.05231 | 0.052065 | 0.051868 | 0.052213 | 0.052548 | 0.052452 | 0.052233 | 0.052456 | 0.05249 | 0.052308 | 0.052419 | 0.052733 | 0.052881 | 0.052982 | 0.053183 | 0.053267 | 0.053567 | 0.053675 | 0.05355 | 0.053286 | 0.05341 | 0.054026 | 0.054119 | 0.054082 | 0.054199 | 0.054069 | 0.054292 | 0.054871 | 0.055346 | 0.055352 | 0.055182 | 0.055195 | 0.055154 | 0.055305 | 0.055463 | 0.055397 | 0.055507 | 0.055792 | 0.055855 | 0.055879 | 0.055686 | 0.055841 | 0.056015 | 0.056106 | 0.056617 | 0.056846 | 0.056991 | 0.057243 | 0.057067 | 0.057027 | 0.057252 | 0.05709 | 0.056933 | 0.057391 | 0.057724 | 0.057451 | 0.057893 | 0.058066 | 0.058345 | 0.058623 | 0.058621 | 0.058689 | 0.058841 | 0.058738 | 0.058533 | 0.058402 | 0.058737 | 0.058875 | 0.058686 | 0.05888 | 0.059291 | 0.059474 | 0.059448 | 0.059338 | 0.059941 | 0.060476 | 0.060412 | 0.060527 | 0.060513 | 0.060381 | 0.060251 | 0.060426 | 0.060891 | 0.061166 | 0.061068 | 0.061 | 0.061342 | 0.061517 | 0.061683 | 0.061764 | 0.062197 | 0.062472 | 0.062524 | 0.06237 | 0.062272 | 0.062556 | 0.063073 | 0.063442 | 0.063556 | 0.063327 | 0.063494 | 0.064124 | 0.064373 | 0.064404 | 0.064216 | 0.06412 | 0.064284 | 0.064509 | 0.064933 | 0.065037 | 0.065381 | 0.065804 | 0.065845 | 0.065982 | 0.065862 | 0.065837 | 0.066231 | 0.066701 | 0.066903 | 0.066957 | 0.066961 | 0.067007 | 0.066944 | 0.06716 | 0.067469 | 0.06766 | 0.067826 | 0.06763 | 0.067466 | 0.067889 | 0.068305 | 0.068335 | 0.068164 | 0.068123 | 0.068463 | 0.0686 | 0.068752 | 0.068844 | 0.068895 | 0.069178 | 0.069212 | 0.069126 | 0.069227 | 0.069298 | 0.069424 | 0.069798 | 0.069882 | 0.069648 | 0.069757 | 0.069808 | 0.070248 | 0.070288 | 0.070271 | 0.070432 | 0.070606 | 0.070816 | 0.070895 | 0.071143 | 0.071599 | 0.071548 | 0.071638 | 0.071907 | 0.07191 | 0.072104 | 0.07218 | 0.072034 | 0.07224 | 0.072477 | 0.072559 | 0.072626 | 0.072633 | 0.072973 | 0.07352 | 0.073531 | 0.07358 | 0.073515 | 0.07322 | 0.073193 | 0.073902 | 0.074276 | 0.074045 | 0.074087 | 0.074219 | 0.074049 | 0.074369 | 0.074535 | 0.074525 | 0.074646 | 0.074785 | 0.075268 | 0.075743 | 0.07585 | 0.076023 | 0.076093 | 0.076561 | 0.077016 | 0.077418 | 0.077861 | 0.07787 | 0.077867 | 0.077926 | 0.078077 | 0.078411 | 0.078766 | 0.079346 | 0.08002 | 0.080628 | 0.08061 | 0.080838 | 0.081368 | 0.081925 | 0.083014 | 0.083734 | 0.084371 | 0.085423 | 0.086519 | 0.087458 | 0.088571 | 0.08958 | 0.090355 | 0.091127 | 0.09142 | 0.091255 | 0.091357 | 0.091521 | 0.090747 | 0.09018 | 0.090065 | 0.089974 | 0.090057 | 0.090421 | 0.090865 | 0.091231 | 0.091327 | 0.091931 | 0.092561 | 0.092951 | 0.092879 | 0.092941 | 0.092925 | 0.092934 | 0.093345 | 0.093313 | 0.093467 | 0.093643 | 0.093715 | 0.093895 | 0.093964 | 0.093413 | 0.09333 | 0.094199 | 0.095152 | 0.095693 | 0.095882 | 0.09631 | 0.096648 | 0.096844 | 0.097367 | 0.097615 | 0.097638 | 0.097968 | 0.098204 | 0.098367 | 0.098823 | 0.099476 | 0.100132 | 0.100276 | 0.100811 | 0.101837 | 0.102341 | 0.102607 | 0.102332 | 0.101509 | 0.101228 | 0.100965 | 0.100083 | 0.098928 | 0.097551 | 0.096239 | 0.095059 | 0.094413 | 0.0938 | 0.092929 | 0.092497 | 0.091979 | 0.091306 | 0.090817 | 0.090212 | 0.089331 | 0.088674 | 0.087605 | 0.086544 | 0.08609 | 0.085629 | 0.084669 | 0.084212 | 0.084432 | 0.08432 | 0.083978 | 0.083778 | 0.084178 | 0.084723 | 0.085074 | 0.085119 | 0.085097 | 0.085575 | 0.085498 | 0.08503 | 0.085144 | 0.085407 | 0.085059 | 0.084578 | 0.084332 | 0.084204 | 0.084533 | 0.084721 | 0.084703 | 0.08469 | 0.084744 | 0.084972 | 0.0849 | 0.085036 | 0.085169 | 0.084845 | 0.085314 | 0.085363 | 0.085299 | 0.085533 | 0.08575 | 0.085701 | 0.08583 | 0.086231 | 0.085985 | 0.086025 | 0.086375 | 0.086702 | 0.086897 | 0.086926 | 0.087315 | 0.087534 | 0.087169 | 0.087048 | 0.087322 | 0.087027 | 0.087128 | 0.087813 | 0.088331 | 0.088058 | 0.088105 | 0.088148 | 0.088251 | 0.08801 | 0.08801 | 0.088582 | 0.088837 | 0.08856 | 0.088429 | 0.088431 | 0.088703 | 0.088991 | 0.08929 | 0.089812 | 0.090265 | 0.09005 | 0.089847 | 0.090043 | 0.090551 | 0.091168 | 0.091192 | 0.091253 | 0.091818 | 0.092575 | 0.092517 | 0.092241 | 0.092558 | 0.092569 | 0.093017 | 0.093897 | 0.093916 | 0.094064 | 0.094592 | 0.094766 | 0.094991 | 0.095713 | 0.095857 | 0.095206 | 0.095259 | 0.095762 | 0.096515 | 0.096564 | 0.096902 | 0.097321 | 0.097217 | 0.09751 | 0.098048 | 0.098582 | 0.098634 | 0.098581 | 0.099073 | 0.099078 | 0.099149 | 0.09978 | 0.100359 | 0.100403 | 0.100273 | 0.100358 | 0.100692 | 0.100241 | 0.100451 | 0.101165 | 0.101198 | 0.101371 | 0.101423 | 0.100928 | 0.101002 | 0.101418 | 0.101642 | 0.101628 | 0.10207 | 0.102233 | 0.101855 | 0.102167 | 0.101966 | 0.101827 | 0.102332 | 0.102931 | 0.102831 | 0.102283 | 0.102223 | 0.102246 | 0.102627 | 0.102613 | 0.102667 | 0.102843 | 0.102598 | 0.10255 | 0.102917 | 0.103296 | 0.102914 | 0.102526 | 0.103005 | 0.103075 | 0.102712 | 0.102847 | 0.103058 | 0.103396 | 0.10384 | 0.10323 | 0.102652 | 0.10297 | 0.102869 | 0.102854 | 0.103011 | 0.103004 | 0.102971 | 0.102906 | 0.102974 | 0.102667 | 0.1024 | 0.102932 | 0.102859 | 0.102402 | 0.101913 | 0.10134 | 0.101545 | 0.10159 | 0.101416 | 0.101791 | 0.102304 | 0.102591 | 0.102102 | 0.102045 | 0.102394 | 0.101981 | 0.101923 | 0.102023 | 0.10211 | 0.102387 | 0.102288 | 0.101637 | 0.10095 | 0.101344 | 0.101321 | 0.100824 | 0.101336 | 0.101553 | 0.100924 | 0.100502 | 0.100761 | 0.100486 | 0.100464 | 0.10029 | 0.100266 | 0.09993 | 0.09979 | 0.100081 | 0.100055 | 0.099777 | 0.099804 | 0.100087 | 0.099533 | 0.098706 | 0.098621 | 0.098164 | 0.097971 | 0.098466 | 0.099031 | 0.098661 | 0.098046 | 0.097584 | 0.09772 | 0.097836 | 0.09734 | 0.097507 | 0.097385 | 0.096831 | 0.096665 | 0.096476 | 0.096285 | 0.096706 | 0.096607 | 0.095963 | 0.095169 | 0.094254 | 0.094258 | 0.093857 | 0.093982 | 0.09409 | 0.093567 | 0.093325 | 0.09294 | 0.0927 | 0.092496 | 0.092 | 0.091678 | 0.091184 | 0.090556 | 0.090341 | 0.090198 | 0.089684 | 0.089274 | 0.089348 | 0.089547 | 0.089247 | 0.08878 | 0.088378 | 0.087531 | 0.08727 | 0.087367 | 0.087033 | 0.086352 | 0.08578 | 0.08593 | 0.085592 | 0.084954 | 0.084586 | 0.083662 | 0.082799 | 0.082954 | 0.083395 | 0.082878 | 0.082121 | 0.082078 | 0.082147 | 0.081127 | 0.079903 | 0.079648 | 0.080011 | 0.078849 | 0.07775 | 0.077707 | 0.077149 | 0.076486 | 0.075911 | 0.075133 | 0.07424 | 0.073653 | 0.072483 | 0.071586 | 0.070666 | 0.069841 | 0.069704 | 0.069128 | 0.067824 | 0.066786 | 0.066546 | 0.065548 | 0.063877 | 0.062714 | 0.062389 | 0.061024 | 0.059419 | 0.059253 | 0.058669 | 0.057837 | 0.05803 | 0.05864 | 0.057298 | 0.054421 | 0.052991 | 0.053104 | 0.052881 | 0.052676 | 0.052004 | 0.051617 | 0.051636 | 0.051631 | 0.051454 | 0.050083 | 0.048444 | 0.048958 | 0.048926 | 0.048006 | 0.047952 | 0.048069 | 0.046825 | 0.046299 | 0.047241 | 0.047618 | 0.047076 | 0.046431 | 0.04623 | 0.045722 | 0.045744 | 0.045673 | 0.044224 | 0.042707 | 0.04305 | 0.043523 | 0.043475 | 0.040956 | 0.03993 | 0.04106 | 0.040599 | 0.040697 | 0.039964 | 0.03957 | 0.039778 | 0.040294 | 0.03968 | 0.037913 | 0.036466 | 0.036665 | 0.037533 | 0.035822 | 0.035077 | 0.035244 | 0.035005 | 0.034767 | 0.035269 | 0.035517 | 0.033778 | 0.033152 | 0.034945 | 0.033457 | 0.031491 | 0.032199 | 0.032396 | 0.033266 | 0.033533 | 0.033503 | 0.032197 | 0.030823 | 0.030513 | 0.031782 | 0.032913 | 0.033372 | 0.032998 | 0.031549 | 0.031843 | 0.033675 | 0.033812 | 0.032551 | 0.031116 | 0.032064 | 0.033708 | 0.033748 | 0.033943 | 0.034037 | 0.033825 | 0.033998 | 0.03357 | 0.03419 | 0.034623 | 0.035036 | 0.034143 | 0.031875 | 0.033122 | 0.035271 | 0.035942 | 0.033753 | 0.034517 | 0.035431 | 0.034166 | 0.034502 | 0.035461 | 0.035938 | 0.034902 | 0.033938 | 0.034525 | 0.034985 | 0.0351 | 0.03574 | 0.034712 | 0.034636 | 0.03531 | 0.035937 | 0.036012 | 0.035275 | 0.035199 | 0.035243 | 0.034949 | 0.035986 | 0.036135 | 0.035762 | 0.03577 | 0.036142 | 0.035763 | 0.036382 | 0.035527 | 0.034946 | 0.036812 | 0.036032 | 0.035465 | 0.036423 | 0.036274 | 0.036557 | 0.035825 | 0.037695 | 0.036999 | 0.034343 | 0.036027 | 0.036439 | 0.03613 | 0.037321 | 0.037422 | 0.038263 | 0.038966 | 0.03787 | 0.036897 | 0.037393 | 0.037057 | 0.037573 | 0.03856 | 0.038561 | 0.038642 | 0.037428 | 0.035301 | 0.036923 | 0.038147 | 0.038457 | 0.038063 | 0.037146 | 0.037308 | 0.038215 | 0.036998 | 0.037868 | 0.037719 | 0.037738 | 0.038453 | 0.037468 | 0.037496 | 0.038958 | 0.037374 | 0.0373 | 0.038423 | 0.037707 | 0.038019 | 0.03835 | 0.038211 | 0.038258 | 0.039184 | 0.039294 | 0.037972 | 0.037441 | 0.037403 | 0.037916 | 0.038791 | 0.038823 | 0.037895 | 0.037713 | 0.037776 | 0.038177 | 0.038621 | 0.038911 | 0.039362 | 0.039146 | 0.038523 | 0.038815 | 0.039245 | 0.038619 | 0.038457 | 0.038635 | 0.038402 | 0.03843 | 0.038304 | 0.038457 | 0.038214 | 0.03771 | 0.038126 | 0.038749 | 0.038963 | 0.039067 | 0.039012 | 0.038729 | 0.038783 | 0.038795 | 0.038807 | 0.039206 | 0.039396 | 0.039032 | 0.03846 | 0.038812 | 0.039349 | 0.039415 | 0.039159 | 0.039431 | 0.039385 | 0.039117 | 0.038975 | 0.03911 | 0.039 | 0.038612 | 0.038987
0.082 | 22 | Mixture_6_Lig | 0.113346 | 0.113866 | 0.114193 | 0.115442 | 0.115286 | 0.113224 | 0.110944 | 0.110585 | 0.111547 | 0.112693 | 0.113768 | 0.115756 | 0.119296 | 0.123378 | 0.127703 | 0.131314 | 0.132995 | 0.133875 | 0.135288 | 0.136976 | 0.138222 | 0.138982 | 0.139702 | 0.14039 | 0.141204 | 0.141934 | 0.141824 | 0.141068 | 0.140117 | 0.140319 | 0.141817 | 0.142253 | 0.142436 | 0.142846 | 0.143111 | 0.143 | 0.142705 | 0.142292 | 0.141506 | 0.140958 | 0.140743 | 0.141329 | 0.142135 | 0.141686 | 0.141504 | 0.141699 | 0.142063 | 0.142227 | 0.142117 | 0.141832 | 0.141353 | 0.140793 | 0.140222 | 0.139843 | 0.139491 | 0.139074 | 0.138891 | 0.13917 | 0.139517 | 0.139528 | 0.139405 | 0.13935 | 0.139529 | 0.139881 | 0.140315 | 0.140746 | 0.141004 | 0.141141 | 0.141351 | 0.141769 | 0.142169 | 0.142371 | 0.142374 | 0.142241 | 0.142163 | 0.142001 | 0.141626 | 0.141177 | 0.140842 | 0.140511 | 0.140261 | 0.140348 | 0.140511 | 0.140488 | 0.140254 | 0.140005 | 0.140012 | 0.140193 | 0.140543 | 0.141057 | 0.141507 | 0.141802 | 0.142158 | 0.142732 | 0.143398 | 0.143934 | 0.144344 | 0.14473 | 0.145381 | 0.146222 | 0.147072 | 0.147947 | 0.148633 | 0.14916 | 0.149805 | 0.150497 | 0.151061 | 0.151559 | 0.15191 | 0.152 | 0.151923 | 0.151583 | 0.150712 | 0.149392 | 0.147559 | 0.145353 | 0.142978 | 0.14052 | 0.138171 | 0.136357 | 0.135111 | 0.134262 | 0.133947 | 0.134256 | 0.134953 | 0.136032 | 0.137388 | 0.138879 | 0.140079 | 0.140762 | 0.141079 | 0.141083 | 0.140684 | 0.139719 | 0.138143 | 0.136302 | 0.134419 | 0.132389 | 0.13018 | 0.127922 | 0.125606 | 0.123377 | 0.12155 | 0.120141 | 0.119028 | 0.118246 | 0.117687 | 0.117496 | 0.117629 | 0.117831 | 0.11798 | 0.118159 | 0.118283 | 0.118302 | 0.118438 | 0.118717 | 0.119171 | 0.119819 | 0.120653 | 0.121648 | 0.122863 | 0.124231 | 0.125473 | 0.12667 | 0.127856 | 0.128874 | 0.129765 | 0.130541 | 0.13135 | 0.132086 | 0.132679 | 0.133229 | 0.133802 | 0.134412 | 0.135038 | 0.135732 | 0.136529 | 0.137359 | 0.138319 | 0.139502 | 0.140966 | 0.14259 | 0.144306 | 0.146259 | 0.148318 | 0.150322 | 0.152136 | 0.153601 | 0.15471 | 0.155558 | 0.156059 | 0.156203 | 0.156115 | 0.15594 | 0.155894 | 0.156097 | 0.156506 | 0.157222 | 0.15834 | 0.159835 | 0.161685 | 0.163907 | 0.166376 | 0.169066 | 0.171928 | 0.174999 | 0.178247 | 0.181676 | 0.18522 | 0.188882 | 0.192633 | 0.196517 | 0.200553 | 0.204746 | 0.20909 | 0.213603 | 0.218208 | 0.222834 | 0.227274 | 0.231223 | 0.234112 | 0.235476 | 0.234917 | 0.232321 | 0.227755 | 0.22162 | 0.214567 | 0.207353 | 0.200613 | 0.194841 | 0.190289 | 0.186979 | 0.184706 | 0.183161 | 0.181992 | 0.181006 | 0.180178 | 0.179609 | 0.179367 | 0.179527 | 0.180088 | 0.180963 | 0.18205 | 0.183343 | 0.184702 | 0.185857 | 0.186618 | 0.186912 | 0.186775 | 0.186208 | 0.18517 | 0.18376 | 0.182163 | 0.180427 | 0.178638 | 0.177093 | 0.175806 | 0.174797 | 0.174204 | 0.174162 | 0.174697 | 0.175765 | 0.177402 | 0.179685 | 0.182575 | 0.185923 | 0.189604 | 0.193431 | 0.196897 | 0.199752 | 0.201726 | 0.202582 | 0.202249 | 0.200933 | 0.199058 | 0.196988 | 0.194916 | 0.193134 | 0.191793 | 0.190818 | 0.190116 | 0.189644 | 0.189175 | 0.188552 | 0.187719 | 0.186614 | 0.185158 | 0.183276 | 0.180878 | 0.178037 | 0.174876 | 0.171616 | 0.168561 | 0.165931 | 0.163913 | 0.162623 | 0.162074 | 0.162265 | 0.163235 | 0.164908 | 0.167098 | 0.16961 | 0.172258 | 0.174955 | 0.177657 | 0.180337 | 0.183004 | 0.185661 | 0.188294 | 0.190979 | 0.193777 | 0.196561 | 0.199096 | 0.201191 | 0.20272 | 0.203618 | 0.203893 | 0.20355 | 0.202671 | 0.201416 | 0.199862 | 0.19812 | 0.196287 | 0.194407 | 0.192484 | 0.190555 | 0.188633 | 0.186737 | 0.184937 | 0.183315 | 0.181947 | 0.180924 | 0.180334 | 0.180282 | 0.180779 | 0.18186 | 0.183517 | 0.185624 | 0.187966 | 0.190427 | 0.192829 | 0.194895 | 0.196368 | 0.197105 | 0.197013 | 0.196022 | 0.194032 | 0.191122 | 0.187439 | 0.183045 | 0.178056 | 0.172727 | 0.16718 | 0.161532 | 0.15599 | 0.150752 | 0.145851 | 0.141311 | 0.137076 | 0.133203 | 0.129741 | 0.126626 | 0.123819 | 0.121347 | 0.119246 | 0.117564 | 0.116335 | 0.115534 | 0.115006 | 0.114669 | 0.114445 | 0.114311 | 0.114214 | 0.114067 | 0.113888 | 0.113728 | 0.11363 | 0.113713 | 0.113947 | 0.114168 | 0.114421 | 0.114712 | 0.114999 | 0.115288 | 0.115548 | 0.115846 | 0.116225 | 0.116677 | 0.117262 | 0.118199 | 0.119333 | 0.120286 | 0.121264 | 0.122235 | 0.122958 | 0.123571 | 0.124053 | 0.124211 | 0.124045 | 0.123582 | 0.122949 | 0.122223 | 0.121492 | 0.120543 | 0.119422 | 0.118339 | 0.117436 | 0.116702 | 0.11611 | 0.115557 | 0.115025 | 0.114795 | 0.114933 | 0.115308 | 0.116127 | 0.117249 | 0.118546 | 0.12036 | 0.122917 | 0.125996 | 0.128864 | 0.13166 | 0.134267 | 0.136616 | 0.138675 | 0.140187 | 0.140875 | 0.140844 | 0.140421 | 0.13903 | 0.136997 | 0.134618 | 0.131732 | 0.129568 | 0.128544 | 0.128589 | 0.129974 | 0.132208 | 0.135291 | 0.138956 | 0.141344 | 0.141951 | 0.141903 | 0.141606 | 0.140314 | 0.138328 | 0.136107 | 0.133492 | 0.129892 | 0.125617 | 0.121176 | 0.116481 | 0.11107 | 0.106699 | 0.104239 | 0.103619 | 0.103971 | 0.105235 | 0.1077 | 0.110936 | 0.113889 | 0.116562 | 0.118861 | 0.121371 | 0.124703 | 0.128259 | 0.131715 | 0.135676 | 0.139714 | 0.143882 | 0.148074 | 0.15058 | 0.151281 | 0.148312 | 0.141967 | 0.133232 | 0.122667 | 0.110104 | 0.097081 | 0.085023 | 0.0747 | 0.067212 | 0.062376 | 0.058965 | 0.057559 | 0.0563 | 0.055923 | 0.056258 | 0.056876 | 0.057834 | 0.059261 | 0.061137 | 0.062999 | 0.064619 | 0.066366 | 0.067804 | 0.069332 | 0.070942 | 0.07254 | 0.074206 | 0.076358 | 0.078731 | 0.081326 | 0.084396 | 0.087173 | 0.089803 | 0.092893 | 0.096164 | 0.099564 | 0.102794 | 0.105558 | 0.108013 | 0.110008 | 0.111021 | 0.111171 | 0.11061 | 0.109424 | 0.107741 | 0.105601 | 0.103029 | 0.100163 | 0.09747 | 0.094609 | 0.09117 | 0.087634 | 0.08426 | 0.08089 | 0.077774 | 0.074932 | 0.07234 | 0.070142 | 0.068708 | 0.06776 | 0.067189 | 0.066507 | 0.065698 | 0.065438 | 0.065625 | 0.065498 | 0.065388 | 0.065849 | 0.066049 | 0.065979 | 0.066052 | 0.065868 | 0.065638 | 0.065338 | 0.064953 | 0.064996 | 0.0653 | 0.06516 | 0.065314 | 0.065988 | 0.065781 | 0.065279 | 0.065002 | 0.065264 | 0.065451 | 0.065107 | 0.064761 | 0.064591 | 0.064338 | 0.064147 | 0.064022 | 0.063909 | 0.063798 | 0.063399 | 0.063131 | 0.063034 | 0.062403 | 0.061422 | 0.060449 | 0.059462 | 0.058703 | 0.058185 | 0.057263 | 0.056396 | 0.055619 | 0.054372 | 0.053357 | 0.052418 | 0.051552 | 0.05109 | 0.050553 | 0.049954 | 0.049592 | 0.049043 | 0.048214 | 0.047419 | 0.046689 | 0.045955 | 0.045409 | 0.044905 | 0.04448 | 0.044306 | 0.043785 | 0.043245 | 0.042987 | 0.042579 | 0.042218 | 0.041921 | 0.041743 | 0.04174 | 0.041679 | 0.041414 | 0.041118 | 0.040881 | 0.040594 | 0.040388 | 0.040202 | 0.039879 | 0.039667 | 0.039596 | 0.03961 | 0.039608 | 0.039462 | 0.039336 | 0.039232 | 0.039081 | 0.038933 | 0.038798 | 0.038671 | 0.038556 | 0.03849 | 0.038481 | 0.038512 | 0.038475 | 0.038451 | 0.038426 | 0.038442 | 0.038376 | 0.038331 | 0.03829 | 0.038156 | 0.038072 | 0.038063 | 0.03812 | 0.038227 | 0.038335 | 0.038538 | 0.038663 | 0.038769 | 0.038799 | 0.038806 | 0.038764 | 0.03862 | 0.038537 | 0.03848 | 0.038408 | 0.038389 | 0.038474 | 0.038684 | 0.038866 | 0.038974 | 0.039045 | 0.039111 | 0.039192 | 0.039322 | 0.039376 | 0.039301 | 0.03921 | 0.039133 | 0.03908 | 0.039085 | 0.039063 | 0.038947 | 0.038811 | 0.038672 | 0.038496 | 0.038365 | 0.038186 | 0.037984 | 0.037838 | 0.037737 | 0.037729 | 0.037723 | 0.03762 | 0.037659 | 0.037794 | 0.037776 | 0.037662 | 0.037579 | 0.037425 | 0.037218 | 0.037007 | 0.036772 | 0.036492 | 0.036149 | 0.035777 | 0.035499 | 0.035299 | 0.035049 | 0.034827 | 0.034628 | 0.034432 | 0.034289 | 0.034069 | 0.033813 | 0.033595 | 0.033406 | 0.033187 | 0.032933 | 0.032718 | 0.032495 | 0.032064 | 0.031574 | 0.031165 | 0.030737 | 0.030178 | 0.029649 | 0.029326 | 0.029122 | 0.029009 | 0.029168 | 0.02956 | 0.030106 | 0.030587 | 0.031058 | 0.031427 | 0.031678 | 0.03186 | 0.031917 | 0.031971 | 0.031915 | 0.031584 | 0.031238 | 0.030902 | 0.030538 | 0.030168 | 0.029904 | 0.029646 | 0.029473 | 0.029469 | 0.029577 | 0.02979 | 0.030075 | 0.030117 | 0.029966 | 0.029778 | 0.029671 | 0.029654 | 0.029819 | 0.030023 | 0.030201 | 0.030444 | 0.03088 | 0.031419 | 0.032107 | 0.032638 | 0.033104 | 0.033685 | 0.034332 | 0.034893 | 0.035462 | 0.036044 | 0.036518 | 0.036871 | 0.037204 | 0.037392 | 0.037475 | 0.037526 | 0.037654 | 0.037818 | 0.038094 | 0.038407 | 0.038795 | 0.039297 | 0.039736 | 0.040032 | 0.04026 | 0.040411 | 0.040502 | 0.040576 | 0.040504 | 0.040389 | 0.040404 | 0.040338 | 0.040264 | 0.040266 | 0.040259 | 0.040227 | 0.040301 | 0.04048 | 0.040653 | 0.040821 | 0.040966 | 0.041092 | 0.041129 | 0.041012 | 0.04079 | 0.040505 | 0.040143 | 0.039619 | 0.039058 | 0.038516 | 0.037844 | 0.037119 | 0.036487 | 0.035877 | 0.035306 | 0.034816 | 0.03428 | 0.033729 | 0.032999 | 0.032033 | 0.031172 | 0.030472 | 0.029789 | 0.029259 | 0.029271 | 0.029718 | 0.030439 | 0.031271 | 0.032107 | 0.032883 | 0.033329 | 0.033488 | 0.033637 | 0.033638 | 0.033554 | 0.03351 | 0.03377 | 0.03417 | 0.03454 | 0.034862 | 0.035239 | 0.035559 | 0.035854 | 0.036082 | 0.03635 | 0.036648 | 0.036986 | 0.037312 | 0.037711 | 0.03812 | 0.038495 | 0.038749 | 0.038938 | 0.03899 | 0.03906 | 0.039211 | 0.039464 | 0.039774 | 0.040091 | 0.040437 | 0.040849 | 0.041292 | 0.041666 | 0.041884 | 0.0421 | 0.042247 | 0.042424 | 0.042755 | 0.043033 | 0.04322 | 0.043499 | 0.043836 | 0.044198 | 0.044512 | 0.044715 | 0.044881 | 0.045161 | 0.045417 | 0.045691 | 0.046053 | 0.046374 | 0.046697 | 0.047068 | 0.047408 | 0.047733 | 0.04798 | 0.048241 | 0.048594 | 0.049003 | 0.049389 | 0.049805 | 0.050307 | 0.050778 | 0.051161 | 0.051445 | 0.051636 | 0.051786 | 0.051912 | 0.052064 | 0.052228 | 0.052348 | 0.052353 | 0.052306 | 0.052273 | 0.052144 | 0.051951 | 0.051852 | 0.051767 | 0.051755 | 0.051883 | 0.051823 | 0.051654 | 0.051558 | 0.051317 | 0.05094 | 0.050423 | 0.049937 | 0.049888 | 0.050328 | 0.050918 | 0.051654 | 0.05225 | 0.05265 | 0.053001 | 0.052959 | 0.052148 | 0.051102 | 0.050023 | 0.049156 | 0.048771 | 0.048782 | 0.049007 | 0.049503 | 0.05026 | 0.051384 | 0.052518 | 0.053357 | 0.054046 | 0.054887 | 0.055612 | 0.056108 | 0.056493 | 0.056771 | 0.056909 | 0.056944 | 0.056952 | 0.056896 | 0.056828 | 0.056763 | 0.05671 | 0.056724 | 0.0568 | 0.056867 | 0.056872 | 0.056913 | 0.056971 | 0.056956 | 0.056936 | 0.056967 | 0.056969 | 0.05691 | 0.056944 | 0.057092 | 0.057226 | 0.057308 | 0.057315 | 0.05736 | 0.057396 | 0.057481 | 0.05767 | 0.057806 | 0.057849 | 0.057878 | 0.057974 | 0.058156 | 0.058318 | 0.058382 | 0.058362 | 0.05839 | 0.05848 | 0.058636 | 0.058774 | 0.058853 | 0.058922 | 0.058958 | 0.059045 | 0.059155 | 0.059192 | 0.059156 | 0.059154 | 0.0592 | 0.059294 | 0.059449 | 0.059557 | 0.059651 | 0.059732 | 0.059756 | 0.05987 | 0.060012 | 0.060124 | 0.060231 | 0.06039 | 0.060515 | 0.060714 | 0.060886 | 0.060858 | 0.060844 | 0.060862 | 0.060881 | 0.061 | 0.061161 | 0.061259 | 0.061387 | 0.061553 | 0.061655 | 0.06173 | 0.061706 | 0.061578 | 0.061504 | 0.061483 | 0.061516 | 0.061578 | 0.061656 | 0.061719 | 0.061842 | 0.06204 | 0.062254 | 0.062483 | 0.062678 | 0.062819 | 0.062952 | 0.063101 | 0.063225 | 0.063301 | 0.063299 | 0.063233 | 0.063267 | 0.06341 | 0.063573 | 0.063754 | 0.063936 | 0.064137 | 0.064384 | 0.064587 | 0.064729 | 0.064803 | 0.064835 | 0.064883 | 0.065024 | 0.065152 | 0.065226 | 0.065319 | 0.065502 | 0.065735 | 0.065951 | 0.066134 | 0.066315 | 0.066501 | 0.066733 | 0.066927 | 0.067064 | 0.067158 | 0.067249 | 0.067412 | 0.067651 | 0.067858 | 0.068024 | 0.06823 | 0.06844 | 0.068627 | 0.068766 | 0.068879 | 0.068998 | 0.069115 | 0.069242 | 0.069416 | 0.069614 | 0.069753 | 0.069837 | 0.069908 | 0.069974 | 0.070048 | 0.070115 | 0.070172 | 0.070215 | 0.070263 | 0.070341 | 0.070469 | 0.070618 | 0.070728 | 0.070824 | 0.070927 | 0.070998 | 0.071042 | 0.071079 | 0.071107 | 0.071155 | 0.071229 | 0.071325 | 0.071447 | 0.071593 | 0.071738 | 0.07185 | 0.071923 | 0.071989 | 0.07209 | 0.072198 | 0.07233 | 0.072451 | 0.072532 | 0.072609 | 0.072728 | 0.072848 | 0.072883 | 0.072915 | 0.072991 | 0.073095 | 0.073207 | 0.073326 | 0.073457 | 0.073591 | 0.073679 | 0.073776 | 0.073925 | 0.074048 | 0.074104 | 0.074201 | 0.074261 | 0.074292 | 0.074365 | 0.074462 | 0.07456 | 0.074658 | 0.074702 | 0.074758 | 0.074837 | 0.074905 | 0.074958 | 0.075019 | 0.07508 | 0.075203 | 0.075382 | 0.075587 | 0.07574 | 0.07585 | 0.075986 | 0.07618 | 0.076408 | 0.076617 | 0.076828 | 0.077067 | 0.077312 | 0.077502 | 0.07764 | 0.077804 | 0.07792 | 0.078074 | 0.078304 | 0.078601 | 0.078931 | 0.079238 | 0.07956 | 0.079907 | 0.08023 | 0.080533 | 0.080949 | 0.081477 | 0.082058 | 0.082751 | 0.08356 | 0.084442 | 0.085316 | 0.086084 | 0.086715 | 0.087188 | 0.08745 | 0.087505 | 0.087439 | 0.087234 | 0.086932 | 0.086666 | 0.086469 | 0.086326 | 0.086247 | 0.086267 | 0.086402 | 0.086632 | 0.086883 | 0.087156 | 0.087416 | 0.087601 | 0.087747 | 0.087876 | 0.08797 | 0.088006 | 0.088018 | 0.08807 | 0.08817 | 0.088214 | 0.088196 | 0.088213 | 0.088241 | 0.088277 | 0.088407 | 0.088604 | 0.088888 | 0.089238 | 0.089608 | 0.089982 | 0.090376 | 0.090707 | 0.090994 | 0.091309 | 0.09159 | 0.091754 | 0.091881 | 0.092018 | 0.092208 | 0.092522 | 0.09284 | 0.093149 | 0.093544 | 0.093965 | 0.094396 | 0.094763 | 0.094913 | 0.094794 | 0.094452 | 0.093861 | 0.093065 | 0.092209 | 0.09125 | 0.090246 | 0.089341 | 0.088577 | 0.08801 | 0.087496 | 0.087021 | 0.086621 | 0.0862 | 0.085676 | 0.085041 | 0.084399 | 0.08376 | 0.083142 | 0.082547 | 0.081984 | 0.081449 | 0.080963 | 0.080694 | 0.080587 | 0.080536 | 0.080495 | 0.080461 | 0.080456 | 0.080547 | 0.080751 | 0.080927 | 0.08102 | 0.081076 | 0.081159 | 0.081273 | 0.081315 | 0.081285 | 0.081229 | 0.081166 | 0.081082 | 0.081044 | 0.081016 | 0.080948 | 0.08086 | 0.080847 | 0.080862 | 0.080832 | 0.080812 | 0.080813 | 0.080848 | 0.080933 | 0.081073 | 0.081162 | 0.081169 | 0.081212 | 0.081283 | 0.081391 | 0.08151 | 0.081656 | 0.081791 | 0.081875 | 0.081981 | 0.082143 | 0.082349 | 0.082481 | 0.082558 | 0.08259 | 0.08255 | 0.082488 | 0.082486 | 0.082567 | 0.082642 | 0.082654 | 0.08265 | 0.082657 | 0.082685 | 0.082681 | 0.082673 | 0.082626 | 0.082562 | 0.082557 | 0.082627 | 0.082735 | 0.082828 | 0.082869 | 0.082983 | 0.083176 | 0.083347 | 0.083495 | 0.083666 | 0.083834 | 0.083976 | 0.084115 | 0.084191 | 0.084251 | 0.0844 | 0.08464 | 0.08497 | 0.08521 | 0.085303 | 0.085406 | 0.085526 | 0.085636 | 0.085755 | 0.085887 | 0.086031 | 0.086273 | 0.086621 | 0.086904 | 0.087081 | 0.087137 | 0.087223 | 0.087374 | 0.08751 | 0.087662 | 0.087864 | 0.088109 | 0.088397 | 0.088688 | 0.088878 | 0.088917 | 0.088915 | 0.088949 | 0.089039 | 0.08905 | 0.089041 | 0.08915 | 0.0893 | 0.089457 | 0.089751 | 0.09004 | 0.090208 | 0.090314 | 0.090427 | 0.090569 | 0.090713 | 0.090775 | 0.090844 | 0.090911 | 0.090898 | 0.090851 | 0.090888 | 0.090931 | 0.090903 | 0.090868 | 0.090851 | 0.090883 | 0.090991 | 0.091173 | 0.091389 | 0.091503 | 0.091551 | 0.091532 | 0.09147 | 0.09143 | 0.091397 | 0.091382 | 0.091374 | 0.091379 | 0.091419 | 0.091518 | 0.091543 | 0.091482 | 0.091451 | 0.091385 | 0.091271 | 0.091211 | 0.091197 | 0.091182 | 0.091174 | 0.091159 | 0.091142 | 0.091125 | 0.091099 | 0.09114 | 0.091238 | 0.091352 | 0.091456 | 0.091475 | 0.091436 | 0.091373 | 0.091243 | 0.091144 | 0.091121 | 0.091049 | 0.090952 | 0.090851 | 0.09077 | 0.090725 | 0.09065 | 0.090537 | 0.090489 | 0.090471 | 0.090446 | 0.090504 | 0.090641 | 0.090654 | 0.090563 | 0.09046 | 0.090419 | 0.090381 | 0.090353 | 0.090373 | 0.090387 | 0.090443 | 0.090476 | 0.090382 | 0.090232 | 0.090046 | 0.089846 | 0.089652 | 0.089541 | 0.089445 | 0.089335 | 0.089252 | 0.089216 | 0.089209 | 0.089101 | 0.088945 | 0.088891 | 0.088954 | 0.089034 | 0.089135 | 0.089261 | 0.089289 | 0.089276 | 0.089162 | 0.088868 | 0.088459 | 0.088087 | 0.087834 | 0.087685 | 0.08757 | 0.087418 | 0.087302 | 0.087224 | 0.087147 | 0.087056 | 0.08688 | 0.086646 | 0.086496 | 0.086443 | 0.086396 | 0.086405 | 0.086428 | 0.086339 | 0.086155 | 0.085879 | 0.085534 | 0.085213 | 0.084958 | 0.084699 | 0.084452 | 0.084205 | 0.083943 | 0.083746 | 0.083646 | 0.083576 | 0.083434 | 0.083109 | 0.082765 | 0.082537 | 0.082281 | 0.081936 | 0.08162 | 0.081413 | 0.081204 | 0.081046 | 0.081057 | 0.081021 | 0.080847 | 0.080557 | 0.080299 | 0.080084 | 0.079751 | 0.079366 | 0.07901 | 0.078692 | 0.078398 | 0.078183 | 0.077971 | 0.077544 | 0.077133 | 0.076875 | 0.076727 | 0.076593 | 0.07646 | 0.076335 | 0.076111 | 0.075739 | 0.075428 | 0.075186 | 0.0748 | 0.074342 | 0.073951 | 0.073642 | 0.073351 | 0.073007 | 0.072625 | 0.072222 | 0.071764 | 0.071126 | 0.070478 | 0.069851 | 0.069192 | 0.068575 | 0.067971 | 0.067411 | 0.066862 | 0.066365 | 0.065877 | 0.065374 | 0.064864 | 0.064224 | 0.063455 | 0.062629 | 0.061784 | 0.060942 | 0.060163 | 0.059537 | 0.059237 | 0.059054 | 0.058635 | 0.058169 | 0.057752 | 0.057285 | 0.056748 | 0.05619 | 0.055595 | 0.055089 | 0.054823 | 0.054832 | 0.054757 | 0.054398 | 0.053936 | 0.053636 | 0.053314 | 0.053108 | 0.052926 | 0.052508 | 0.052057 | 0.051821 | 0.051719 | 0.051516 | 0.051062 | 0.050697 | 0.050556 | 0.050571 | 0.050526 | 0.050409 | 0.05015 | 0.049796 | 0.049722 | 0.04961 | 0.04918 | 0.048742 | 0.048395 | 0.048235 | 0.048141 | 0.048024 | 0.047719 | 0.047493 | 0.047743 | 0.048284 | 0.04851 | 0.048174 | 0.047733 | 0.047289 | 0.046692 | 0.046166 | 0.045596 | 0.044984 | 0.044587 | 0.044848 | 0.045538 | 0.046008 | 0.046245 | 0.046467 | 0.046508 | 0.046151 | 0.045456 | 0.044885 | 0.044441 | 0.0442 | 0.044164 | 0.044171 | 0.043925 | 0.043628 | 0.043674 | 0.043784 | 0.043845 | 0.043899 | 0.043855 | 0.044117 | 0.044713 | 0.045516 | 0.045961 | 0.045823 | 0.045549 | 0.045362 | 0.045217 | 0.045169 | 0.04525 | 0.045253 | 0.045035 | 0.045038 | 0.045336 | 0.045757 | 0.046088 | 0.046004 | 0.045787 | 0.045608 | 0.045872 | 0.046105 | 0.046108 | 0.046181 | 0.046057 | 0.045888 | 0.045828 | 0.046069 | 0.046392 | 0.046214 | 0.045919 | 0.045992 | 0.046421 | 0.04672 | 0.04684 | 0.047005 | 0.046977 | 0.046881 | 0.04702 | 0.047377 | 0.047578 | 0.047557 | 0.047487 | 0.047547 | 0.047648 | 0.047773 | 0.047705 | 0.047637 | 0.047587 | 0.047742 | 0.048026 | 0.048018 | 0.048102 | 0.048306 | 0.048324 | 0.048383 | 0.048391 | 0.048453 | 0.048528 | 0.04872 | 0.048969 | 0.04893 | 0.04876 | 0.048544 | 0.048553 | 0.048616 | 0.048603 | 0.048674 | 0.048853 | 0.049227 | 0.049446 | 0.049665 | 0.049722 | 0.049284 | 0.049049 | 0.049074 | 0.049319 | 0.049842 | 0.049865 | 0.049616 | 0.049478 | 0.049455 | 0.049376 | 0.049294 | 0.049076 | 0.049011 | 0.049169 | 0.049503 | 0.049966 | 0.05023 | 0.050052 | 0.049898 | 0.049789 | 0.049915 | 0.049952 | 0.049851 | 0.049829 | 0.049877 | 0.049753 | 0.049642 | 0.049621 | 0.0497 | 0.049958 | 0.050171 | 0.05011 | 0.04997 | 0.049694 | 0.049521 | 0.049589 | 0.049651 | 0.049746 | 0.049998 | 0.050288 | 0.05056 | 0.050844 | 0.05103 | 0.050941 | 0.050782 | 0.050704 | 0.050627 | 0.050605 | 0.050656 | 0.050756 | 0.050834 | 0.050766 | 0.05069 | 0.050707 | 0.050739 | 0.050794 | 0.050792 | 0.050678 | 0.050494 | 0.050399 | 0.050394 | 0.050423 | 0.050458 | 0.050491 | 0.050613 | 0.05078 | 0.051032 | 0.051367 | 0.051562 | 0.051586 | 0.051575 | 0.051567 | 0.05158 | 0.051572 | 0.051562 | 0.051569 | 0.051531 | 0.051526 | 0.051706 | 0.05188 | 0.051858 | 0.051758 | 0.051684 | 0.051642 | 0.051664 | 0.051685 | 0.051703
0.082 | 22 | Mixture_6_Lig | 0.124981 | 0.12769 | 0.128027 | 0.127953 | 0.127314 | 0.126399 | 0.125699 | 0.125398 | 0.124934 | 0.125343 | 0.127068 | 0.130042 | 0.133879 | 0.137244 | 0.139811 | 0.142242 | 0.143974 | 0.145451 | 0.146906 | 0.148721 | 0.150152 | 0.150879 | 0.151239 | 0.152122 | 0.153281 | 0.154167 | 0.154695 | 0.154925 | 0.154752 | 0.15511 | 0.156393 | 0.157002 | 0.15723 | 0.157523 | 0.15791 | 0.158265 | 0.158702 | 0.158861 | 0.158414 | 0.157736 | 0.157233 | 0.157293 | 0.157301 | 0.156195 | 0.15551 | 0.155227 | 0.15526 | 0.155558 | 0.15587 | 0.155931 | 0.155813 | 0.155876 | 0.156137 | 0.156246 | 0.156119 | 0.155836 | 0.15566 | 0.155666 | 0.155756 | 0.155778 | 0.155579 | 0.15523 | 0.155107 | 0.155158 | 0.155373 | 0.155596 | 0.155868 | 0.156161 | 0.156677 | 0.157408 | 0.158085 | 0.158501 | 0.158538 | 0.158331 | 0.158039 | 0.157663 | 0.157248 | 0.15676 | 0.156342 | 0.155968 | 0.155844 | 0.155953 | 0.155922 | 0.155785 | 0.155689 | 0.155602 | 0.155595 | 0.155751 | 0.155975 | 0.156274 | 0.1565 | 0.156825 | 0.157395 | 0.157992 | 0.158502 | 0.159075 | 0.159752 | 0.160477 | 0.161375 | 0.162384 | 0.163257 | 0.163918 | 0.164247 | 0.164671 | 0.165266 | 0.16583 | 0.16647 | 0.167329 | 0.168155 | 0.168766 | 0.169146 | 0.169158 | 0.168504 | 0.167126 | 0.165056 | 0.162608 | 0.160071 | 0.157471 | 0.154952 | 0.152846 | 0.151122 | 0.149892 | 0.149381 | 0.149674 | 0.150434 | 0.151565 | 0.152926 | 0.154452 | 0.155961 | 0.157042 | 0.157618 | 0.15769 | 0.157207 | 0.156175 | 0.154545 | 0.15248 | 0.150111 | 0.147617 | 0.14491 | 0.142216 | 0.139706 | 0.137493 | 0.135681 | 0.13426 | 0.133271 | 0.13253 | 0.13195 | 0.131748 | 0.131998 | 0.132479 | 0.132781 | 0.133001 | 0.133178 | 0.133293 | 0.133322 | 0.133364 | 0.133621 | 0.133889 | 0.13423 | 0.135044 | 0.13637 | 0.137861 | 0.139283 | 0.140651 | 0.141943 | 0.143178 | 0.144398 | 0.145577 | 0.14681 | 0.147788 | 0.148481 | 0.149248 | 0.150001 | 0.1507 | 0.151405 | 0.152094 | 0.152867 | 0.153841 | 0.155114 | 0.156638 | 0.15835 | 0.160116 | 0.161939 | 0.163912 | 0.165957 | 0.168027 | 0.169934 | 0.171576 | 0.172837 | 0.173682 | 0.174188 | 0.174367 | 0.174282 | 0.174122 | 0.174071 | 0.174267 | 0.174824 | 0.17578 | 0.177075 | 0.178726 | 0.180723 | 0.183041 | 0.18563 | 0.188504 | 0.191607 | 0.194946 | 0.198493 | 0.202303 | 0.206345 | 0.210547 | 0.214828 | 0.219234 | 0.2238 | 0.228465 | 0.23317 | 0.238058 | 0.2431 | 0.248152 | 0.25293 | 0.257115 | 0.260226 | 0.261771 | 0.26124 | 0.258473 | 0.253612 | 0.247023 | 0.239375 | 0.23158 | 0.224318 | 0.218029 | 0.21295 | 0.209158 | 0.206567 | 0.204839 | 0.203505 | 0.202387 | 0.201528 | 0.200927 | 0.200591 | 0.200632 | 0.20112 | 0.20198 | 0.20315 | 0.204609 | 0.206193 | 0.207537 | 0.208448 | 0.208895 | 0.208884 | 0.208315 | 0.207146 | 0.205587 | 0.203826 | 0.201923 | 0.20009 | 0.198528 | 0.197202 | 0.196099 | 0.195444 | 0.195407 | 0.195941 | 0.196966 | 0.198639 | 0.201019 | 0.203987 | 0.207522 | 0.211548 | 0.215805 | 0.219774 | 0.223045 | 0.225348 | 0.226472 | 0.22624 | 0.224905 | 0.222965 | 0.220694 | 0.218375 | 0.216368 | 0.214814 | 0.213676 | 0.21282 | 0.212169 | 0.211533 | 0.210786 | 0.209844 | 0.208709 | 0.207212 | 0.205148 | 0.202497 | 0.199368 | 0.195886 | 0.192243 | 0.188785 | 0.185811 | 0.183476 | 0.18198 | 0.181381 | 0.181621 | 0.182654 | 0.184406 | 0.186736 | 0.189452 | 0.192321 | 0.19527 | 0.19825 | 0.201232 | 0.20422 | 0.207229 | 0.210266 | 0.213356 | 0.216525 | 0.219677 | 0.222505 | 0.224797 | 0.226422 | 0.227368 | 0.227641 | 0.227272 | 0.226362 | 0.225036 | 0.223458 | 0.221702 | 0.219826 | 0.217904 | 0.215883 | 0.213816 | 0.211728 | 0.209705 | 0.207801 | 0.206059 | 0.204584 | 0.203435 | 0.202777 | 0.202666 | 0.203166 | 0.20431 | 0.206065 | 0.208332 | 0.210926 | 0.213741 | 0.216474 | 0.21881 | 0.220498 | 0.221326 | 0.221213 | 0.22008 | 0.217874 | 0.214659 | 0.210559 | 0.205664 | 0.200171 | 0.194337 | 0.188206 | 0.181927 | 0.175748 | 0.169868 | 0.164366 | 0.159265 | 0.154514 | 0.150202 | 0.146288 | 0.142735 | 0.139547 | 0.136793 | 0.134458 | 0.132534 | 0.131099 | 0.130161 | 0.129543 | 0.129113 | 0.128813 | 0.128622 | 0.128435 | 0.128207 | 0.127988 | 0.127894 | 0.127857 | 0.127963 | 0.128265 | 0.128545 | 0.128775 | 0.129016 | 0.129282 | 0.129576 | 0.129866 | 0.130226 | 0.130723 | 0.131329 | 0.132058 | 0.133183 | 0.134558 | 0.135626 | 0.136639 | 0.137659 | 0.138479 | 0.139227 | 0.139851 | 0.140097 | 0.140005 | 0.139555 | 0.138881 | 0.138062 | 0.137235 | 0.136131 | 0.134821 | 0.133485 | 0.132394 | 0.1316 | 0.130978 | 0.130404 | 0.129821 | 0.129561 | 0.129658 | 0.129966 | 0.130806 | 0.132002 | 0.133353 | 0.135212 | 0.13796 | 0.141511 | 0.144897 | 0.148249 | 0.151345 | 0.154126 | 0.156568 | 0.15838 | 0.15922 | 0.159221 | 0.15883 | 0.157263 | 0.154911 | 0.152286 | 0.149035 | 0.146518 | 0.145288 | 0.145224 | 0.146719 | 0.149181 | 0.152606 | 0.156978 | 0.160025 | 0.160869 | 0.16089 | 0.160619 | 0.159079 | 0.156697 | 0.154098 | 0.151074 | 0.146919 | 0.142018 | 0.136927 | 0.131651 | 0.125418 | 0.120253 | 0.117249 | 0.11635 | 0.116607 | 0.117942 | 0.120701 | 0.124447 | 0.127788 | 0.13081 | 0.133295 | 0.135923 | 0.13964 | 0.143844 | 0.147819 | 0.152442 | 0.157194 | 0.162125 | 0.167177 | 0.170285 | 0.171321 | 0.16826 | 0.161257 | 0.15143 | 0.139595 | 0.125399 | 0.110332 | 0.096264 | 0.084016 | 0.074972 | 0.06888 | 0.064388 | 0.062445 | 0.060838 | 0.060212 | 0.060473 | 0.061166 | 0.062251 | 0.063878 | 0.066083 | 0.068301 | 0.07012 | 0.072037 | 0.073663 | 0.075494 | 0.077464 | 0.079344 | 0.081288 | 0.083803 | 0.086588 | 0.089641 | 0.093313 | 0.096633 | 0.099695 | 0.103325 | 0.107158 | 0.111134 | 0.114957 | 0.118219 | 0.121104 | 0.123534 | 0.124858 | 0.125122 | 0.124553 | 0.123251 | 0.121386 | 0.118987 | 0.116027 | 0.112677 | 0.109531 | 0.10626 | 0.102361 | 0.098398 | 0.094601 | 0.090732 | 0.087096 | 0.083776 | 0.080778 | 0.07823 | 0.0765 | 0.075294 | 0.07459 | 0.073826 | 0.072911 | 0.072583 | 0.072743 | 0.072448 | 0.072115 | 0.072513 | 0.072704 | 0.072593 | 0.072597 | 0.072314 | 0.072099 | 0.071794 | 0.071293 | 0.071214 | 0.071485 | 0.071249 | 0.07131 | 0.072026 | 0.07173 | 0.071017 | 0.07049 | 0.070609 | 0.070892 | 0.070611 | 0.070273 | 0.070152 | 0.069985 | 0.069835 | 0.069751 | 0.069663 | 0.069402 | 0.068734 | 0.068217 | 0.06799 | 0.067265 | 0.066094 | 0.0649 | 0.063665 | 0.062686 | 0.062057 | 0.061071 | 0.060087 | 0.059075 | 0.057559 | 0.056287 | 0.055034 | 0.053749 | 0.052911 | 0.05213 | 0.05137 | 0.050933 | 0.050357 | 0.049431 | 0.048498 | 0.047582 | 0.046652 | 0.04592 | 0.045187 | 0.044505 | 0.044112 | 0.043461 | 0.042813 | 0.042507 | 0.042106 | 0.041737 | 0.041422 | 0.041234 | 0.041245 | 0.041194 | 0.04084 | 0.040414 | 0.040069 | 0.039718 | 0.039492 | 0.03933 | 0.038999 | 0.038701 | 0.038544 | 0.038494 | 0.038383 | 0.038088 | 0.037781 | 0.037571 | 0.037422 | 0.037295 | 0.037162 | 0.037023 | 0.036909 | 0.036894 | 0.037006 | 0.037123 | 0.037062 | 0.036948 | 0.036842 | 0.036847 | 0.036825 | 0.036811 | 0.036795 | 0.03674 | 0.036732 | 0.036778 | 0.036899 | 0.036995 | 0.037013 | 0.037135 | 0.037249 | 0.037336 | 0.03736 | 0.037383 | 0.037317 | 0.037135 | 0.037046 | 0.037058 | 0.037104 | 0.037149 | 0.037274 | 0.037543 | 0.03778 | 0.037895 | 0.037935 | 0.037917 | 0.037821 | 0.037786 | 0.037788 | 0.037756 | 0.037751 | 0.037785 | 0.037834 | 0.037919 | 0.03799 | 0.037967 | 0.037845 | 0.037675 | 0.037464 | 0.037283 | 0.037153 | 0.037017 | 0.036902 | 0.036833 | 0.036753 | 0.036709 | 0.036629 | 0.036656 | 0.036711 | 0.036711 | 0.036702 | 0.036688 | 0.036726 | 0.036684 | 0.036542 | 0.036428 | 0.036269 | 0.036172 | 0.035967 | 0.035731 | 0.03555 | 0.03534 | 0.035088 | 0.034794 | 0.034568 | 0.034342 | 0.034062 | 0.033738 | 0.033441 | 0.033204 | 0.032758 | 0.032235 | 0.031823 | 0.031444 | 0.031085 | 0.030796 | 0.030545 | 0.030319 | 0.030084 | 0.029729 | 0.029448 | 0.029229 | 0.029008 | 0.029016 | 0.029288 | 0.029802 | 0.030433 | 0.030996 | 0.031418 | 0.031869 | 0.032261 | 0.032382 | 0.032401 | 0.032427 | 0.03235 | 0.032202 | 0.032014 | 0.031703 | 0.031282 | 0.030879 | 0.030491 | 0.030286 | 0.030128 | 0.029921 | 0.029929 | 0.030214 | 0.030429 | 0.030508 | 0.030438 | 0.030394 | 0.030509 | 0.030759 | 0.031071 | 0.031427 | 0.03172 | 0.032005 | 0.032361 | 0.032872 | 0.033341 | 0.033762 | 0.034158 | 0.034693 | 0.035233 | 0.035768 | 0.036341 | 0.036758 | 0.037031 | 0.037237 | 0.037373 | 0.037648 | 0.037986 | 0.038308 | 0.038639 | 0.038994 | 0.039252 | 0.039469 | 0.039631 | 0.039718 | 0.039795 | 0.039879 | 0.039973 | 0.04016 | 0.040333 | 0.040436 | 0.04056 | 0.040708 | 0.040786 | 0.040824 | 0.040861 | 0.040914 | 0.040938 | 0.040986 | 0.041113 | 0.041246 | 0.04131 | 0.041369 | 0.041442 | 0.041423 | 0.0413 | 0.041118 | 0.040867 | 0.040475 | 0.039936 | 0.039377 | 0.03888 | 0.038297 | 0.037638 | 0.03705 | 0.036445 | 0.035824 | 0.035285 | 0.034822 | 0.034309 | 0.033569 | 0.03266 | 0.031788 | 0.031144 | 0.030648 | 0.030347 | 0.030477 | 0.030846 | 0.031459 | 0.032279 | 0.033126 | 0.033895 | 0.034377 | 0.034566 | 0.034661 | 0.034715 | 0.034729 | 0.034742 | 0.034919 | 0.0352 | 0.035614 | 0.036025 | 0.036378 | 0.036647 | 0.036818 | 0.036811 | 0.036792 | 0.036858 | 0.0371 | 0.037406 | 0.037762 | 0.038264 | 0.038846 | 0.039304 | 0.039682 | 0.03994 | 0.040165 | 0.040293 | 0.040481 | 0.040829 | 0.041294 | 0.041651 | 0.041868 | 0.042052 | 0.042204 | 0.042298 | 0.042428 | 0.042598 | 0.042842 | 0.043107 | 0.043386 | 0.043675 | 0.04402 | 0.044297 | 0.044493 | 0.044645 | 0.044784 | 0.044955 | 0.04516 | 0.045394 | 0.045806 | 0.0463 | 0.046736 | 0.047086 | 0.0475 | 0.047977 | 0.0484 | 0.048747 | 0.049096 | 0.049471 | 0.049803 | 0.050105 | 0.050465 | 0.050836 | 0.051164 | 0.051407 | 0.051695 | 0.051911 | 0.052013 | 0.052108 | 0.052172 | 0.052215 | 0.05227 | 0.052236 | 0.052179 | 0.052162 | 0.05202 | 0.051739 | 0.051521 | 0.051252 | 0.051008 | 0.050833 | 0.05054 | 0.050279 | 0.050117 | 0.049821 | 0.049509 | 0.049074 | 0.04869 | 0.048772 | 0.049333 | 0.050078 | 0.050746 | 0.051027 | 0.050943 | 0.050593 | 0.050032 | 0.049121 | 0.048175 | 0.047293 | 0.046749 | 0.046861 | 0.047421 | 0.048149 | 0.048882 | 0.049629 | 0.0506 | 0.051723 | 0.052927 | 0.054052 | 0.05514 | 0.056086 | 0.056807 | 0.057453 | 0.057859 | 0.057986 | 0.058022 | 0.058056 | 0.058067 | 0.058102 | 0.058141 | 0.058115 | 0.058082 | 0.058132 | 0.058245 | 0.05832 | 0.058356 | 0.058437 | 0.058566 | 0.058678 | 0.058751 | 0.058784 | 0.058807 | 0.058816 | 0.058852 | 0.058953 | 0.059057 | 0.059093 | 0.059164 | 0.059306 | 0.059495 | 0.059613 | 0.059661 | 0.059666 | 0.05966 | 0.059664 | 0.059698 | 0.05982 | 0.059968 | 0.060112 | 0.060293 | 0.060565 | 0.060902 | 0.061106 | 0.061245 | 0.061403 | 0.061567 | 0.061693 | 0.061755 | 0.061789 | 0.061736 | 0.061682 | 0.061656 | 0.061684 | 0.06174 | 0.061753 | 0.061829 | 0.06199 | 0.062175 | 0.06233 | 0.062414 | 0.06246 | 0.062539 | 0.062644 | 0.062758 | 0.062942 | 0.063114 | 0.063244 | 0.063435 | 0.063646 | 0.063804 | 0.063884 | 0.06393 | 0.063998 | 0.064165 | 0.064318 | 0.064476 | 0.064626 | 0.064699 | 0.064781 | 0.064918 | 0.065022 | 0.06506 | 0.065117 | 0.065279 | 0.065473 | 0.065685 | 0.065855 | 0.065969 | 0.066082 | 0.066171 | 0.066216 | 0.066234 | 0.066238 | 0.066303 | 0.066452 | 0.0666 | 0.06671 | 0.066884 | 0.067068 | 0.067241 | 0.067409 | 0.067586 | 0.067734 | 0.067869 | 0.067997 | 0.068165 | 0.068316 | 0.068403 | 0.06853 | 0.068775 | 0.06895 | 0.069017 | 0.06907 | 0.069233 | 0.069387 | 0.069531 | 0.069729 | 0.06994 | 0.070156 | 0.070399 | 0.070647 | 0.070865 | 0.071025 | 0.071162 | 0.071341 | 0.07155 | 0.071701 | 0.07185 | 0.072047 | 0.072241 | 0.072471 | 0.072669 | 0.072826 | 0.072977 | 0.073132 | 0.073292 | 0.073442 | 0.073575 | 0.073686 | 0.073829 | 0.073965 | 0.074083 | 0.074235 | 0.074321 | 0.074374 | 0.074429 | 0.074459 | 0.074535 | 0.074638 | 0.074751 | 0.074912 | 0.07508 | 0.075226 | 0.075361 | 0.075499 | 0.075592 | 0.075675 | 0.075774 | 0.07585 | 0.075948 | 0.076014 | 0.076082 | 0.07616 | 0.076223 | 0.076298 | 0.076354 | 0.076465 | 0.076649 | 0.076851 | 0.077023 | 0.077167 | 0.077312 | 0.07746 | 0.077613 | 0.077717 | 0.077855 | 0.078022 | 0.078178 | 0.078374 | 0.07859 | 0.07878 | 0.078912 | 0.078962 | 0.079015 | 0.079103 | 0.079167 | 0.079219 | 0.079302 | 0.079329 | 0.07934 | 0.079421 | 0.079546 | 0.079687 | 0.079806 | 0.079867 | 0.079987 | 0.08014 | 0.080287 | 0.080422 | 0.08054 | 0.080616 | 0.080731 | 0.080908 | 0.081138 | 0.081363 | 0.081581 | 0.081802 | 0.082062 | 0.082343 | 0.082623 | 0.082866 | 0.083084 | 0.083285 | 0.083492 | 0.083713 | 0.083984 | 0.084236 | 0.084536 | 0.084897 | 0.085296 | 0.085721 | 0.086123 | 0.08646 | 0.08681 | 0.087208 | 0.087643 | 0.088179 | 0.088835 | 0.08956 | 0.090417 | 0.091362 | 0.092335 | 0.093317 | 0.094269 | 0.095094 | 0.095795 | 0.096275 | 0.096527 | 0.096651 | 0.096624 | 0.096399 | 0.096127 | 0.09588 | 0.095669 | 0.095567 | 0.095584 | 0.095676 | 0.095916 | 0.096245 | 0.096636 | 0.097024 | 0.09731 | 0.097544 | 0.097785 | 0.097969 | 0.098079 | 0.09815 | 0.098178 | 0.098192 | 0.098225 | 0.098237 | 0.098256 | 0.098278 | 0.098308 | 0.098465 | 0.098753 | 0.09911 | 0.099494 | 0.099911 | 0.100322 | 0.100744 | 0.101159 | 0.101531 | 0.10191 | 0.102233 | 0.102461 | 0.102726 | 0.103051 | 0.103375 | 0.103722 | 0.104119 | 0.104602 | 0.105162 | 0.105699 | 0.106163 | 0.106525 | 0.106705 | 0.10666 | 0.106376 | 0.105772 | 0.104894 | 0.103855 | 0.102722 | 0.101614 | 0.100521 | 0.099522 | 0.098714 | 0.098056 | 0.097534 | 0.097085 | 0.096618 | 0.096101 | 0.09549 | 0.094816 | 0.094122 | 0.093374 | 0.092521 | 0.091691 | 0.090926 | 0.090244 | 0.089714 | 0.089368 | 0.089179 | 0.089125 | 0.089208 | 0.08938 | 0.08961 | 0.089869 | 0.090058 | 0.090207 | 0.090388 | 0.090585 | 0.090728 | 0.090815 | 0.090799 | 0.090704 | 0.090649 | 0.090558 | 0.090402 | 0.090232 | 0.090062 | 0.089923 | 0.089936 | 0.090024 | 0.090051 | 0.090074 | 0.090094 | 0.09015 | 0.090277 | 0.09035 | 0.09035 | 0.090351 | 0.090405 | 0.090459 | 0.090597 | 0.090791 | 0.090952 | 0.091071 | 0.091151 | 0.091267 | 0.091413 | 0.091535 | 0.091626 | 0.091751 | 0.09187 | 0.091932 | 0.092062 | 0.092233 | 0.09233 | 0.092359 | 0.092325 | 0.092362 | 0.092476 | 0.092578 | 0.092667 | 0.092838 | 0.09298 | 0.093063 | 0.093175 | 0.093281 | 0.093315 | 0.093337 | 0.093318 | 0.093379 | 0.093497 | 0.093616 | 0.093773 | 0.093975 | 0.094238 | 0.094537 | 0.094871 | 0.095185 | 0.09548 | 0.095817 | 0.096092 | 0.096311 | 0.096474 | 0.096563 | 0.096668 | 0.096804 | 0.096979 | 0.097162 | 0.097354 | 0.097584 | 0.097924 | 0.098303 | 0.098545 | 0.098727 | 0.098924 | 0.099142 | 0.099363 | 0.099575 | 0.099833 | 0.100143 | 0.100437 | 0.100785 | 0.101152 | 0.101384 | 0.101518 | 0.101677 | 0.101847 | 0.102044 | 0.102195 | 0.102349 | 0.102556 | 0.10274 | 0.102901 | 0.103198 | 0.103439 | 0.103488 | 0.10351 | 0.103587 | 0.103726 | 0.103961 | 0.104154 | 0.10426 | 0.104331 | 0.104408 | 0.10456 | 0.104777 | 0.10484 | 0.104754 | 0.104759 | 0.104813 | 0.104898 | 0.105035 | 0.10519 | 0.105344 | 0.105422 | 0.105444 | 0.105417 | 0.105381 | 0.10532 | 0.105213 | 0.105164 | 0.105105 | 0.105067 | 0.105116 | 0.105257 | 0.105383 | 0.105415 | 0.105428 | 0.105446 | 0.105478 | 0.105457 | 0.105323 | 0.105198 | 0.10517 | 0.105193 | 0.105228 | 0.105182 | 0.105053 | 0.105021 | 0.10508 | 0.105147 | 0.105129 | 0.105038 | 0.104972 | 0.105001 | 0.105062 | 0.105123 | 0.105159 | 0.105058 | 0.104862 | 0.104696 | 0.104556 | 0.10442 | 0.104215 | 0.103967 | 0.103842 | 0.103838 | 0.103882 | 0.10403 | 0.104221 | 0.104226 | 0.104142 | 0.104153 | 0.104294 | 0.104406 | 0.104386 | 0.104282 | 0.104205 | 0.104231 | 0.104264 | 0.104151 | 0.103879 | 0.103588 | 0.103483 | 0.103483 | 0.103493 | 0.103452 | 0.103327 | 0.10315 | 0.103017 | 0.102903 | 0.102681 | 0.102386 | 0.102152 | 0.102106 | 0.102183 | 0.10224 | 0.102264 | 0.10228 | 0.102266 | 0.102151 | 0.101945 | 0.101616 | 0.101248 | 0.100997 | 0.100807 | 0.100622 | 0.100433 | 0.100243 | 0.100048 | 0.099906 | 0.099818 | 0.099701 | 0.09962 | 0.099592 | 0.099571 | 0.099521 | 0.099439 | 0.099325 | 0.099153 | 0.098853 | 0.098483 | 0.098112 | 0.097784 | 0.097524 | 0.097348 | 0.097189 | 0.096947 | 0.096621 | 0.096373 | 0.096136 | 0.095847 | 0.09549 | 0.095076 | 0.09469 | 0.094427 | 0.094213 | 0.093981 | 0.09377 | 0.09352 | 0.093226 | 0.092961 | 0.092679 | 0.092384 | 0.092023 | 0.091562 | 0.091181 | 0.09088 | 0.090453 | 0.090034 | 0.089796 | 0.089565 | 0.089306 | 0.089061 | 0.088767 | 0.088407 | 0.087996 | 0.087563 | 0.087184 | 0.086805 | 0.08647 | 0.086287 | 0.086109 | 0.085759 | 0.085385 | 0.085004 | 0.084492 | 0.083972 | 0.083436 | 0.082852 | 0.082297 | 0.081808 | 0.081405 | 0.081013 | 0.080516 | 0.079883 | 0.079187 | 0.078354 | 0.077393 | 0.07651 | 0.075686 | 0.074782 | 0.073998 | 0.073455 | 0.072902 | 0.072336 | 0.071826 | 0.071157 | 0.070234 | 0.06917 | 0.068118 | 0.067144 | 0.066235 | 0.065388 | 0.064903 | 0.064489 | 0.063727 | 0.06293 | 0.062287 | 0.061637 | 0.060951 | 0.060296 | 0.059639 | 0.059018 | 0.058683 | 0.05868 | 0.058511 | 0.058061 | 0.057497 | 0.056967 | 0.056406 | 0.055956 | 0.055521 | 0.054959 | 0.054389 | 0.054058 | 0.054009 | 0.053955 | 0.053645 | 0.053437 | 0.053354 | 0.053302 | 0.053134 | 0.052748 | 0.052226 | 0.051749 | 0.051572 | 0.051295 | 0.050596 | 0.04986 | 0.049225 | 0.04878 | 0.048505 | 0.048325 | 0.047972 | 0.047616 | 0.047758 | 0.048355 | 0.04874 | 0.048379 | 0.047834 | 0.04745 | 0.046894 | 0.04621 | 0.04545 | 0.044675 | 0.044022 | 0.043951 | 0.044239 | 0.044294 | 0.044197 | 0.044018 | 0.043866 | 0.043583 | 0.042994 | 0.042434 | 0.042173 | 0.04231 | 0.042529 | 0.042742 | 0.042643 | 0.042363 | 0.042281 | 0.042121 | 0.041956 | 0.041783 | 0.041543 | 0.041677 | 0.042267 | 0.043162 | 0.043639 | 0.043528 | 0.043292 | 0.043125 | 0.042976 | 0.043018 | 0.043174 | 0.043125 | 0.042919 | 0.043004 | 0.043415 | 0.043961 | 0.0442 | 0.043977 | 0.043817 | 0.043828 | 0.044236 | 0.044589 | 0.044748 | 0.044932 | 0.044934 | 0.04488 | 0.044973 | 0.045291 | 0.045473 | 0.045163 | 0.044817 | 0.04477 | 0.044969 | 0.045076 | 0.04521 | 0.04543 | 0.045406 | 0.045345 | 0.045599 | 0.045977 | 0.046087 | 0.045981 | 0.045887 | 0.045947 | 0.046038 | 0.046187 | 0.046295 | 0.046391 | 0.046434 | 0.0467 | 0.047026 | 0.046962 | 0.046973 | 0.047084 | 0.046967 | 0.046856 | 0.046711 | 0.046669 | 0.046568 | 0.046631 | 0.046865 | 0.047018 | 0.047086 | 0.047076 | 0.047163 | 0.047204 | 0.047115 | 0.04715 | 0.04738 | 0.047664 | 0.047652 | 0.047884 | 0.048178 | 0.048063 | 0.048016 | 0.048069 | 0.048215 | 0.048699 | 0.048627 | 0.048287 | 0.048116 | 0.04797 | 0.047792 | 0.047756 | 0.047652 | 0.047676 | 0.047787 | 0.048019 | 0.048382 | 0.048595 | 0.048361 | 0.048225 | 0.048227 | 0.04848 | 0.048641 | 0.048612 | 0.048703 | 0.048941 | 0.04889 | 0.048735 | 0.048606 | 0.048573 | 0.048848 | 0.049082 | 0.049045 | 0.049044 | 0.048825 | 0.048525 | 0.048448 | 0.048486 | 0.048548 | 0.048661 | 0.048798 | 0.048979 | 0.049281 | 0.049444 | 0.049474 | 0.049626 | 0.049733 | 0.04973 | 0.049769 | 0.049826 | 0.049795 | 0.049672 | 0.049487 | 0.049338 | 0.049285 | 0.049246 | 0.049318 | 0.049448 | 0.049504 | 0.049533 | 0.049568 | 0.04958 | 0.049633 | 0.049722 | 0.049796 | 0.049864 | 0.049887 | 0.049902 | 0.04995 | 0.049953 | 0.049869 | 0.04978 | 0.049741 | 0.049788 | 0.049916 | 0.0501 | 0.050207 | 0.050244 | 0.050313 | 0.050473 | 0.050649 | 0.050627 | 0.050497 | 0.050384 | 0.050348 | 0.05037 | 0.050427 | 0.050491
0.082 | 22 | Mixture_6_Lig | 0.19474 | 0.190394 | 0.190444 | 0.187498 | 0.184954 | 0.178855 | 0.176486 | 0.177874 | 0.181372 | 0.182066 | 0.185183 | 0.186372 | 0.188443 | 0.193629 | 0.196515 | 0.197889 | 0.205313 | 0.214319 | 0.220177 | 0.218313 | 0.221697 | 0.221069 | 0.221724 | 0.224108 | 0.226324 | 0.229536 | 0.227921 | 0.227547 | 0.227466 | 0.224449 | 0.223908 | 0.223054 | 0.221376 | 0.22083 | 0.228068 | 0.252796 | 0.253006 | 0.233516 | 0.226945 | 0.225136 | 0.225033 | 0.225984 | 0.226297 | 0.222912 | 0.221215 | 0.223474 | 0.226099 | 0.223365 | 0.219481 | 0.217815 | 0.216882 | 0.21653 | 0.214887 | 0.21263 | 0.211953 | 0.210543 | 0.208867 | 0.208238 | 0.20719 | 0.207724 | 0.207765 | 0.2092 | 0.212515 | 0.211914 | 0.209841 | 0.209357 | 0.209293 | 0.210285 | 0.210148 | 0.209564 | 0.209283 | 0.209347 | 0.210486 | 0.211113 | 0.210559 | 0.209136 | 0.208256 | 0.207268 | 0.205624 | 0.204069 | 0.204183 | 0.20484 | 0.203888 | 0.202805 | 0.203313 | 0.204791 | 0.20512 | 0.205014 | 0.204993 | 0.204897 | 0.207113 | 0.208517 | 0.207818 | 0.208324 | 0.209169 | 0.209214 | 0.210021 | 0.212292 | 0.213886 | 0.214062 | 0.214427 | 0.215987 | 0.217323 | 0.217598 | 0.218805 | 0.219005 | 0.219725 | 0.219445 | 0.220219 | 0.222664 | 0.224121 | 0.222333 | 0.220433 | 0.217611 | 0.213872 | 0.210075 | 0.207854 | 0.205274 | 0.20169 | 0.199541 | 0.198178 | 0.195512 | 0.194155 | 0.194097 | 0.197005 | 0.199098 | 0.199676 | 0.201266 | 0.203682 | 0.204886 | 0.206481 | 0.207379 | 0.207301 | 0.205996 | 0.203382 | 0.200549 | 0.197891 | 0.194635 | 0.192631 | 0.190676 | 0.188267 | 0.18675 | 0.185612 | 0.184333 | 0.182409 | 0.180715 | 0.180748 | 0.179428 | 0.177403 | 0.177312 | 0.177053 | 0.176392 | 0.175493 | 0.17546 | 0.176245 | 0.176163 | 0.175549 | 0.176198 | 0.177627 | 0.178106 | 0.178854 | 0.180598 | 0.183215 | 0.1862 | 0.188429 | 0.190296 | 0.191938 | 0.193185 | 0.193609 | 0.19416 | 0.194925 | 0.196047 | 0.197157 | 0.197418 | 0.198242 | 0.199568 | 0.200509 | 0.201354 | 0.20286 | 0.204994 | 0.207094 | 0.208969 | 0.211029 | 0.213522 | 0.216523 | 0.219477 | 0.222205 | 0.224211 | 0.225206 | 0.226303 | 0.226979 | 0.226778 | 0.226382 | 0.226356 | 0.226655 | 0.227248 | 0.228013 | 0.229146 | 0.230665 | 0.233008 | 0.23575 | 0.238412 | 0.241428 | 0.244919 | 0.248545 | 0.25307 | 0.257633 | 0.261895 | 0.266933 | 0.272424 | 0.277832 | 0.283371 | 0.289179 | 0.29504 | 0.301003 | 0.306896 | 0.312631 | 0.31874 | 0.324685 | 0.330067 | 0.334829 | 0.337826 | 0.338145 | 0.335267 | 0.329698 | 0.321546 | 0.312059 | 0.302548 | 0.293663 | 0.286925 | 0.282736 | 0.280349 | 0.277524 | 0.274168 | 0.270897 | 0.268445 | 0.266901 | 0.265269 | 0.263392 | 0.263066 | 0.264239 | 0.266516 | 0.268536 | 0.269841 | 0.271996 | 0.274457 | 0.276333 | 0.276844 | 0.276124 | 0.274776 | 0.272942 | 0.269887 | 0.266985 | 0.264155 | 0.260759 | 0.257666 | 0.255306 | 0.253017 | 0.250959 | 0.24988 | 0.250208 | 0.251455 | 0.25327 | 0.255614 | 0.25871 | 0.26264 | 0.267403 | 0.272627 | 0.278577 | 0.283915 | 0.286906 | 0.287668 | 0.286841 | 0.284292 | 0.280307 | 0.275715 | 0.272463 | 0.271024 | 0.270485 | 0.269806 | 0.269241 | 0.268159 | 0.266477 | 0.264629 | 0.26336 | 0.261831 | 0.260062 | 0.257705 | 0.25425 | 0.249931 | 0.245326 | 0.240807 | 0.236066 | 0.231861 | 0.228865 | 0.227 | 0.226436 | 0.227163 | 0.228884 | 0.23073 | 0.233411 | 0.236931 | 0.24151 | 0.246366 | 0.250348 | 0.253276 | 0.256233 | 0.259486 | 0.263119 | 0.267294 | 0.271411 | 0.275428 | 0.279112 | 0.282113 | 0.284568 | 0.285553 | 0.285614 | 0.285261 | 0.284147 | 0.28255 | 0.280512 | 0.277919 | 0.275444 | 0.273283 | 0.270831 | 0.267885 | 0.265189 | 0.262882 | 0.260194 | 0.257611 | 0.255751 | 0.254419 | 0.254061 | 0.254195 | 0.254491 | 0.255308 | 0.257808 | 0.261329 | 0.264979 | 0.268451 | 0.271949 | 0.275098 | 0.277346 | 0.277787 | 0.276966 | 0.275404 | 0.272961 | 0.268857 | 0.263129 | 0.256118 | 0.248924 | 0.241183 | 0.233264 | 0.225593 | 0.217339 | 0.209706 | 0.203562 | 0.197513 | 0.190932 | 0.185403 | 0.18065 | 0.175921 | 0.171385 | 0.167734 | 0.165025 | 0.162837 | 0.161301 | 0.16039 | 0.159611 | 0.16026 | 0.161025 | 0.160962 | 0.161436 | 0.160698 | 0.158815 | 0.157973 | 0.1578 | 0.15756 | 0.157718 | 0.158219 | 0.158356 | 0.159879 | 0.164183 | 0.168647 | 0.166563 | 0.161706 | 0.160856 | 0.161456 | 0.162561 | 0.163751 | 0.165501 | 0.167771 | 0.169305 | 0.171117 | 0.174924 | 0.178965 | 0.177389 | 0.174527 | 0.174674 | 0.174972 | 0.175866 | 0.177192 | 0.174819 | 0.172165 | 0.169876 | 0.166951 | 0.165233 | 0.165874 | 0.166851 | 0.163478 | 0.162092 | 0.16425 | 0.167536 | 0.168608 | 0.168039 | 0.166017 | 0.167471 | 0.17128 | 0.173655 | 0.176051 | 0.180801 | 0.184989 | 0.18927 | 0.197112 | 0.20366 | 0.201108 | 0.200221 | 0.200737 | 0.198368 | 0.196783 | 0.194291 | 0.189218 | 0.186935 | 0.185591 | 0.179758 | 0.175934 | 0.177078 | 0.181298 | 0.189101 | 0.196819 | 0.200613 | 0.201485 | 0.201943 | 0.202899 | 0.202008 | 0.194696 | 0.19118 | 0.188974 | 0.184988 | 0.17467 | 0.166291 | 0.160083 | 0.155798 | 0.149493 | 0.145284 | 0.141203 | 0.14098 | 0.143135 | 0.146241 | 0.151681 | 0.160157 | 0.16858 | 0.16872 | 0.168088 | 0.171845 | 0.176429 | 0.18096 | 0.186108 | 0.193162 | 0.201271 | 0.215972 | 0.225176 | 0.221982 | 0.214804 | 0.209098 | 0.19699 | 0.173082 | 0.156687 | 0.131519 | 0.114436 | 0.103253 | 0.090358 | 0.079057 | 0.075021 | 0.072261 | 0.069003 | 0.066623 | 0.069307 | 0.075213 | 0.079551 | 0.078569 | 0.075303 | 0.077739 | 0.081091 | 0.081115 | 0.085303 | 0.088067 | 0.092287 | 0.094636 | 0.094469 | 0.095182 | 0.098483 | 0.102441 | 0.107188 | 0.110715 | 0.114579 | 0.119056 | 0.125812 | 0.129455 | 0.133958 | 0.138447 | 0.141927 | 0.144496 | 0.14673 | 0.147192 | 0.146463 | 0.144306 | 0.14115 | 0.137608 | 0.134454 | 0.130673 | 0.126343 | 0.12178 | 0.116875 | 0.111148 | 0.105944 | 0.101442 | 0.095104 | 0.090559 | 0.088447 | 0.085878 | 0.083253 | 0.08108 | 0.079103 | 0.077758 | 0.077293 | 0.077291 | 0.078638 | 0.079978 | 0.078428 | 0.077389 | 0.07718 | 0.078692 | 0.082291 | 0.081342 | 0.078792 | 0.079757 | 0.082442 | 0.079177 | 0.076702 | 0.076903 | 0.076964 | 0.075851 | 0.076205 | 0.078141 | 0.079275 | 0.077942 | 0.07603 | 0.076288 | 0.077291 | 0.079529 | 0.080086 | 0.080336 | 0.078828 | 0.07762 | 0.075491 | 0.072381 | 0.071117 | 0.072172 | 0.075236 | 0.073654 | 0.072223 | 0.070728 | 0.068235 | 0.065131 | 0.062687 | 0.061124 | 0.06067 | 0.062965 | 0.063271 | 0.059744 | 0.054804 | 0.052444 | 0.050387 | 0.048039 | 0.048503 | 0.050614 | 0.050366 | 0.049841 | 0.04699 | 0.043971 | 0.042543 | 0.043577 | 0.044953 | 0.043342 | 0.043565 | 0.04553 | 0.043278 | 0.038091 | 0.036093 | 0.037276 | 0.036336 | 0.035884 | 0.035257 | 0.033329 | 0.033742 | 0.034852 | 0.033948 | 0.034835 | 0.034564 | 0.032786 | 0.031824 | 0.032561 | 0.031568 | 0.030515 | 0.02931 | 0.028436 | 0.030405 | 0.032446 | 0.031878 | 0.031044 | 0.029353 | 0.029576 | 0.031398 | 0.029326 | 0.027062 | 0.02739 | 0.027976 | 0.028542 | 0.027457 | 0.026361 | 0.026897 | 0.026434 | 0.026262 | 0.02747 | 0.029087 | 0.028816 | 0.028353 | 0.029209 | 0.027679 | 0.026715 | 0.026763 | 0.026647 | 0.026611 | 0.028243 | 0.030493 | 0.031473 | 0.030499 | 0.028201 | 0.026542 | 0.026426 | 0.026036 | 0.026939 | 0.028035 | 0.027847 | 0.027101 | 0.028057 | 0.030637 | 0.031834 | 0.029659 | 0.027345 | 0.025975 | 0.025758 | 0.025974 | 0.025815 | 0.025683 | 0.025945 | 0.025808 | 0.027014 | 0.027401 | 0.026648 | 0.02696 | 0.026724 | 0.025459 | 0.025102 | 0.025001 | 0.025438 | 0.025807 | 0.026279 | 0.026643 | 0.026148 | 0.025504 | 0.025289 | 0.025562 | 0.025935 | 0.026167 | 0.027505 | 0.025734 | 0.024389 | 0.024231 | 0.023961 | 0.023483 | 0.022728 | 0.021761 | 0.022251 | 0.023615 | 0.02536 | 0.02433 | 0.023022 | 0.021897 | 0.021176 | 0.021134 | 0.020892 | 0.02002 | 0.018957 | 0.01774 | 0.017435 | 0.017367 | 0.018659 | 0.019738 | 0.018557 | 0.017126 | 0.016215 | 0.015317 | 0.016046 | 0.017834 | 0.018973 | 0.018923 | 0.018229 | 0.018407 | 0.019243 | 0.020509 | 0.021583 | 0.02021 | 0.018753 | 0.01816 | 0.018092 | 0.017673 | 0.017455 | 0.016912 | 0.016507 | 0.016429 | 0.016896 | 0.016852 | 0.017796 | 0.019441 | 0.018662 | 0.016431 | 0.01634 | 0.016481 | 0.016198 | 0.016539 | 0.01711 | 0.016958 | 0.016743 | 0.016634 | 0.01792 | 0.01917 | 0.020109 | 0.020195 | 0.020102 | 0.019871 | 0.020646 | 0.021752 | 0.02232 | 0.022729 | 0.022801 | 0.022478 | 0.022685 | 0.02323 | 0.023891 | 0.023165 | 0.022993 | 0.023763 | 0.024512 | 0.023863 | 0.023711 | 0.024184 | 0.023942 | 0.024203 | 0.025316 | 0.025124 | 0.024562 | 0.024426 | 0.024709 | 0.02451 | 0.024276 | 0.024546 | 0.024848 | 0.024784 | 0.024732 | 0.024037 | 0.023411 | 0.023935 | 0.024833 | 0.024728 | 0.025083 | 0.02517 | 0.024581 | 0.024152 | 0.02347 | 0.022894 | 0.022726 | 0.022321 | 0.022084 | 0.021446 | 0.021063 | 0.020917 | 0.020176 | 0.019221 | 0.018618 | 0.017806 | 0.016983 | 0.016374 | 0.016849 | 0.017105 | 0.015766 | 0.013261 | 0.011497 | 0.011626 | 0.012693 | 0.014194 | 0.015419 | 0.015582 | 0.015063 | 0.015377 | 0.015727 | 0.015529 | 0.015202 | 0.01504 | 0.01541 | 0.016469 | 0.016788 | 0.016301 | 0.016455 | 0.016962 | 0.017604 | 0.017762 | 0.018376 | 0.018105 | 0.0182 | 0.018451 | 0.01893 | 0.019537 | 0.019787 | 0.019742 | 0.019657 | 0.019162 | 0.019852 | 0.02082 | 0.0208 | 0.020368 | 0.021015 | 0.021635 | 0.021678 | 0.022204 | 0.022272 | 0.022054 | 0.022621 | 0.022837 | 0.023534 | 0.02425 | 0.023714 | 0.023459 | 0.024319 | 0.025413 | 0.026035 | 0.026773 | 0.027374 | 0.02716 | 0.026617 | 0.027237 | 0.02816 | 0.028367 | 0.028708 | 0.029105 | 0.029836 | 0.03016 | 0.030408 | 0.031121 | 0.031296 | 0.030713 | 0.030473 | 0.031297 | 0.033378 | 0.034939 | 0.037668 | 0.040421 | 0.043002 | 0.045871 | 0.049339 | 0.052651 | 0.055465 | 0.058515 | 0.063239 | 0.06963 | 0.074968 | 0.078701 | 0.080958 | 0.082937 | 0.086139 | 0.092479 | 0.100869 | 0.107117 | 0.109426 | 0.110835 | 0.113854 | 0.116481 | 0.116333 | 0.114035 | 0.114537 | 0.115855 | 0.11929 | 0.122966 | 0.123446 | 0.117813 | 0.106625 | 0.103227 | 0.111598 | 0.126037 | 0.140457 | 0.150473 | 0.15496 | 0.155776 | 0.151961 | 0.146646 | 0.138553 | 0.128227 | 0.117576 | 0.105933 | 0.095481 | 0.085526 | 0.074939 | 0.064518 | 0.055019 | 0.046215 | 0.039118 | 0.035284 | 0.033947 | 0.033332 | 0.033085 | 0.032914 | 0.033 | 0.033435 | 0.033844 | 0.033824 | 0.033573 | 0.033329 | 0.033177 | 0.033238 | 0.033258 | 0.033487 | 0.033671 | 0.033455 | 0.033467 | 0.033418 | 0.033607 | 0.033571 | 0.033402 | 0.033313 | 0.03336 | 0.0335 | 0.034247 | 0.034808 | 0.034562 | 0.034199 | 0.03421 | 0.033956 | 0.034093 | 0.034317 | 0.034375 | 0.034772 | 0.034894 | 0.034383 | 0.034645 | 0.035344 | 0.035373 | 0.035243 | 0.035596 | 0.035484 | 0.03519 | 0.035292 | 0.035434 | 0.035261 | 0.035387 | 0.035764 | 0.036094 | 0.035936 | 0.035702 | 0.035842 | 0.036378 | 0.036051 | 0.036082 | 0.036312 | 0.036139 | 0.035718 | 0.035792 | 0.036146 | 0.036165 | 0.036302 | 0.036753 | 0.036495 | 0.036347 | 0.03694 | 0.037293 | 0.036836 | 0.036636 | 0.037075 | 0.037257 | 0.036889 | 0.036904 | 0.037092 | 0.037049 | 0.037367 | 0.037304 | 0.03724 | 0.037283 | 0.037152 | 0.037138 | 0.037118 | 0.037435 | 0.037504 | 0.037699 | 0.038052 | 0.038209 | 0.038369 | 0.03866 | 0.038687 | 0.038684 | 0.038822 | 0.039307 | 0.039186 | 0.038801 | 0.038785 | 0.039066 | 0.039065 | 0.039098 | 0.039302 | 0.039391 | 0.039086 | 0.039164 | 0.039447 | 0.039762 | 0.040171 | 0.040135 | 0.040387 | 0.04061 | 0.040518 | 0.04043 | 0.040887 | 0.040707 | 0.04052 | 0.040794 | 0.040657 | 0.04085 | 0.04097 | 0.040865 | 0.041055 | 0.041126 | 0.04125 | 0.041515 | 0.04158 | 0.041567 | 0.041458 | 0.041625 | 0.04192 | 0.042214 | 0.042318 | 0.042352 | 0.042149 | 0.042284 | 0.042572 | 0.042778 | 0.042652 | 0.042407 | 0.042513 | 0.042699 | 0.042697 | 0.042739 | 0.042697 | 0.042756 | 0.042776 | 0.042973 | 0.043197 | 0.043291 | 0.043218 | 0.043357 | 0.04335 | 0.043278 | 0.043317 | 0.043149 | 0.043198 | 0.04341 | 0.043737 | 0.044074 | 0.043984 | 0.044019 | 0.043948 | 0.043819 | 0.04408 | 0.044249 | 0.044376 | 0.044477 | 0.044547 | 0.044577 | 0.044611 | 0.044667 | 0.044732 | 0.044947 | 0.045336 | 0.045362 | 0.045257 | 0.045411 | 0.045667 | 0.045596 | 0.045183 | 0.04535 | 0.045737 | 0.045723 | 0.045554 | 0.045528 | 0.045516 | 0.04563 | 0.04574 | 0.045951 | 0.046021 | 0.046058 | 0.046082 | 0.046252 | 0.046365 | 0.046472 | 0.046391 | 0.046657 | 0.046838 | 0.046765 | 0.046795 | 0.046928 | 0.047182 | 0.047256 | 0.047021 | 0.047209 | 0.047679 | 0.047969 | 0.048155 | 0.048162 | 0.048203 | 0.048572 | 0.048936 | 0.04938 | 0.049682 | 0.049994 | 0.050402 | 0.050808 | 0.050835 | 0.051318 | 0.052154 | 0.052751 | 0.053044 | 0.053303 | 0.05406 | 0.054909 | 0.055421 | 0.056349 | 0.057524 | 0.058844 | 0.060198 | 0.061532 | 0.062552 | 0.063795 | 0.06446 | 0.064988 | 0.065718 | 0.065678 | 0.065505 | 0.065464 | 0.065357 | 0.064963 | 0.064639 | 0.064651 | 0.064566 | 0.064957 | 0.065681 | 0.066404 | 0.066723 | 0.067141 | 0.067483 | 0.067865 | 0.068089 | 0.068254 | 0.068586 | 0.068735 | 0.069232 | 0.068871 | 0.068735 | 0.069116 | 0.069268 | 0.06953 | 0.069659 | 0.069859 | 0.070116 | 0.070407 | 0.071102 | 0.072293 | 0.072709 | 0.072828 | 0.073305 | 0.073516 | 0.073694 | 0.074055 | 0.07387 | 0.073673 | 0.074236 | 0.074985 | 0.075638 | 0.075804 | 0.076042 | 0.076792 | 0.077692 | 0.078373 | 0.078233 | 0.078264 | 0.077947 | 0.076932 | 0.075584 | 0.074579 | 0.073481 | 0.072036 | 0.07073 | 0.069256 | 0.067775 | 0.067107 | 0.067006 | 0.066843 | 0.066173 | 0.065364 | 0.06452 | 0.063775 | 0.063052 | 0.062366 | 0.061342 | 0.060193 | 0.058877 | 0.057745 | 0.056663 | 0.055694 | 0.054407 | 0.053545 | 0.053073 | 0.05288 | 0.052697 | 0.052074 | 0.051705 | 0.051727 | 0.051584 | 0.051314 | 0.051283 | 0.051493 | 0.051037 | 0.050183 | 0.04942 | 0.049264 | 0.049002 | 0.047996 | 0.047032 | 0.046674 | 0.046737 | 0.04678 | 0.046453 | 0.04617 | 0.046051 | 0.045799 | 0.045353 | 0.04523 | 0.045279 | 0.044674 | 0.04435 | 0.044808 | 0.044587 | 0.04426 | 0.044112 | 0.044305 | 0.044751 | 0.045299 | 0.045476 | 0.045392 | 0.045579 | 0.04551 | 0.045194 | 0.045369 | 0.045602 | 0.045151 | 0.04475 | 0.044618 | 0.044651 | 0.045045 | 0.045524 | 0.04561 | 0.045481 | 0.044631 | 0.044361 | 0.044764 | 0.044751 | 0.044918 | 0.0452 | 0.045449 | 0.045423 | 0.045463 | 0.045849 | 0.045993 | 0.045887 | 0.045955 | 0.046375 | 0.046743 | 0.046018 | 0.04672 | 0.047374 | 0.047383 | 0.047343 | 0.046885 | 0.047077 | 0.048032 | 0.048134 | 0.048389 | 0.048669 | 0.048602 | 0.048435 | 0.048641 | 0.048772 | 0.048741 | 0.049178 | 0.049348 | 0.049027 | 0.048889 | 0.049254 | 0.04946 | 0.04953 | 0.05028 | 0.051033 | 0.051219 | 0.050914 | 0.051004 | 0.051315 | 0.050787 | 0.051033 | 0.051836 | 0.051674 | 0.051596 | 0.052426 | 0.053192 | 0.053104 | 0.052899 | 0.052794 | 0.053137 | 0.053538 | 0.053549 | 0.053525 | 0.053837 | 0.05377 | 0.053352 | 0.053712 | 0.053965 | 0.053476 | 0.052841 | 0.05308 | 0.053636 | 0.054067 | 0.05409 | 0.05327 | 0.053878 | 0.054213 | 0.053766 | 0.05354 | 0.053636 | 0.053974 | 0.053792 | 0.053421 | 0.053123 | 0.052771 | 0.052998 | 0.053042 | 0.053063 | 0.052782 | 0.052421 | 0.051498 | 0.05153 | 0.051958 | 0.051892 | 0.051692 | 0.051531 | 0.051161 | 0.051376 | 0.05084 | 0.050464 | 0.050951 | 0.051086 | 0.050723 | 0.050585 | 0.050585 | 0.050074 | 0.049655 | 0.049657 | 0.0497 | 0.049919 | 0.049593 | 0.049163 | 0.049132 | 0.048996 | 0.048979 | 0.048739 | 0.048574 | 0.048396 | 0.048248 | 0.047739 | 0.047384 | 0.046984 | 0.047076 | 0.047329 | 0.046366 | 0.046127 | 0.046111 | 0.046153 | 0.045846 | 0.045411 | 0.045379 | 0.045401 | 0.045335 | 0.045576 | 0.045587 | 0.04548 | 0.044952 | 0.044577 | 0.044301 | 0.044016 | 0.043432 | 0.042953 | 0.042805 | 0.04254 | 0.041782 | 0.042101 | 0.042514 | 0.042092 | 0.041532 | 0.041048 | 0.04093 | 0.040972 | 0.040355 | 0.040061 | 0.039824 | 0.039704 | 0.038996 | 0.037986 | 0.037731 | 0.037654 | 0.037337 | 0.037293 | 0.037328 | 0.037402 | 0.037003 | 0.037077 | 0.036645 | 0.035779 | 0.035226 | 0.034737 | 0.034321 | 0.034058 | 0.033372 | 0.033087 | 0.032583 | 0.032701 | 0.032654 | 0.032414 | 0.03155 | 0.031324 | 0.030998 | 0.030077 | 0.029095 | 0.028122 | 0.027767 | 0.028086 | 0.027521 | 0.02705 | 0.026969 | 0.026751 | 0.026001 | 0.025584 | 0.025147 | 0.026245 | 0.0254 | 0.022916 | 0.022457 | 0.022352 | 0.021496 | 0.021005 | 0.020729 | 0.019965 | 0.01911 | 0.019127 | 0.018617 | 0.017958 | 0.016727 | 0.016467 | 0.016764 | 0.016373 | 0.016172 | 0.016977 | 0.016201 | 0.013963 | 0.01365 | 0.013859 | 0.012401 | 0.01093 | 0.010519 | 0.010502 | 0.009508 | 0.009755 | 0.010747 | 0.010249 | 0.008208 | 0.007861 | 0.00698 | 0.004123 | 0.001602 | 0.001296 | 0.00143 | 0.000449 | 0.001071 | 0.002777 | 0.000948 | -0.000483 | -0.002096 | -0.005174 | -0.007249 | -0.006601 | -0.007147 | -0.010868 | -0.012883 | -0.011624 | -0.008616 | -0.00882 | -0.013804 | -0.017263 | -0.016879 | -0.018101 | -0.020989 | -0.022005 | -0.02196 | -0.02289 | -0.021374 | -0.013794 | -0.012657 | -0.02129 | -0.027219 | -0.029261 | -0.030184 | -0.029599 | -0.02914 | -0.030646 | -0.032112 | -0.028233 | -0.02104 | -0.023448 | -0.029264 | -0.029425 | -0.028032 | -0.029858 | -0.031725 | -0.031903 | -0.033923 | -0.036687 | -0.034456 | -0.031891 | -0.034266 | -0.033365 | -0.032647 | -0.035194 | -0.033747 | -0.031972 | -0.035554 | -0.039964 | -0.041951 | -0.034799 | -0.026937 | -0.034296 | -0.039431 | -0.042894 | -0.04575 | -0.047067 | -0.047479 | -0.048541 | -0.050145 | -0.04437 | -0.033785 | -0.034823 | -0.04546 | -0.04892 | -0.046927 | -0.049805 | -0.053414 | -0.055151 | -0.057063 | -0.059034 | -0.055405 | -0.047261 | -0.05076 | -0.051783 | -0.042704 | -0.045094 | -0.049458 | -0.053228 | -0.055932 | -0.058102 | -0.055565 | -0.045562 | -0.043822 | -0.04947 | -0.052723 | -0.053581 | -0.055103 | -0.05275 | -0.050606 | -0.053098 | -0.056374 | -0.055598 | -0.049338 | -0.046424 | -0.050878 | -0.055274 | -0.054775 | -0.052165 | -0.048774 | -0.047105 | -0.045825 | -0.048637 | -0.054369 | -0.054021 | -0.045049 | -0.035697 | -0.042596 | -0.05196 | -0.058409 | -0.054162 | -0.048139 | -0.056282 | -0.057685 | -0.048536 | -0.048833 | -0.056898 | -0.059468 | -0.056213 | -0.057283 | -0.061033 | -0.059919 | -0.058663 | -0.059537 | -0.057303 | -0.059044 | -0.06194 | -0.06384 | -0.061923 | -0.058424 | -0.059961 | -0.059861 | -0.059796 | -0.062413 | -0.064502 | -0.066061 | -0.066363 | -0.064162 | -0.062987 | -0.063363 | -0.056652 | -0.057832 | -0.062465 | -0.059548 | -0.060545 | -0.065434 | -0.068984 | -0.066994 | -0.061071 | -0.062386 | -0.05774 | -0.055186 | -0.060392 | -0.062518 | -0.06469 | -0.065802 | -0.064512 | -0.06581 | -0.064003 | -0.057286 | -0.054008 | -0.058142 | -0.060328 | -0.06276 | -0.066408 | -0.070227 | -0.068527 | -0.051088 | -0.049122 | -0.057963 | -0.065184 | -0.066118 | -0.061794 | -0.059497 | -0.063503 | -0.061458 | -0.055861 | -0.058831 | -0.060515 | -0.066033 | -0.066615 | -0.060018 | -0.060415 | -0.060975 | -0.059542 | -0.065559 | -0.065831 | -0.062377 | -0.065056 | -0.069175 | -0.067646 | -0.061532 | -0.057575 | -0.055657 | -0.057539 | -0.063603 | -0.067985 | -0.069778 | -0.070384 | -0.068314 | -0.064369 | -0.064297 | -0.066591 | -0.067203 | -0.065026 | -0.067556 | -0.068965 | -0.06607 | -0.06397 | -0.066614 | -0.06976 | -0.071029 | -0.070499 | -0.067347 | -0.066753 | -0.068324 | -0.066728 | -0.066736 | -0.069203 | -0.071229 | -0.071325 | -0.07118 | -0.071146 | -0.070962 | -0.071453 | -0.07262 | -0.072598 | -0.07197 | -0.072037 | -0.072609 | -0.072262 | -0.072562 | -0.073458 | -0.073501 | -0.073035 | -0.073565 | -0.074176 | -0.074468 | -0.07317 | -0.072731 | -0.07341 | -0.074456 | -0.074698 | -0.075242
0.082 | 22 | Mixture_6_Lig | 0.183445 | 0.180469 | 0.180977 | 0.179647 | 0.181566 | 0.181284 | 0.173873 | 0.169652 | 0.176347 | 0.172383 | 0.166484 | 0.172209 | 0.181145 | 0.184977 | 0.184859 | 0.187943 | 0.195139 | 0.199349 | 0.202064 | 0.20135 | 0.202301 | 0.205014 | 0.207618 | 0.209816 | 0.21089 | 0.213212 | 0.214726 | 0.214768 | 0.212752 | 0.210774 | 0.2085 | 0.20932 | 0.208054 | 0.204257 | 0.209822 | 0.235936 | 0.238363 | 0.216528 | 0.210318 | 0.210507 | 0.211292 | 0.212005 | 0.210425 | 0.208273 | 0.207848 | 0.208324 | 0.207569 | 0.205447 | 0.204525 | 0.202992 | 0.200841 | 0.198829 | 0.198265 | 0.196769 | 0.195566 | 0.194314 | 0.192282 | 0.191714 | 0.191483 | 0.19051 | 0.191158 | 0.193952 | 0.197541 | 0.195631 | 0.192473 | 0.19235 | 0.192709 | 0.193102 | 0.192841 | 0.191456 | 0.191349 | 0.193298 | 0.195467 | 0.195964 | 0.194847 | 0.192827 | 0.192016 | 0.192137 | 0.190893 | 0.189256 | 0.188447 | 0.188797 | 0.188553 | 0.18779 | 0.186873 | 0.187437 | 0.188238 | 0.188566 | 0.189206 | 0.189749 | 0.190244 | 0.191292 | 0.191939 | 0.191927 | 0.191342 | 0.192164 | 0.193437 | 0.194043 | 0.19493 | 0.196229 | 0.197809 | 0.198683 | 0.198224 | 0.198082 | 0.199645 | 0.200431 | 0.201018 | 0.202101 | 0.203073 | 0.203603 | 0.20468 | 0.203639 | 0.201783 | 0.200099 | 0.197194 | 0.193007 | 0.19012 | 0.187016 | 0.183882 | 0.181541 | 0.180057 | 0.178894 | 0.17788 | 0.177843 | 0.17917 | 0.181146 | 0.182677 | 0.185073 | 0.186787 | 0.188365 | 0.189734 | 0.190107 | 0.189546 | 0.187398 | 0.184267 | 0.18153 | 0.179294 | 0.177116 | 0.176381 | 0.175095 | 0.172301 | 0.17032 | 0.169521 | 0.168571 | 0.167261 | 0.166278 | 0.165388 | 0.16375 | 0.162038 | 0.162153 | 0.162374 | 0.162465 | 0.1623 | 0.161859 | 0.162044 | 0.162031 | 0.162251 | 0.162306 | 0.163108 | 0.163851 | 0.16479 | 0.166334 | 0.168017 | 0.170278 | 0.172477 | 0.174317 | 0.17546 | 0.176509 | 0.177618 | 0.178212 | 0.178394 | 0.178675 | 0.179821 | 0.181172 | 0.182286 | 0.182735 | 0.18376 | 0.184985 | 0.185305 | 0.186644 | 0.189054 | 0.19126 | 0.193165 | 0.195678 | 0.198373 | 0.200897 | 0.203548 | 0.20528 | 0.20616 | 0.206818 | 0.207015 | 0.207024 | 0.207104 | 0.207161 | 0.207171 | 0.207421 | 0.208094 | 0.209339 | 0.210516 | 0.212053 | 0.214239 | 0.216794 | 0.219509 | 0.222956 | 0.22675 | 0.230576 | 0.234404 | 0.238524 | 0.243543 | 0.248081 | 0.252775 | 0.257934 | 0.263169 | 0.268535 | 0.273995 | 0.279257 | 0.284634 | 0.289794 | 0.295061 | 0.299779 | 0.303969 | 0.307442 | 0.308499 | 0.305907 | 0.300406 | 0.292958 | 0.284652 | 0.275959 | 0.267978 | 0.261966 | 0.257858 | 0.25504 | 0.252289 | 0.249762 | 0.246936 | 0.2443 | 0.24257 | 0.240839 | 0.239524 | 0.238995 | 0.239723 | 0.242089 | 0.244228 | 0.24538 | 0.247639 | 0.24984 | 0.251528 | 0.252301 | 0.2518 | 0.250319 | 0.248442 | 0.24587 | 0.243183 | 0.240492 | 0.237618 | 0.234417 | 0.231877 | 0.229693 | 0.228328 | 0.227677 | 0.227633 | 0.228482 | 0.229956 | 0.231538 | 0.234456 | 0.23828 | 0.242797 | 0.247585 | 0.252507 | 0.256866 | 0.260022 | 0.261547 | 0.260436 | 0.257451 | 0.254232 | 0.25082 | 0.24805 | 0.246123 | 0.245366 | 0.244907 | 0.244197 | 0.243227 | 0.241756 | 0.24001 | 0.23861 | 0.237514 | 0.23634 | 0.23417 | 0.230848 | 0.226903 | 0.222708 | 0.218023 | 0.213879 | 0.210251 | 0.207377 | 0.205629 | 0.205234 | 0.205849 | 0.207087 | 0.208988 | 0.211782 | 0.214704 | 0.2185 | 0.222584 | 0.226252 | 0.229196 | 0.231898 | 0.234677 | 0.237996 | 0.241622 | 0.24528 | 0.249038 | 0.25263 | 0.255791 | 0.257737 | 0.258846 | 0.258911 | 0.258365 | 0.257163 | 0.255258 | 0.253794 | 0.252147 | 0.250055 | 0.24778 | 0.245429 | 0.242845 | 0.240466 | 0.238331 | 0.235995 | 0.233703 | 0.232126 | 0.230608 | 0.229863 | 0.22991 | 0.230739 | 0.231697 | 0.23349 | 0.236253 | 0.23977 | 0.243287 | 0.246704 | 0.249412 | 0.251395 | 0.251913 | 0.25111 | 0.249616 | 0.247362 | 0.244146 | 0.239227 | 0.232681 | 0.225896 | 0.218825 | 0.211869 | 0.204742 | 0.19723 | 0.190392 | 0.184826 | 0.179127 | 0.173172 | 0.16819 | 0.163819 | 0.159577 | 0.155622 | 0.152245 | 0.149708 | 0.14797 | 0.146481 | 0.14553 | 0.144812 | 0.145752 | 0.14661 | 0.146306 | 0.146763 | 0.146335 | 0.144817 | 0.143853 | 0.143378 | 0.143199 | 0.143395 | 0.143444 | 0.143528 | 0.145118 | 0.149392 | 0.153892 | 0.152137 | 0.14705 | 0.145808 | 0.146548 | 0.147598 | 0.148592 | 0.14988 | 0.151952 | 0.153709 | 0.155351 | 0.158615 | 0.162504 | 0.161438 | 0.158245 | 0.158386 | 0.158777 | 0.159395 | 0.16101 | 0.159151 | 0.156661 | 0.154646 | 0.151713 | 0.149883 | 0.150363 | 0.151758 | 0.148985 | 0.147305 | 0.149326 | 0.152985 | 0.153933 | 0.153157 | 0.151168 | 0.151789 | 0.15546 | 0.157821 | 0.159865 | 0.164035 | 0.167624 | 0.171197 | 0.178184 | 0.184342 | 0.18287 | 0.181921 | 0.182164 | 0.179795 | 0.177908 | 0.17572 | 0.171471 | 0.169129 | 0.167939 | 0.163397 | 0.159475 | 0.160239 | 0.164176 | 0.171132 | 0.177983 | 0.181521 | 0.182244 | 0.182672 | 0.183041 | 0.182585 | 0.177117 | 0.173354 | 0.170544 | 0.166818 | 0.158253 | 0.15055 | 0.144544 | 0.1412 | 0.13637 | 0.132474 | 0.128435 | 0.127985 | 0.130006 | 0.132561 | 0.137338 | 0.145231 | 0.153174 | 0.153418 | 0.151881 | 0.154926 | 0.159617 | 0.163819 | 0.168365 | 0.173897 | 0.180589 | 0.195839 | 0.205962 | 0.201868 | 0.194955 | 0.189525 | 0.179112 | 0.157378 | 0.142284 | 0.121202 | 0.105391 | 0.095008 | 0.083547 | 0.07302 | 0.069099 | 0.067291 | 0.0645 | 0.061389 | 0.064374 | 0.071756 | 0.075452 | 0.07424 | 0.070179 | 0.072064 | 0.075444 | 0.075143 | 0.079171 | 0.081547 | 0.086356 | 0.088349 | 0.086971 | 0.087597 | 0.090202 | 0.092921 | 0.09785 | 0.101119 | 0.103643 | 0.107755 | 0.114696 | 0.117513 | 0.121155 | 0.12506 | 0.128343 | 0.13092 | 0.132808 | 0.132801 | 0.13211 | 0.130262 | 0.127516 | 0.124303 | 0.121469 | 0.118261 | 0.114394 | 0.110421 | 0.106465 | 0.10156 | 0.096337 | 0.091694 | 0.086882 | 0.08342 | 0.0808 | 0.078747 | 0.077069 | 0.074468 | 0.07261 | 0.071748 | 0.07099 | 0.070586 | 0.073132 | 0.07458 | 0.072153 | 0.071045 | 0.070701 | 0.072416 | 0.076295 | 0.074859 | 0.071333 | 0.073459 | 0.076708 | 0.072722 | 0.070342 | 0.070619 | 0.070957 | 0.070197 | 0.070184 | 0.07194 | 0.072878 | 0.071548 | 0.069781 | 0.070196 | 0.071025 | 0.073415 | 0.07347 | 0.07364 | 0.073015 | 0.071672 | 0.06994 | 0.067148 | 0.065506 | 0.066663 | 0.069812 | 0.068279 | 0.068113 | 0.066084 | 0.063352 | 0.060416 | 0.057786 | 0.056317 | 0.056327 | 0.058763 | 0.059401 | 0.056939 | 0.052085 | 0.049541 | 0.047449 | 0.045041 | 0.04563 | 0.047796 | 0.047936 | 0.048445 | 0.045409 | 0.041855 | 0.04067 | 0.041901 | 0.043357 | 0.042063 | 0.042725 | 0.044602 | 0.042599 | 0.037237 | 0.03495 | 0.036617 | 0.035644 | 0.035252 | 0.03469 | 0.032345 | 0.033248 | 0.035176 | 0.034042 | 0.034671 | 0.034331 | 0.032573 | 0.03156 | 0.032479 | 0.031651 | 0.030538 | 0.029178 | 0.028091 | 0.029924 | 0.032277 | 0.032094 | 0.031212 | 0.029358 | 0.029591 | 0.03157 | 0.029597 | 0.027303 | 0.027535 | 0.028107 | 0.028897 | 0.02785 | 0.026492 | 0.027021 | 0.026394 | 0.026138 | 0.027221 | 0.029069 | 0.028995 | 0.028616 | 0.02977 | 0.028239 | 0.027065 | 0.027223 | 0.026976 | 0.026634 | 0.028151 | 0.031156 | 0.03227 | 0.030614 | 0.028309 | 0.026736 | 0.026562 | 0.026103 | 0.026679 | 0.027736 | 0.027954 | 0.026908 | 0.02755 | 0.030016 | 0.03149 | 0.029606 | 0.027313 | 0.026309 | 0.026207 | 0.026243 | 0.026385 | 0.026315 | 0.02621 | 0.026377 | 0.027498 | 0.026963 | 0.025993 | 0.026959 | 0.02669 | 0.025336 | 0.025316 | 0.025318 | 0.025521 | 0.025881 | 0.025998 | 0.02653 | 0.026026 | 0.025114 | 0.024697 | 0.02555 | 0.026287 | 0.026474 | 0.02736 | 0.025389 | 0.024156 | 0.023977 | 0.024091 | 0.023705 | 0.022663 | 0.022278 | 0.022723 | 0.023454 | 0.025424 | 0.025036 | 0.023162 | 0.020885 | 0.02032 | 0.020587 | 0.020538 | 0.019706 | 0.018623 | 0.018301 | 0.018605 | 0.017917 | 0.018098 | 0.018894 | 0.017675 | 0.016358 | 0.015495 | 0.015039 | 0.016292 | 0.017057 | 0.01763 | 0.018985 | 0.019669 | 0.019761 | 0.020263 | 0.020941 | 0.021476 | 0.019489 | 0.018311 | 0.018873 | 0.019081 | 0.01865 | 0.018183 | 0.017324 | 0.017862 | 0.017395 | 0.016793 | 0.01699 | 0.017903 | 0.018643 | 0.017604 | 0.01704 | 0.016758 | 0.016011 | 0.015763 | 0.016247 | 0.016613 | 0.016231 | 0.015534 | 0.016349 | 0.018524 | 0.019962 | 0.020556 | 0.019926 | 0.019331 | 0.018832 | 0.019839 | 0.021185 | 0.021745 | 0.022682 | 0.022921 | 0.022517 | 0.022851 | 0.023605 | 0.024106 | 0.023602 | 0.023596 | 0.023509 | 0.023633 | 0.023674 | 0.023958 | 0.024287 | 0.024223 | 0.024329 | 0.02536 | 0.025202 | 0.024869 | 0.024774 | 0.024251 | 0.023453 | 0.023493 | 0.024292 | 0.024668 | 0.024377 | 0.024528 | 0.02436 | 0.023753 | 0.024138 | 0.024911 | 0.025236 | 0.024776 | 0.024668 | 0.024543 | 0.023764 | 0.022835 | 0.02211 | 0.022492 | 0.022983 | 0.022017 | 0.020444 | 0.019602 | 0.018807 | 0.018005 | 0.017981 | 0.018472 | 0.017628 | 0.016778 | 0.016195 | 0.015963 | 0.015599 | 0.014124 | 0.012772 | 0.012158 | 0.012614 | 0.013326 | 0.014002 | 0.01514 | 0.015701 | 0.015441 | 0.015517 | 0.016016 | 0.016185 | 0.015612 | 0.014891 | 0.015692 | 0.016741 | 0.016274 | 0.015613 | 0.016281 | 0.016859 | 0.017328 | 0.017261 | 0.01725 | 0.017703 | 0.018099 | 0.018366 | 0.018393 | 0.018549 | 0.018343 | 0.018476 | 0.019207 | 0.018934 | 0.019523 | 0.020835 | 0.020646 | 0.019994 | 0.019795 | 0.02005 | 0.021208 | 0.021383 | 0.020644 | 0.020711 | 0.021944 | 0.022662 | 0.023188 | 0.02337 | 0.022681 | 0.023332 | 0.0248 | 0.025144 | 0.025044 | 0.024897 | 0.025344 | 0.02625 | 0.026408 | 0.026957 | 0.027552 | 0.027589 | 0.028058 | 0.028712 | 0.029652 | 0.029323 | 0.02956 | 0.030138 | 0.030015 | 0.029428 | 0.028959 | 0.030003 | 0.031847 | 0.034014 | 0.037222 | 0.039825 | 0.042369 | 0.045043 | 0.048097 | 0.051631 | 0.054854 | 0.05794 | 0.062588 | 0.069072 | 0.07466 | 0.078731 | 0.081572 | 0.082949 | 0.085983 | 0.092606 | 0.100924 | 0.107506 | 0.11066 | 0.112921 | 0.115708 | 0.117521 | 0.117243 | 0.114788 | 0.115567 | 0.118182 | 0.121433 | 0.124166 | 0.124781 | 0.118649 | 0.10651 | 0.103715 | 0.113095 | 0.127218 | 0.141867 | 0.15421 | 0.158195 | 0.158816 | 0.155692 | 0.14977 | 0.140369 | 0.129036 | 0.117857 | 0.106298 | 0.095048 | 0.084583 | 0.073992 | 0.063545 | 0.053457 | 0.044235 | 0.037455 | 0.0336 | 0.03158 | 0.030411 | 0.030503 | 0.031028 | 0.031036 | 0.030922 | 0.0311 | 0.031326 | 0.031412 | 0.031176 | 0.030996 | 0.031285 | 0.031495 | 0.031071 | 0.031155 | 0.031252 | 0.03102 | 0.030971 | 0.031357 | 0.031639 | 0.03136 | 0.031264 | 0.031496 | 0.031531 | 0.031617 | 0.031497 | 0.031747 | 0.032095 | 0.03194 | 0.031795 | 0.031831 | 0.031701 | 0.032037 | 0.032229 | 0.032485 | 0.032394 | 0.032466 | 0.03252 | 0.032676 | 0.032797 | 0.03257 | 0.032573 | 0.032303 | 0.03197 | 0.031911 | 0.032476 | 0.032955 | 0.032678 | 0.032763 | 0.032551 | 0.032517 | 0.032904 | 0.033554 | 0.033607 | 0.033377 | 0.033272 | 0.033313 | 0.033254 | 0.033041 | 0.033339 | 0.033309 | 0.033071 | 0.033342 | 0.033298 | 0.033079 | 0.03343 | 0.033961 | 0.03376 | 0.033367 | 0.033304 | 0.033676 | 0.034013 | 0.034064 | 0.034053 | 0.033937 | 0.034151 | 0.034001 | 0.034163 | 0.034227 | 0.033724 | 0.033791 | 0.034171 | 0.034703 | 0.034443 | 0.034084 | 0.034238 | 0.034339 | 0.034664 | 0.034797 | 0.034654 | 0.03478 | 0.035251 | 0.03561 | 0.035662 | 0.035388 | 0.035201 | 0.035293 | 0.035548 | 0.035375 | 0.035381 | 0.035871 | 0.036102 | 0.03578 | 0.035872 | 0.035848 | 0.035838 | 0.036032 | 0.03631 | 0.036981 | 0.037112 | 0.036576 | 0.036567 | 0.036699 | 0.036592 | 0.036747 | 0.036778 | 0.036791 | 0.036745 | 0.037233 | 0.037553 | 0.037198 | 0.036967 | 0.03706 | 0.037285 | 0.037682 | 0.037826 | 0.037764 | 0.037807 | 0.037761 | 0.037721 | 0.037774 | 0.037857 | 0.037901 | 0.037897 | 0.037952 | 0.038052 | 0.038246 | 0.038513 | 0.038583 | 0.038595 | 0.038445 | 0.0382 | 0.038282 | 0.038386 | 0.038377 | 0.03816 | 0.038272 | 0.038474 | 0.03861 | 0.038558 | 0.038603 | 0.038776 | 0.038711 | 0.038732 | 0.038862 | 0.038921 | 0.039024 | 0.03915 | 0.039143 | 0.03907 | 0.038939 | 0.038899 | 0.039019 | 0.039206 | 0.039416 | 0.039366 | 0.039338 | 0.039594 | 0.039459 | 0.039173 | 0.03975 | 0.040179 | 0.040063 | 0.040078 | 0.040241 | 0.040472 | 0.040496 | 0.040266 | 0.040074 | 0.040183 | 0.040573 | 0.040556 | 0.040337 | 0.040197 | 0.04028 | 0.04023 | 0.040213 | 0.040365 | 0.040459 | 0.040373 | 0.040539 | 0.040648 | 0.040582 | 0.040417 | 0.040581 | 0.04074 | 0.040682 | 0.040639 | 0.040982 | 0.041265 | 0.040992 | 0.040843 | 0.040965 | 0.041199 | 0.041593 | 0.042183 | 0.04214 | 0.042103 | 0.042487 | 0.042509 | 0.042646 | 0.043074 | 0.043531 | 0.043774 | 0.043763 | 0.043885 | 0.044524 | 0.045342 | 0.046177 | 0.046503 | 0.046726 | 0.046937 | 0.047195 | 0.048015 | 0.04903 | 0.049735 | 0.05076 | 0.0519 | 0.053059 | 0.054111 | 0.055254 | 0.056057 | 0.056481 | 0.056862 | 0.057008 | 0.057 | 0.057105 | 0.056855 | 0.056017 | 0.055903 | 0.05595 | 0.055615 | 0.055803 | 0.056405 | 0.056979 | 0.057591 | 0.058368 | 0.058376 | 0.058392 | 0.058758 | 0.058935 | 0.059337 | 0.059492 | 0.059605 | 0.059373 | 0.059664 | 0.060032 | 0.0595 | 0.059324 | 0.05995 | 0.060339 | 0.060393 | 0.060589 | 0.060913 | 0.061772 | 0.062541 | 0.062805 | 0.063072 | 0.063294 | 0.063431 | 0.063374 | 0.063109 | 0.063101 | 0.063292 | 0.063801 | 0.064085 | 0.064399 | 0.065131 | 0.066039 | 0.066379 | 0.066683 | 0.066989 | 0.067257 | 0.066763 | 0.065458 | 0.063821 | 0.062809 | 0.062169 | 0.061074 | 0.059648 | 0.058516 | 0.057318 | 0.056835 | 0.057188 | 0.057161 | 0.056285 | 0.055575 | 0.055067 | 0.054965 | 0.053863 | 0.052736 | 0.051903 | 0.050811 | 0.04966 | 0.048622 | 0.047981 | 0.047178 | 0.04598 | 0.045103 | 0.044683 | 0.044606 | 0.044248 | 0.043818 | 0.043465 | 0.04304 | 0.043061 | 0.043043 | 0.042739 | 0.04247 | 0.042158 | 0.041714 | 0.041323 | 0.041308 | 0.040814 | 0.040038 | 0.039014 | 0.038111 | 0.037943 | 0.038174 | 0.038209 | 0.038212 | 0.037831 | 0.037756 | 0.037606 | 0.037297 | 0.037366 | 0.037316 | 0.037177 | 0.036839 | 0.03634 | 0.036429 | 0.036377 | 0.036605 | 0.036822 | 0.036796 | 0.036809 | 0.03673 | 0.036855 | 0.037194 | 0.037153 | 0.037376 | 0.037661 | 0.037132 | 0.036648 | 0.036373 | 0.036208 | 0.036541 | 0.036901 | 0.037067 | 0.037218 | 0.036406 | 0.036112 | 0.036439 | 0.036286 | 0.036506 | 0.036938 | 0.036977 | 0.036616 | 0.036814 | 0.037366 | 0.03705 | 0.037026 | 0.037296 | 0.037577 | 0.038134 | 0.037805 | 0.038009 | 0.038452 | 0.038418 | 0.038544 | 0.038936 | 0.039242 | 0.039393 | 0.039039 | 0.038684 | 0.038561 | 0.038846 | 0.03923 | 0.03909 | 0.038929 | 0.039257 | 0.039645 | 0.039892 | 0.039441 | 0.039375 | 0.040141 | 0.040924 | 0.040718 | 0.040268 | 0.040572 | 0.041105 | 0.041147 | 0.041388 | 0.041458 | 0.041075 | 0.041259 | 0.042164 | 0.042328 | 0.041941 | 0.04225 | 0.042756 | 0.04283 | 0.043024 | 0.043473 | 0.043477 | 0.043204 | 0.043038 | 0.042988 | 0.043239 | 0.043276 | 0.043267 | 0.043103 | 0.043077 | 0.042648 | 0.042138 | 0.042187 | 0.042821 | 0.042993 | 0.04276 | 0.042292 | 0.042515 | 0.042539 | 0.042299 | 0.042523 | 0.042761 | 0.042604 | 0.042278 | 0.041984 | 0.041674 | 0.041623 | 0.04202 | 0.04199 | 0.042137 | 0.041777 | 0.041661 | 0.041317 | 0.040823 | 0.040524 | 0.040521 | 0.040683 | 0.040413 | 0.040378 | 0.040675 | 0.040746 | 0.040228 | 0.039928 | 0.039938 | 0.039596 | 0.039166 | 0.039434 | 0.039081 | 0.038256 | 0.038332 | 0.038515 | 0.038739 | 0.038334 | 0.037662 | 0.037319 | 0.03734 | 0.037508 | 0.03742 | 0.037231 | 0.037176 | 0.037202 | 0.036894 | 0.036643 | 0.0362 | 0.036224 | 0.036435 | 0.035839 | 0.035756 | 0.03601 | 0.035303 | 0.03464 | 0.034543 | 0.034147 | 0.034434 | 0.034895 | 0.035029 | 0.034777 | 0.034493 | 0.034044 | 0.033787 | 0.033117 | 0.032975 | 0.032695 | 0.032266 | 0.03175 | 0.031474 | 0.031355 | 0.031292 | 0.031134 | 0.030761 | 0.030149 | 0.029867 | 0.029961 | 0.030065 | 0.029282 | 0.028763 | 0.028592 | 0.028378 | 0.027985 | 0.027647 | 0.027667 | 0.027226 | 0.02672 | 0.026564 | 0.02625 | 0.026859 | 0.026529 | 0.026781 | 0.026505 | 0.025679 | 0.025314 | 0.024891 | 0.024443 | 0.02409 | 0.023216 | 0.023122 | 0.022758 | 0.022721 | 0.022851 | 0.022545 | 0.021545 | 0.021463 | 0.021375 | 0.02067 | 0.019682 | 0.01866 | 0.017738 | 0.01766 | 0.017772 | 0.017246 | 0.017219 | 0.017206 | 0.016211 | 0.016198 | 0.015961 | 0.01697 | 0.016637 | 0.014443 | 0.01342 | 0.01322 | 0.012911 | 0.012641 | 0.012188 | 0.011468 | 0.010414 | 0.009903 | 0.009534 | 0.009398 | 0.008749 | 0.007964 | 0.008202 | 0.007806 | 0.00746 | 0.00814 | 0.007165 | 0.005413 | 0.005295 | 0.005135 | 0.003825 | 0.00272 | 0.002317 | 0.001908 | 0.001311 | 0.002164 | 0.003543 | 0.002333 | 0.000465 | 0.000877 | 0.000503 | -0.002514 | -0.004996 | -0.005348 | -0.005451 | -0.00649 | -0.006026 | -0.004053 | -0.005629 | -0.006725 | -0.008268 | -0.011668 | -0.014046 | -0.013474 | -0.013758 | -0.016806 | -0.018658 | -0.017344 | -0.01376 | -0.013067 | -0.017612 | -0.020762 | -0.02004 | -0.021776 | -0.025051 | -0.026264 | -0.025563 | -0.025813 | -0.024559 | -0.016597 | -0.01489 | -0.023686 | -0.029451 | -0.03147 | -0.032874 | -0.032857 | -0.032298 | -0.03308 | -0.035064 | -0.032068 | -0.023566 | -0.025209 | -0.031696 | -0.031892 | -0.02967 | -0.031309 | -0.033839 | -0.03433 | -0.036464 | -0.038695 | -0.035902 | -0.032555 | -0.035376 | -0.035116 | -0.03382 | -0.035637 | -0.03402 | -0.032175 | -0.035722 | -0.040197 | -0.042492 | -0.035815 | -0.027279 | -0.034474 | -0.039562 | -0.043399 | -0.04653 | -0.048257 | -0.048584 | -0.049021 | -0.05078 | -0.0453 | -0.03448 | -0.034145 | -0.045008 | -0.048807 | -0.046312 | -0.049862 | -0.053244 | -0.054788 | -0.056977 | -0.059734 | -0.056198 | -0.046608 | -0.050674 | -0.052095 | -0.041227 | -0.043714 | -0.048759 | -0.052801 | -0.055524 | -0.05812 | -0.05549 | -0.045107 | -0.043708 | -0.048991 | -0.051582 | -0.05276 | -0.054691 | -0.051611 | -0.048916 | -0.05145 | -0.054841 | -0.054064 | -0.047847 | -0.045727 | -0.050703 | -0.054972 | -0.053921 | -0.050735 | -0.047063 | -0.045456 | -0.044069 | -0.047406 | -0.053365 | -0.052811 | -0.045158 | -0.03629 | -0.042111 | -0.051437 | -0.058753 | -0.055237 | -0.048067 | -0.055732 | -0.056378 | -0.047021 | -0.04821 | -0.05707 | -0.059022 | -0.055098 | -0.055999 | -0.059525 | -0.05812 | -0.057471 | -0.058795 | -0.056334 | -0.058158 | -0.061371 | -0.063457 | -0.06106 | -0.05773 | -0.06017 | -0.059558 | -0.059172 | -0.061664 | -0.063174 | -0.064603 | -0.065132 | -0.062386 | -0.0618 | -0.063814 | -0.056237 | -0.056296 | -0.061245 | -0.058353 | -0.05985 | -0.065216 | -0.068524 | -0.065586 | -0.059921 | -0.062245 | -0.056266 | -0.053952 | -0.060468 | -0.062784 | -0.064383 | -0.064952 | -0.063231 | -0.065068 | -0.064017 | -0.057341 | -0.0538 | -0.057597 | -0.059301 | -0.0624 | -0.06613 | -0.069217 | -0.067285 | -0.050891 | -0.049088 | -0.057258 | -0.065122 | -0.066294 | -0.061161 | -0.058136 | -0.062931 | -0.061158 | -0.055221 | -0.058484 | -0.059888 | -0.065722 | -0.066671 | -0.059013 | -0.059678 | -0.060696 | -0.059166 | -0.065987 | -0.066569 | -0.061956 | -0.064279 | -0.068728 | -0.067375 | -0.061817 | -0.057899 | -0.054988 | -0.056711 | -0.063935 | -0.068077 | -0.069209 | -0.069913 | -0.068052 | -0.064242 | -0.064174 | -0.066099 | -0.066598 | -0.064592 | -0.067232 | -0.068686 | -0.066029 | -0.063563 | -0.066336 | -0.069482 | -0.070715 | -0.07043 | -0.066998 | -0.065962 | -0.067676 | -0.065457 | -0.0654 | -0.068946 | -0.071209 | -0.071203 | -0.071289 | -0.071233 | -0.070509 | -0.070519 | -0.072217 | -0.072222 | -0.071759 | -0.071968 | -0.072634 | -0.071995 | -0.072027 | -0.073232 | -0.073428 | -0.072955 | -0.073683 | -0.074295 | -0.074041 | -0.072917 | -0.073019 | -0.073184 | -0.07388 | -0.074583 | -0.07515

## Selected_1
CrI | Number | Sample | 900.757072 | 902.685888 | 904.614704 | 906.54352 | 908.472336 | 910.401152 | 912.329968 | 914.258784 | 916.1876 | 918.116416 | 920.045232 | 921.974048 | 923.902864 | 925.83168 | 927.760496 | 929.689312 | 931.618128 | 933.546944 | 935.47576 | 937.404576 | 939.333392 | 941.262208 | 943.191024 | 945.11984 | 947.048656 | 948.977472 | 950.906288 | 952.835104 | 954.76392 | 956.692736 | 958.621552 | 960.550368 | 962.479184 | 964.408 | 966.336816 | 968.265632 | 970.194448 | 972.123264 | 974.05208 | 975.980896 | 977.909712 | 979.838528 | 981.767344 | 983.69616 | 985.624976 | 987.553792 | 989.482608 | 991.411424 | 993.34024 | 995.269056 | 997.197872 | 999.126688 | 1001.055504 | 1002.98432 | 1004.913136 | 1006.841952 | 1008.770768 | 1010.699584 | 1012.6284 | 1014.557216 | 1016.486032 | 1018.414848 | 1020.343664 | 1022.27248 | 1024.201296 | 1026.130112 | 1028.058928 | 1029.987744 | 1031.91656 | 1033.845376 | 1035.774192 | 1037.703008 | 1039.631824 | 1041.56064 | 1043.489456 | 1045.418272 | 1047.347088 | 1049.275904 | 1051.20472 | 1053.133536 | 1055.062352 | 1056.991168 | 1058.919984 | 1060.8488 | 1062.777616 | 1064.706432 | 1066.635248 | 1068.564064 | 1070.49288 | 1072.421696 | 1074.350512 | 1076.279328 | 1078.208144 | 1080.13696 | 1082.065776 | 1083.994592 | 1085.923408 | 1087.852224 | 1089.78104 | 1091.709856 | 1093.638672 | 1095.567488 | 1097.496304 | 1099.42512 | 1101.353936 | 1103.282752 | 1105.211568 | 1107.140384 | 1109.0692 | 1110.998016 | 1112.926832 | 1114.855648 | 1116.784464 | 1118.71328 | 1120.642096 | 1122.570912 | 1124.499728 | 1126.428544 | 1128.35736 | 1130.286176 | 1132.214992 | 1134.143808 | 1136.072624 | 1138.00144 | 1139.930256 | 1141.859072 | 1143.787888 | 1145.716704 | 1147.64552 | 1149.574336 | 1151.503152 | 1153.431968 | 1155.360784 | 1157.2896 | 1159.218416 | 1161.147232 | 1163.076048 | 1165.004864 | 1166.93368 | 1168.862496 | 1170.791312 | 1172.720128 | 1174.648944 | 1176.57776 | 1178.506576 | 1180.435392 | 1182.364208 | 1184.293024 | 1186.22184 | 1188.150656 | 1190.079472 | 1192.008288 | 1193.937104 | 1195.86592 | 1197.794736 | 1199.723552 | 1201.652368 | 1203.581184 | 1205.51 | 1207.438816 | 1209.367632 | 1211.296448 | 1213.225264 | 1215.15408 | 1217.082896 | 1219.011712 | 1220.940528 | 1222.869344 | 1224.79816 | 1226.726976 | 1228.655792 | 1230.584608 | 1232.513424 | 1234.44224 | 1236.371056 | 1238.299872 | 1240.228688 | 1242.157504 | 1244.08632 | 1246.015136 | 1247.943952 | 1249.872768 | 1251.801584 | 1253.7304 | 1255.659216 | 1257.588032 | 1259.516848 | 1261.445664 | 1263.37448 | 1265.303296 | 1267.232112 | 1269.160928 | 1271.089744 | 1273.01856 | 1274.947376 | 1276.876192 | 1278.805008 | 1280.733824 | 1282.66264 | 1284.591456 | 1286.520272 | 1288.449088 | 1290.377904 | 1292.30672 | 1294.235536 | 1296.164352 | 1298.093168 | 1300.021984 | 1301.9508 | 1303.879616 | 1305.808432 | 1307.737248 | 1309.666064 | 1311.59488 | 1313.523696 | 1315.452512 | 1317.381328 | 1319.310144 | 1321.23896 | 1323.167776 | 1325.096592 | 1327.025408 | 1328.954224 | 1330.88304 | 1332.811856 | 1334.740672 | 1336.669488 | 1338.598304 | 1340.52712 | 1342.455936 | 1344.384752 | 1346.313568 | 1348.242384 | 1350.1712 | 1352.100016 | 1354.028832 | 1355.957648 | 1357.886464 | 1359.81528 | 1361.744096 | 1363.672912 | 1365.601728 | 1367.530544 | 1369.45936 | 1371.388176 | 1373.316992 | 1375.245808 | 1377.174624 | 1379.10344 | 1381.032256 | 1382.961072 | 1384.889888 | 1386.818704 | 1388.74752 | 1390.676336 | 1392.605152 | 1394.533968 | 1396.462784 | 1398.3916 | 1400.320416 | 2800.640832 | 2802.569648 | 2804.498464 | 2806.42728 | 2808.356096 | 2810.284912 | 2812.213728 | 2814.142544 | 2816.07136 | 2818.000176 | 2819.928992 | 2821.857808 | 2823.786624 | 2825.71544 | 2827.644256 | 2829.573072 | 2831.501888 | 2833.430704 | 2835.35952 | 2837.288336 | 2839.217152 | 2841.145968 | 2843.074784 | 2845.0036 | 2846.932416 | 2848.861232 | 2850.790048 | 2852.718864 | 2854.64768 | 2856.576496 | 2858.505312 | 2860.434128 | 2862.362944 | 2864.29176 | 2866.220576 | 2868.149392 | 2870.078208 | 2872.007024 | 2873.93584 | 2875.864656 | 2877.793472 | 2879.722288 | 2881.651104 | 2883.57992 | 2885.508736 | 2887.437552 | 2889.366368 | 2891.295184 | 2893.224 | 2895.152816 | 2897.081632 | 2899.010448 | 2900.939264 | 2902.86808 | 2904.796896 | 2906.725712 | 2908.654528 | 2910.583344 | 2912.51216 | 2914.440976 | 2916.369792 | 2918.298608 | 2920.227424 | 2922.15624 | 2924.085056 | 2926.013872 | 2927.942688 | 2929.871504 | 2931.80032 | 2933.729136 | 2935.657952 | 2937.586768 | 2939.515584 | 2941.4444 | 2943.373216 | 2945.302032 | 2947.230848 | 2949.159664 | 2951.08848 | 2953.017296 | 2954.946112 | 2956.874928 | 2958.803744 | 2960.73256 | 2962.661376 | 2964.590192 | 2966.519008 | 2968.447824 | 2970.37664 | 2972.305456 | 2974.234272 | 2976.163088 | 2978.091904 | 2980.02072 | 2981.949536 | 2983.878352 | 2985.807168 | 2987.735984 | 2989.6648 | 2991.593616 | 2993.522432 | 2995.451248 | 2997.380064 | 2999.30888 | 3199.905744 | 3201.83456 | 3203.763376 | 3205.692192 | 3207.621008 | 3209.549824 | 3211.47864 | 3213.407456 | 3215.336272 | 3217.265088 | 3219.193904 | 3221.12272 | 3223.051536 | 3224.980352 | 3226.909168 | 3228.837984 | 3230.7668 | 3232.695616 | 3234.624432 | 3236.553248 | 3238.482064 | 3240.41088 | 3242.339696 | 3244.268512 | 3246.197328 | 3248.126144 | 3250.05496 | 3251.983776 | 3253.912592 | 3255.841408 | 3257.770224 | 3259.69904 | 3261.627856 | 3263.556672 | 3265.485488 | 3267.414304 | 3269.34312 | 3271.271936 | 3273.200752 | 3275.129568 | 3277.058384 | 3278.9872 | 3280.916016 | 3282.844832 | 3284.773648 | 3286.702464 | 3288.63128 | 3290.560096 | 3292.488912 | 3294.417728 | 3296.346544 | 3298.27536 | 3300.204176 | 3302.132992 | 3304.061808 | 3305.990624 | 3307.91944 | 3309.848256 | 3311.777072 | 3313.705888 | 3315.634704 | 3317.56352 | 3319.492336 | 3321.421152 | 3323.349968 | 3325.278784 | 3327.2076 | 3329.136416 | 3331.065232 | 3332.994048 | 3334.922864 | 3336.85168 | 3338.780496 | 3340.709312 | 3342.638128 | 3344.566944 | 3346.49576 | 3348.424576 | 3350.353392 | 3352.282208 | 3354.211024 | 3356.13984 | 3358.068656 | 3359.997472 | 3361.926288 | 3363.855104 | 3365.78392 | 3367.712736 | 3369.641552 | 3371.570368 | 3373.499184 | 3375.428 | 3377.356816 | 3379.285632 | 3381.214448 | 3383.143264 | 3385.07208 | 3387.000896 | 3388.929712 | 3390.858528 | 3392.787344 | 3394.71616 | 3396.644976 | 3398.573792 | 3400.502608
0.822 | 1 | MCC | 0.138667 | 0.135578 | 0.131765 | 0.129937 | 0.128578 | 0.127315 | 0.127246 | 0.126945 | 0.127606 | 0.128563 | 0.130441 | 0.133177 | 0.136121 | 0.139182 | 0.142473 | 0.146576 | 0.150393 | 0.15349 | 0.156403 | 0.159648 | 0.162554 | 0.16651 | 0.171017 | 0.175481 | 0.180273 | 0.185108 | 0.190025 | 0.196312 | 0.202108 | 0.207735 | 0.21358 | 0.21981 | 0.226252 | 0.232222 | 0.23811 | 0.243945 | 0.248884 | 0.255421 | 0.262895 | 0.270347 | 0.279017 | 0.287654 | 0.293879 | 0.296852 | 0.297827 | 0.298524 | 0.299353 | 0.29972 | 0.30136 | 0.30424 | 0.306794 | 0.308468 | 0.309048 | 0.309116 | 0.30902 | 0.30917 | 0.309889 | 0.311622 | 0.315043 | 0.317996 | 0.320141 | 0.321679 | 0.322902 | 0.324133 | 0.324767 | 0.32406 | 0.322839 | 0.321192 | 0.318005 | 0.312466 | 0.305635 | 0.298631 | 0.293164 | 0.28993 | 0.28895 | 0.290679 | 0.293241 | 0.294028 | 0.294093 | 0.292971 | 0.290188 | 0.285588 | 0.278415 | 0.268389 | 0.256517 | 0.244296 | 0.233871 | 0.22496 | 0.217047 | 0.210233 | 0.204156 | 0.198049 | 0.191997 | 0.18644 | 0.182247 | 0.17979 | 0.178673 | 0.17832 | 0.178582 | 0.179035 | 0.180548 | 0.182216 | 0.183051 | 0.183756 | 0.184045 | 0.183851 | 0.18291 | 0.180071 | 0.176414 | 0.172132 | 0.16575 | 0.156612 | 0.146685 | 0.137931 | 0.131158 | 0.124641 | 0.117589 | 0.1105 | 0.10341 | 0.096747 | 0.091384 | 0.087524 | 0.084818 | 0.083004 | 0.082962 | 0.085182 | 0.088525 | 0.09254 | 0.096713 | 0.100693 | 0.104656 | 0.108762 | 0.112311 | 0.115263 | 0.116789 | 0.116354 | 0.113102 | 0.106277 | 0.096943 | 0.086413 | 0.076172 | 0.066681 | 0.058444 | 0.051933 | 0.04682 | 0.042829 | 0.040063 | 0.038333 | 0.037507 | 0.037686 | 0.039002 | 0.0412 | 0.04381 | 0.046592 | 0.049027 | 0.050629 | 0.050788 | 0.050289 | 0.048984 | 0.046266 | 0.042984 | 0.039736 | 0.037702 | 0.037008 | 0.037197 | 0.038013 | 0.039369 | 0.041111 | 0.043307 | 0.045612 | 0.047777 | 0.049628 | 0.051151 | 0.052307 | 0.053361 | 0.054123 | 0.054574 | 0.055334 | 0.056278 | 0.056952 | 0.05723 | 0.057039 | 0.05684 | 0.057016 | 0.057434 | 0.058166 | 0.058765 | 0.058773 | 0.058792 | 0.05904 | 0.059341 | 0.059533 | 0.059714 | 0.060174 | 0.060467 | 0.060777 | 0.061365 | 0.061607 | 0.061172 | 0.060633 | 0.060539 | 0.061007 | 0.061761 | 0.063042 | 0.064737 | 0.066795 | 0.069542 | 0.072756 | 0.076107 | 0.079877 | 0.083827 | 0.087931 | 0.091718 | 0.094794 | 0.096521 | 0.096759 | 0.09545 | 0.091989 | 0.087995 | 0.085 | 0.082863 | 0.081892 | 0.082342 | 0.083327 | 0.084046 | 0.084414 | 0.084497 | 0.083664 | 0.080178 | 0.076761 | 0.074569 | 0.073043 | 0.072424 | 0.072302 | 0.073317 | 0.074893 | 0.075682 | 0.076767 | 0.079012 | 0.080769 | 0.079492 | 0.078547 | 0.07897 | 0.078648 | 0.077888 | 0.076391 | 0.072123 | 0.068443 | 0.065243 | 0.061602 | 0.058707 | 0.057213 | 0.055411 | 0.052267 | 0.050833 | 0.051487 | 0.052484 | 0.052185 | 0.051738 | 0.050449 | 0.051416 | 0.051732 | 0.052118 | 0.053075 | 0.053054 | 0.052831 | 0.053298 | 0.054133 | 0.054545 | 0.055147 | 0.056136 | 0.056618 | 0.056915 | 0.057984 | 0.058931 | 0.058958 | 0.059261 | 0.060013 | 0.060916 | 0.062035 | 0.062826 | 0.063535 | 0.064819 | 0.066113 | 0.067278 | 0.068307 | 0.06935 | 0.070305 | 0.071803 | 0.073055 | 0.074144 | 0.075323 | 0.075743 | 0.076406 | 0.077688 | 0.07847 | 0.078624 | 0.078593 | 0.079528 | 0.080099 | 0.079858 | 0.080086 | 0.080956 | 0.081774 | 0.081934 | 0.082077 | 0.081927 | 0.082167 | 0.082001 | 0.081735 | 0.081585 | 0.081205 | 0.080354 | 0.07961 | 0.078599 | 0.077346 | 0.076408 | 0.07493 | 0.072899 | 0.07119 | 0.069916 | 0.069091 | 0.067755 | 0.066356 | 0.065503 | 0.064576 | 0.063832 | 0.062822 | 0.061705 | 0.060929 | 0.060562 | 0.060244 | 0.059214 | 0.058912 | 0.058452 | 0.057074 | 0.055612 | 0.054685 | 0.05386 | 0.052701 | 0.051499 | 0.050822 | 0.050238 | 0.049825 | 0.049351 | 0.049117 | 0.048965 | 0.048455 | 0.047818 | 0.047326 | 0.046962 | 0.046611 | 0.0461 | 0.045603 | 0.045196 | 0.045003 | 0.044982 | 0.045368 | 0.045629 | 0.045812 | 0.045712 | 0.045366 | 0.045223 | 0.045114 | 0.111141 | 0.111594 | 0.112672 | 0.11369 | 0.11447 | 0.115365 | 0.117126 | 0.118165 | 0.119578 | 0.120167 | 0.120606 | 0.121526 | 0.12241 | 0.12313 | 0.123648 | 0.125252 | 0.126913 | 0.127005 | 0.127689 | 0.128805 | 0.129923 | 0.130219 | 0.131374 | 0.133249 | 0.134403 | 0.135644 | 0.13682 | 0.137326 | 0.138137 | 0.139334 | 0.139498 | 0.14054 | 0.142183 | 0.143145 | 0.144526 | 0.145275 | 0.145158 | 0.145629 | 0.14634 | 0.146609 | 0.146735 | 0.147329 | 0.148152 | 0.148123 | 0.147639 | 0.147299 | 0.146816 | 0.146713 | 0.146885 | 0.147123 | 0.147446 | 0.147875 | 0.148586 | 0.148697 | 0.148575 | 0.147993 | 0.148363 | 0.1486 | 0.14872 | 0.148701 | 0.148655 | 0.148866 | 0.149556 | 0.150133 | 0.150638 | 0.15019 | 0.149961 | 0.150298 | 0.150451 | 0.150669 | 0.150769 | 0.149644 | 0.148702 | 0.148316 | 0.147667 | 0.14631 | 0.145303 | 0.143998 | 0.14303 | 0.142398 | 0.141593 | 0.140451 | 0.139073 | 0.137956 | 0.137252 | 0.136556 | 0.134751 | 0.13315 | 0.132578 | 0.132031 | 0.131337 | 0.130498 | 0.130215 | 0.129635 | 0.129213 | 0.127834 | 0.126262 | 0.125942 | 0.125226 | 0.123987 | 0.123651 | 0.123647 | 0.12287 | 0.121622 | 0.12075
0.822 | 1 | MCC | 0.114301 | 0.112715 | 0.109503 | 0.107772 | 0.107663 | 0.10656 | 0.105878 | 0.106481 | 0.107293 | 0.107652 | 0.109233 | 0.111894 | 0.114445 | 0.116832 | 0.119384 | 0.122626 | 0.125794 | 0.128181 | 0.130609 | 0.133238 | 0.136165 | 0.13948 | 0.14318 | 0.146937 | 0.150902 | 0.154873 | 0.158684 | 0.163502 | 0.168613 | 0.174132 | 0.179326 | 0.183819 | 0.187899 | 0.192517 | 0.197742 | 0.202689 | 0.207066 | 0.211644 | 0.217107 | 0.223598 | 0.230708 | 0.236887 | 0.241859 | 0.245424 | 0.246402 | 0.246439 | 0.246658 | 0.247084 | 0.248514 | 0.249957 | 0.251473 | 0.252649 | 0.253281 | 0.253491 | 0.253596 | 0.253899 | 0.255233 | 0.256964 | 0.25905 | 0.260718 | 0.261877 | 0.263001 | 0.263737 | 0.264101 | 0.264882 | 0.264934 | 0.264528 | 0.262881 | 0.25967 | 0.255097 | 0.249586 | 0.243685 | 0.239051 | 0.236204 | 0.234525 | 0.235069 | 0.236986 | 0.238201 | 0.239208 | 0.238767 | 0.236446 | 0.232941 | 0.22763 | 0.219409 | 0.209542 | 0.199603 | 0.190782 | 0.183621 | 0.177868 | 0.172105 | 0.166432 | 0.161448 | 0.156568 | 0.151965 | 0.148545 | 0.14603 | 0.144712 | 0.144329 | 0.14446 | 0.144733 | 0.145482 | 0.146557 | 0.147426 | 0.148356 | 0.148937 | 0.148837 | 0.148035 | 0.145423 | 0.142124 | 0.138815 | 0.133762 | 0.126742 | 0.119154 | 0.112117 | 0.106139 | 0.10052 | 0.094783 | 0.089 | 0.083226 | 0.077984 | 0.073634 | 0.070453 | 0.068087 | 0.066405 | 0.066151 | 0.067631 | 0.0702 | 0.073324 | 0.076602 | 0.07975 | 0.082942 | 0.086321 | 0.089512 | 0.092115 | 0.093748 | 0.093661 | 0.091136 | 0.085938 | 0.078635 | 0.070378 | 0.061996 | 0.053839 | 0.047046 | 0.041772 | 0.037453 | 0.034086 | 0.031713 | 0.030156 | 0.02935 | 0.029521 | 0.030646 | 0.032369 | 0.034389 | 0.03671 | 0.038636 | 0.039531 | 0.039405 | 0.03905 | 0.038143 | 0.036045 | 0.033422 | 0.031073 | 0.029601 | 0.029137 | 0.029297 | 0.029967 | 0.031167 | 0.032808 | 0.03435 | 0.036021 | 0.037807 | 0.039282 | 0.040602 | 0.041614 | 0.042283 | 0.04258 | 0.042886 | 0.04358 | 0.044545 | 0.045285 | 0.045462 | 0.045289 | 0.045296 | 0.045248 | 0.045392 | 0.04607 | 0.046581 | 0.046812 | 0.046837 | 0.04675 | 0.047096 | 0.047158 | 0.047138 | 0.04765 | 0.048046 | 0.048427 | 0.048704 | 0.049064 | 0.048954 | 0.048713 | 0.048658 | 0.048911 | 0.049549 | 0.050594 | 0.052096 | 0.053832 | 0.05571 | 0.058015 | 0.060758 | 0.063784 | 0.066991 | 0.070221 | 0.073214 | 0.075602 | 0.07678 | 0.076913 | 0.075894 | 0.073175 | 0.070223 | 0.067982 | 0.066377 | 0.065562 | 0.065884 | 0.066691 | 0.067234 | 0.067399 | 0.067112 | 0.066033 | 0.063545 | 0.061273 | 0.059527 | 0.058344 | 0.057864 | 0.057897 | 0.058623 | 0.059711 | 0.060407 | 0.06134 | 0.063034 | 0.063944 | 0.062662 | 0.062039 | 0.062311 | 0.062177 | 0.061655 | 0.060121 | 0.056593 | 0.053692 | 0.051346 | 0.049011 | 0.046682 | 0.045106 | 0.043631 | 0.041598 | 0.04069 | 0.040739 | 0.040729 | 0.040467 | 0.040199 | 0.039636 | 0.048794 | 0.048728 | 0.04915 | 0.049617 | 0.049803 | 0.050123 | 0.05049 | 0.051158 | 0.051444 | 0.051557 | 0.052121 | 0.052574 | 0.053104 | 0.053751 | 0.054323 | 0.054671 | 0.05495 | 0.055406 | 0.056178 | 0.057197 | 0.057633 | 0.057838 | 0.058874 | 0.059981 | 0.061188 | 0.062193 | 0.062664 | 0.063018 | 0.064051 | 0.065085 | 0.065913 | 0.067058 | 0.067607 | 0.067902 | 0.068525 | 0.069067 | 0.06953 | 0.069611 | 0.069844 | 0.070308 | 0.070563 | 0.070715 | 0.071439 | 0.071938 | 0.071729 | 0.071697 | 0.071745 | 0.071873 | 0.07174 | 0.071387 | 0.071452 | 0.071152 | 0.070454 | 0.069864 | 0.068944 | 0.068041 | 0.067359 | 0.066154 | 0.064976 | 0.06361 | 0.062624 | 0.062144 | 0.060804 | 0.059425 | 0.058563 | 0.057928 | 0.057954 | 0.057206 | 0.056002 | 0.054989 | 0.05456 | 0.054951 | 0.054746 | 0.054334 | 0.053375 | 0.052268 | 0.051632 | 0.051046 | 0.050114 | 0.049208 | 0.048496 | 0.048006 | 0.047612 | 0.046843 | 0.046305 | 0.046145 | 0.046093 | 0.045873 | 0.045926 | 0.045745 | 0.045147 | 0.044813 | 0.044677 | 0.04396 | 0.043352 | 0.043141 | 0.043155 | 0.043647 | 0.043659 | 0.043466 | 0.043342 | 0.043249 | 0.043384 | 0.04361 | 0.094006 | 0.094639 | 0.095249 | 0.096254 | 0.097631 | 0.098243 | 0.098841 | 0.099173 | 0.099619 | 0.100226 | 0.101062 | 0.10242 | 0.103476 | 0.104112 | 0.104421 | 0.10564 | 0.106756 | 0.107461 | 0.108155 | 0.108652 | 0.10978 | 0.110626 | 0.111607 | 0.112803 | 0.11357 | 0.114003 | 0.114552 | 0.115051 | 0.116544 | 0.117893 | 0.117947 | 0.118193 | 0.11929 | 0.120209 | 0.121196 | 0.121161 | 0.120857 | 0.121486 | 0.122308 | 0.121964 | 0.122588 | 0.123486 | 0.122991 | 0.122689 | 0.123323 | 0.123712 | 0.12318 | 0.122459 | 0.123348 | 0.123937 | 0.124111 | 0.124259 | 0.124312 | 0.124493 | 0.124523 | 0.124947 | 0.125367 | 0.125022 | 0.12525 | 0.125152 | 0.124861 | 0.125272 | 0.126115 | 0.12594 | 0.125826 | 0.125621 | 0.125672 | 0.126344 | 0.126172 | 0.125373 | 0.125338 | 0.12507 | 0.124589 | 0.123824 | 0.122648 | 0.121765 | 0.121475 | 0.120667 | 0.120649 | 0.120344 | 0.118533 | 0.11759 | 0.117325 | 0.11635 | 0.116157 | 0.115333 | 0.113902 | 0.112788 | 0.112052 | 0.111618 | 0.111517 | 0.111049 | 0.11065 | 0.110241 | 0.109753 | 0.10843 | 0.107746 | 0.108149 | 0.107858 | 0.106076 | 0.105232 | 0.105525 | 0.104792 | 0.103907 | 0.103537
0.822 | 1 | MCC | 0.131377 | 0.128759 | 0.125353 | 0.122687 | 0.121277 | 0.120437 | 0.119721 | 0.120484 | 0.121866 | 0.122594 | 0.124364 | 0.127255 | 0.129435 | 0.132586 | 0.136084 | 0.138817 | 0.141509 | 0.144788 | 0.148433 | 0.151706 | 0.154695 | 0.15884 | 0.162925 | 0.16742 | 0.172414 | 0.176492 | 0.180573 | 0.186119 | 0.192157 | 0.198114 | 0.203411 | 0.209115 | 0.215489 | 0.22113 | 0.226314 | 0.231404 | 0.236502 | 0.242952 | 0.250078 | 0.257056 | 0.264701 | 0.272034 | 0.277767 | 0.281333 | 0.282525 | 0.282812 | 0.283338 | 0.283872 | 0.285586 | 0.288065 | 0.290444 | 0.29204 | 0.292295 | 0.292266 | 0.292584 | 0.292938 | 0.294125 | 0.29581 | 0.298419 | 0.301026 | 0.303005 | 0.304879 | 0.305996 | 0.306563 | 0.30749 | 0.306935 | 0.30613 | 0.304286 | 0.300618 | 0.295564 | 0.288671 | 0.281462 | 0.27611 | 0.27356 | 0.273251 | 0.273987 | 0.276015 | 0.278017 | 0.278987 | 0.278074 | 0.274969 | 0.270377 | 0.263853 | 0.254282 | 0.242604 | 0.230778 | 0.220885 | 0.212874 | 0.205797 | 0.19911 | 0.192421 | 0.186933 | 0.182218 | 0.177001 | 0.173166 | 0.170819 | 0.16971 | 0.168961 | 0.169003 | 0.169395 | 0.170251 | 0.171691 | 0.172932 | 0.174225 | 0.174645 | 0.173932 | 0.17242 | 0.169991 | 0.166778 | 0.16262 | 0.156554 | 0.148301 | 0.139003 | 0.130578 | 0.123604 | 0.117166 | 0.110945 | 0.104065 | 0.096931 | 0.090854 | 0.086106 | 0.082312 | 0.07963 | 0.077693 | 0.077598 | 0.080008 | 0.08335 | 0.087238 | 0.091064 | 0.094824 | 0.0986 | 0.102441 | 0.106089 | 0.108951 | 0.110492 | 0.110249 | 0.107019 | 0.100363 | 0.091565 | 0.081822 | 0.072164 | 0.063117 | 0.055269 | 0.049066 | 0.044137 | 0.040239 | 0.037493 | 0.035757 | 0.034953 | 0.03501 | 0.036218 | 0.038196 | 0.040686 | 0.043565 | 0.045764 | 0.046964 | 0.047145 | 0.046793 | 0.045612 | 0.043133 | 0.040052 | 0.037243 | 0.035202 | 0.034422 | 0.034665 | 0.035544 | 0.036853 | 0.038763 | 0.040775 | 0.04251 | 0.044365 | 0.046314 | 0.048114 | 0.049303 | 0.05 | 0.050494 | 0.051036 | 0.05197 | 0.052892 | 0.053494 | 0.053518 | 0.053255 | 0.053364 | 0.053866 | 0.054474 | 0.054932 | 0.055145 | 0.055256 | 0.055553 | 0.055384 | 0.055414 | 0.05556 | 0.055751 | 0.056235 | 0.056796 | 0.057319 | 0.057585 | 0.057694 | 0.05742 | 0.057052 | 0.057097 | 0.05755 | 0.058225 | 0.059298 | 0.061042 | 0.063214 | 0.06558 | 0.068462 | 0.071883 | 0.075435 | 0.07908 | 0.082913 | 0.086291 | 0.089046 | 0.090771 | 0.090959 | 0.089592 | 0.086558 | 0.082885 | 0.079964 | 0.078165 | 0.077416 | 0.07754 | 0.078255 | 0.079016 | 0.079512 | 0.079514 | 0.078401 | 0.075252 | 0.072419 | 0.070321 | 0.068859 | 0.06818 | 0.06833 | 0.069474 | 0.070758 | 0.071339 | 0.072381 | 0.07441 | 0.075859 | 0.07468 | 0.073911 | 0.074421 | 0.0741 | 0.073438 | 0.071942 | 0.067765 | 0.064128 | 0.061105 | 0.058119 | 0.055392 | 0.053522 | 0.051729 | 0.048972 | 0.047698 | 0.048038 | 0.048487 | 0.048175 | 0.0479 | 0.046769 | 0.050205 | 0.050869 | 0.051335 | 0.052148 | 0.052311 | 0.052169 | 0.052256 | 0.05256 | 0.052845 | 0.053509 | 0.054361 | 0.054998 | 0.055616 | 0.05611 | 0.056651 | 0.057231 | 0.058001 | 0.058561 | 0.059434 | 0.060668 | 0.061329 | 0.061863 | 0.062723 | 0.06395 | 0.065279 | 0.066195 | 0.067274 | 0.068047 | 0.069163 | 0.070504 | 0.071484 | 0.072621 | 0.073585 | 0.074253 | 0.075214 | 0.075801 | 0.075796 | 0.076196 | 0.076926 | 0.077501 | 0.077887 | 0.078016 | 0.078128 | 0.07829 | 0.078419 | 0.078521 | 0.07867 | 0.079221 | 0.079248 | 0.078634 | 0.078269 | 0.077579 | 0.076842 | 0.076365 | 0.075625 | 0.074791 | 0.073736 | 0.071872 | 0.070201 | 0.068409 | 0.067247 | 0.066538 | 0.065096 | 0.06376 | 0.063015 | 0.062264 | 0.061592 | 0.06084 | 0.05992 | 0.058816 | 0.0584 | 0.058136 | 0.057627 | 0.057367 | 0.056519 | 0.055473 | 0.054391 | 0.052999 | 0.052065 | 0.051504 | 0.050757 | 0.049902 | 0.049203 | 0.048519 | 0.047794 | 0.047551 | 0.047667 | 0.047099 | 0.046304 | 0.045973 | 0.04549 | 0.045147 | 0.044564 | 0.044105 | 0.044156 | 0.044041 | 0.04389 | 0.044106 | 0.044217 | 0.044282 | 0.044273 | 0.044154 | 0.044112 | 0.044289 | 0.106068 | 0.106935 | 0.108438 | 0.109426 | 0.110025 | 0.110862 | 0.11193 | 0.112377 | 0.11371 | 0.114246 | 0.114819 | 0.116431 | 0.117537 | 0.118002 | 0.118298 | 0.119841 | 0.121337 | 0.122071 | 0.122796 | 0.123178 | 0.124099 | 0.124659 | 0.126059 | 0.127794 | 0.129382 | 0.130047 | 0.130776 | 0.131998 | 0.132807 | 0.133424 | 0.134032 | 0.134922 | 0.136461 | 0.137013 | 0.137626 | 0.137995 | 0.138106 | 0.138616 | 0.13942 | 0.13974 | 0.1407 | 0.141336 | 0.141639 | 0.141057 | 0.140737 | 0.140579 | 0.140956 | 0.140951 | 0.140868 | 0.140729 | 0.141305 | 0.141662 | 0.14192 | 0.141359 | 0.140858 | 0.14118 | 0.141873 | 0.1422 | 0.141953 | 0.14159 | 0.142214 | 0.14264 | 0.142977 | 0.143047 | 0.143319 | 0.143359 | 0.14318 | 0.143612 | 0.144171 | 0.143784 | 0.142884 | 0.142202 | 0.141725 | 0.141173 | 0.140383 | 0.139288 | 0.138771 | 0.137463 | 0.136157 | 0.13512 | 0.134072 | 0.133669 | 0.1333 | 0.13256 | 0.13182 | 0.130145 | 0.128404 | 0.127344 | 0.126687 | 0.126423 | 0.126411 | 0.12589 | 0.124922 | 0.123912 | 0.123084 | 0.122442 | 0.121988 | 0.12083 | 0.120099 | 0.118907 | 0.118124 | 0.118483 | 0.117726 | 0.116361 | 0.116114
0.822 | 1 | MCC | 0.159414 | 0.15748 | 0.155294 | 0.152184 | 0.149933 | 0.149109 | 0.149203 | 0.149501 | 0.14998 | 0.151196 | 0.153653 | 0.156741 | 0.159469 | 0.162399 | 0.165446 | 0.168765 | 0.172281 | 0.175201 | 0.178623 | 0.182392 | 0.185658 | 0.189346 | 0.193117 | 0.197226 | 0.201566 | 0.2061 | 0.211138 | 0.216873 | 0.222851 | 0.22848 | 0.234268 | 0.239986 | 0.245297 | 0.250503 | 0.25583 | 0.261061 | 0.266719 | 0.272935 | 0.280101 | 0.287962 | 0.295773 | 0.303217 | 0.308991 | 0.312312 | 0.313975 | 0.314535 | 0.314712 | 0.315562 | 0.31657 | 0.318007 | 0.319921 | 0.321558 | 0.322345 | 0.322103 | 0.322274 | 0.323484 | 0.324551 | 0.326016 | 0.328691 | 0.33094 | 0.332774 | 0.334106 | 0.335509 | 0.336578 | 0.336799 | 0.335684 | 0.334535 | 0.333242 | 0.33019 | 0.324544 | 0.317987 | 0.310803 | 0.304734 | 0.301087 | 0.300606 | 0.302598 | 0.304402 | 0.305115 | 0.305622 | 0.305318 | 0.303378 | 0.298251 | 0.290756 | 0.28114 | 0.26981 | 0.25806 | 0.247455 | 0.2389 | 0.232059 | 0.225648 | 0.219263 | 0.213143 | 0.207326 | 0.202272 | 0.198334 | 0.195423 | 0.194327 | 0.193946 | 0.193662 | 0.193769 | 0.194927 | 0.196008 | 0.19684 | 0.197496 | 0.197892 | 0.197673 | 0.196259 | 0.193276 | 0.189854 | 0.185553 | 0.179251 | 0.170848 | 0.161368 | 0.152532 | 0.14548 | 0.139042 | 0.132848 | 0.125993 | 0.118788 | 0.112345 | 0.107317 | 0.103393 | 0.100567 | 0.098841 | 0.099176 | 0.101513 | 0.104796 | 0.108188 | 0.111695 | 0.115536 | 0.119678 | 0.123612 | 0.126934 | 0.129752 | 0.131396 | 0.130831 | 0.127428 | 0.120613 | 0.111332 | 0.101163 | 0.091401 | 0.082472 | 0.074788 | 0.068298 | 0.063277 | 0.059484 | 0.056705 | 0.054881 | 0.05412 | 0.054374 | 0.055523 | 0.057446 | 0.059753 | 0.062368 | 0.064716 | 0.06617 | 0.066439 | 0.065927 | 0.064582 | 0.062289 | 0.059118 | 0.056175 | 0.054226 | 0.053469 | 0.053719 | 0.054812 | 0.056444 | 0.058267 | 0.06014 | 0.062087 | 0.063943 | 0.0657 | 0.067417 | 0.068617 | 0.068989 | 0.069424 | 0.070216 | 0.071051 | 0.071696 | 0.072084 | 0.072479 | 0.072614 | 0.072587 | 0.072963 | 0.073636 | 0.074176 | 0.074432 | 0.074229 | 0.074127 | 0.074046 | 0.074287 | 0.074544 | 0.074815 | 0.07524 | 0.075731 | 0.075908 | 0.076332 | 0.076854 | 0.076584 | 0.075808 | 0.075746 | 0.076306 | 0.077119 | 0.078653 | 0.080349 | 0.08206 | 0.084494 | 0.087356 | 0.090892 | 0.09471 | 0.098427 | 0.101936 | 0.105194 | 0.107841 | 0.109192 | 0.109255 | 0.107934 | 0.105012 | 0.102075 | 0.099632 | 0.097717 | 0.096673 | 0.096797 | 0.097582 | 0.098156 | 0.098173 | 0.097523 | 0.095824 | 0.093122 | 0.090929 | 0.089004 | 0.087698 | 0.087121 | 0.087189 | 0.088222 | 0.089591 | 0.090392 | 0.091281 | 0.092626 | 0.092772 | 0.091993 | 0.092189 | 0.092096 | 0.091607 | 0.091181 | 0.088741 | 0.08477 | 0.082067 | 0.079114 | 0.076031 | 0.073124 | 0.070938 | 0.068211 | 0.065727 | 0.065204 | 0.065288 | 0.064177 | 0.063775 | 0.064013 | 0.064174 | 0.061814 | 0.062085 | 0.062367 | 0.063168 | 0.06369 | 0.063803 | 0.064029 | 0.064377 | 0.064968 | 0.065291 | 0.065793 | 0.06643 | 0.067261 | 0.068051 | 0.068672 | 0.069381 | 0.069781 | 0.070504 | 0.071022 | 0.071569 | 0.072474 | 0.073368 | 0.074394 | 0.075775 | 0.076838 | 0.077409 | 0.078696 | 0.079819 | 0.080434 | 0.081635 | 0.083263 | 0.084372 | 0.085314 | 0.08616 | 0.086481 | 0.087027 | 0.08793 | 0.08837 | 0.08874 | 0.088934 | 0.089239 | 0.089396 | 0.089428 | 0.089804 | 0.089896 | 0.089916 | 0.090399 | 0.090624 | 0.090073 | 0.089529 | 0.089675 | 0.089743 | 0.08911 | 0.088237 | 0.087371 | 0.085846 | 0.084268 | 0.082637 | 0.081235 | 0.079947 | 0.078658 | 0.07742 | 0.076221 | 0.074933 | 0.073926 | 0.073321 | 0.072194 | 0.071039 | 0.070166 | 0.070159 | 0.06997 | 0.068779 | 0.067885 | 0.06768 | 0.067153 | 0.065942 | 0.0648 | 0.063614 | 0.062215 | 0.061426 | 0.061013 | 0.060265 | 0.059433 | 0.058926 | 0.058567 | 0.058482 | 0.058097 | 0.057986 | 0.057321 | 0.056418 | 0.055981 | 0.05606 | 0.056002 | 0.055488 | 0.054656 | 0.054164 | 0.054034 | 0.054002 | 0.054302 | 0.054359 | 0.053976 | 0.053972 | 0.054237 | 0.054512 | 0.114969 | 0.116146 | 0.116815 | 0.117892 | 0.118464 | 0.119051 | 0.12021 | 0.12138 | 0.122154 | 0.122361 | 0.123059 | 0.123964 | 0.125282 | 0.127357 | 0.128298 | 0.128446 | 0.129389 | 0.130274 | 0.130486 | 0.131164 | 0.132834 | 0.134383 | 0.135363 | 0.135667 | 0.136708 | 0.138068 | 0.139013 | 0.140052 | 0.140887 | 0.141611 | 0.142631 | 0.143692 | 0.14431 | 0.144769 | 0.146017 | 0.146972 | 0.147697 | 0.148569 | 0.148584 | 0.148619 | 0.148884 | 0.148906 | 0.148991 | 0.149417 | 0.150022 | 0.150056 | 0.149758 | 0.149736 | 0.150235 | 0.150589 | 0.15055 | 0.15071 | 0.150032 | 0.149968 | 0.1503 | 0.150087 | 0.149583 | 0.150322 | 0.150885 | 0.150147 | 0.150467 | 0.151289 | 0.151596 | 0.151556 | 0.15127 | 0.151498 | 0.151902 | 0.152083 | 0.152081 | 0.152022 | 0.151507 | 0.150951 | 0.150589 | 0.149652 | 0.147989 | 0.146978 | 0.146166 | 0.145077 | 0.144283 | 0.143089 | 0.141902 | 0.141745 | 0.141347 | 0.140461 | 0.138847 | 0.137385 | 0.136408 | 0.13636 | 0.13586 | 0.134561 | 0.133908 | 0.133131 | 0.131494 | 0.130373 | 0.129709 | 0.129126 | 0.128339 | 0.128226 | 0.128472 | 0.127883 | 0.126415 | 0.125506 | 0.124538 | 0.124209 | 0.123892
0.822 | 1 | MCC | 0.121174 | 0.119732 | 0.118208 | 0.116268 | 0.11542 | 0.115146 | 0.115008 | 0.115944 | 0.116665 | 0.117791 | 0.119814 | 0.121427 | 0.122705 | 0.124427 | 0.127591 | 0.130465 | 0.132403 | 0.134642 | 0.137413 | 0.139484 | 0.14153 | 0.144499 | 0.147235 | 0.150256 | 0.1541 | 0.157716 | 0.161127 | 0.165055 | 0.169257 | 0.173458 | 0.177694 | 0.181173 | 0.184641 | 0.188562 | 0.19244 | 0.19605 | 0.199958 | 0.203989 | 0.208739 | 0.214364 | 0.219967 | 0.225365 | 0.22945 | 0.231902 | 0.232683 | 0.232979 | 0.233609 | 0.233721 | 0.234097 | 0.235129 | 0.236437 | 0.237688 | 0.238028 | 0.237394 | 0.237629 | 0.238679 | 0.23951 | 0.240387 | 0.242255 | 0.244048 | 0.245302 | 0.246094 | 0.246834 | 0.24757 | 0.247875 | 0.247416 | 0.247258 | 0.246199 | 0.243218 | 0.239549 | 0.23514 | 0.229473 | 0.224262 | 0.221234 | 0.220956 | 0.222357 | 0.223757 | 0.225139 | 0.226169 | 0.225438 | 0.223931 | 0.220728 | 0.215472 | 0.208443 | 0.200442 | 0.191985 | 0.184554 | 0.178011 | 0.172082 | 0.166823 | 0.162826 | 0.158817 | 0.154137 | 0.150189 | 0.147367 | 0.145006 | 0.143763 | 0.14351 | 0.143546 | 0.143858 | 0.144775 | 0.145421 | 0.145978 | 0.146651 | 0.147033 | 0.146926 | 0.146032 | 0.144097 | 0.141597 | 0.138454 | 0.133924 | 0.127393 | 0.11998 | 0.113645 | 0.108545 | 0.103756 | 0.098922 | 0.093844 | 0.088915 | 0.084461 | 0.08056 | 0.077529 | 0.075461 | 0.074076 | 0.074387 | 0.076116 | 0.078483 | 0.081051 | 0.083611 | 0.0866 | 0.089758 | 0.092726 | 0.095533 | 0.097807 | 0.098953 | 0.098348 | 0.09581 | 0.091119 | 0.0845 | 0.077013 | 0.069777 | 0.063074 | 0.056974 | 0.051987 | 0.048634 | 0.04601 | 0.043804 | 0.042385 | 0.041803 | 0.04198 | 0.042848 | 0.044148 | 0.046059 | 0.048147 | 0.049795 | 0.050646 | 0.050727 | 0.050399 | 0.049559 | 0.047889 | 0.045556 | 0.043382 | 0.042133 | 0.041734 | 0.042017 | 0.042862 | 0.044082 | 0.045448 | 0.04673 | 0.048048 | 0.049614 | 0.051012 | 0.052146 | 0.05286 | 0.053084 | 0.053511 | 0.054007 | 0.054499 | 0.05504 | 0.055232 | 0.055536 | 0.055875 | 0.055821 | 0.056017 | 0.056754 | 0.05717 | 0.057283 | 0.057084 | 0.057163 | 0.05718 | 0.057076 | 0.057236 | 0.057609 | 0.057789 | 0.058135 | 0.058364 | 0.059014 | 0.059547 | 0.059194 | 0.058621 | 0.058644 | 0.058843 | 0.059392 | 0.060563 | 0.061937 | 0.06321 | 0.064787 | 0.066822 | 0.069331 | 0.071958 | 0.074662 | 0.077086 | 0.079112 | 0.080815 | 0.081895 | 0.081969 | 0.081152 | 0.079001 | 0.076685 | 0.074873 | 0.073576 | 0.07295 | 0.073059 | 0.073468 | 0.073853 | 0.073871 | 0.07335 | 0.071923 | 0.070069 | 0.068748 | 0.067371 | 0.066414 | 0.065953 | 0.066031 | 0.066768 | 0.067624 | 0.068353 | 0.069129 | 0.070091 | 0.069886 | 0.069224 | 0.069515 | 0.069351 | 0.068943 | 0.068605 | 0.066578 | 0.063737 | 0.062022 | 0.059858 | 0.057864 | 0.055737 | 0.054043 | 0.051866 | 0.050338 | 0.050416 | 0.050473 | 0.049406 | 0.049131 | 0.049106 | 0.049531 | 0.050153 | 0.050469 | 0.050444 | 0.050671 | 0.051088 | 0.051207 | 0.051283 | 0.051741 | 0.052277 | 0.052207 | 0.052494 | 0.053236 | 0.05379 | 0.054285 | 0.054582 | 0.054921 | 0.055198 | 0.055697 | 0.056125 | 0.056784 | 0.05724 | 0.057805 | 0.058938 | 0.059939 | 0.060579 | 0.06107 | 0.061601 | 0.062085 | 0.062321 | 0.063057 | 0.06428 | 0.064996 | 0.06543 | 0.066095 | 0.066148 | 0.066183 | 0.066786 | 0.067364 | 0.067847 | 0.067731 | 0.067924 | 0.068067 | 0.068298 | 0.068263 | 0.067845 | 0.067894 | 0.068416 | 0.068761 | 0.068358 | 0.067818 | 0.067618 | 0.067389 | 0.066979 | 0.066784 | 0.066092 | 0.065244 | 0.064197 | 0.063379 | 0.062667 | 0.061528 | 0.060383 | 0.059585 | 0.058441 | 0.057381 | 0.057028 | 0.056668 | 0.056001 | 0.055454 | 0.054812 | 0.05445 | 0.053993 | 0.053343 | 0.052978 | 0.053327 | 0.053278 | 0.052379 | 0.051497 | 0.050615 | 0.049826 | 0.049451 | 0.048958 | 0.048313 | 0.047854 | 0.047721 | 0.047158 | 0.046947 | 0.046959 | 0.047141 | 0.046944 | 0.046364 | 0.045729 | 0.0453 | 0.044886 | 0.044611 | 0.044642 | 0.044747 | 0.044321 | 0.044064 | 0.044124 | 0.044285 | 0.044416 | 0.044547 | 0.044719 | 0.044825 | 0.083547 | 0.08399 | 0.085448 | 0.086206 | 0.085995 | 0.085942 | 0.08703 | 0.088218 | 0.088799 | 0.088745 | 0.08894 | 0.089628 | 0.090513 | 0.091737 | 0.092307 | 0.092397 | 0.092768 | 0.093689 | 0.094 | 0.094693 | 0.095466 | 0.096588 | 0.097324 | 0.097919 | 0.098838 | 0.099276 | 0.09971 | 0.100624 | 0.101115 | 0.101025 | 0.101285 | 0.102288 | 0.103364 | 0.104057 | 0.104609 | 0.105417 | 0.105394 | 0.105321 | 0.105266 | 0.105381 | 0.105773 | 0.106061 | 0.10584 | 0.106339 | 0.106967 | 0.107069 | 0.106554 | 0.105979 | 0.106152 | 0.106629 | 0.106778 | 0.106684 | 0.106473 | 0.106762 | 0.106851 | 0.107019 | 0.106784 | 0.107391 | 0.107606 | 0.106683 | 0.10673 | 0.107197 | 0.106917 | 0.107184 | 0.107263 | 0.107128 | 0.10757 | 0.10826 | 0.108339 | 0.107895 | 0.107585 | 0.107526 | 0.106831 | 0.105646 | 0.105018 | 0.104872 | 0.104493 | 0.103771 | 0.102774 | 0.102067 | 0.101413 | 0.100955 | 0.100134 | 0.099101 | 0.098893 | 0.099232 | 0.098538 | 0.09744 | 0.096958 | 0.097105 | 0.096695 | 0.095498 | 0.094356 | 0.094104 | 0.093427 | 0.092547 | 0.09243 | 0.092669 | 0.092601 | 0.091539 | 0.090379 | 0.090253 | 0.089659 | 0.089107 | 0.088866
0.74 | 2 | Mixture_1_BM | 0.142833 | 0.139512 | 0.136055 | 0.133783 | 0.132587 | 0.13158 | 0.130241 | 0.129318 | 0.130261 | 0.131657 | 0.134064 | 0.137798 | 0.140402 | 0.142394 | 0.146347 | 0.150927 | 0.154058 | 0.157218 | 0.161126 | 0.164619 | 0.168721 | 0.172926 | 0.178245 | 0.18279 | 0.187187 | 0.192614 | 0.197934 | 0.203697 | 0.21081 | 0.217034 | 0.223437 | 0.23029 | 0.23659 | 0.242531 | 0.248716 | 0.254421 | 0.260234 | 0.267709 | 0.276255 | 0.284134 | 0.293087 | 0.302482 | 0.31042 | 0.315698 | 0.318284 | 0.319423 | 0.320956 | 0.323104 | 0.325649 | 0.327742 | 0.329137 | 0.329595 | 0.330166 | 0.330435 | 0.330946 | 0.332585 | 0.334856 | 0.33782 | 0.341171 | 0.343941 | 0.346291 | 0.3479 | 0.348892 | 0.348705 | 0.348199 | 0.346514 | 0.343968 | 0.341322 | 0.337788 | 0.332019 | 0.325022 | 0.317923 | 0.31214 | 0.308683 | 0.307458 | 0.30797 | 0.308976 | 0.309661 | 0.309512 | 0.306926 | 0.303141 | 0.298692 | 0.292402 | 0.282609 | 0.2709 | 0.259171 | 0.248558 | 0.239591 | 0.23172 | 0.224984 | 0.218862 | 0.212659 | 0.206105 | 0.199504 | 0.19521 | 0.192518 | 0.190752 | 0.189985 | 0.189247 | 0.188634 | 0.188456 | 0.187976 | 0.18839 | 0.188464 | 0.187661 | 0.186449 | 0.18482 | 0.181754 | 0.178019 | 0.173659 | 0.16718 | 0.158782 | 0.149845 | 0.141329 | 0.134114 | 0.127624 | 0.12117 | 0.113838 | 0.106463 | 0.100101 | 0.094964 | 0.090571 | 0.087409 | 0.085545 | 0.085233 | 0.086963 | 0.090185 | 0.094054 | 0.098006 | 0.101665 | 0.105474 | 0.109383 | 0.113062 | 0.115551 | 0.116499 | 0.1153 | 0.111093 | 0.103754 | 0.094642 | 0.084553 | 0.074509 | 0.065307 | 0.057713 | 0.051579 | 0.046533 | 0.042308 | 0.03945 | 0.037428 | 0.03642 | 0.036666 | 0.038104 | 0.040296 | 0.042787 | 0.04527 | 0.047468 | 0.04868 | 0.049005 | 0.048469 | 0.047136 | 0.044824 | 0.041667 | 0.038866 | 0.037022 | 0.036282 | 0.036793 | 0.037838 | 0.039251 | 0.04086 | 0.04293 | 0.045084 | 0.047147 | 0.049037 | 0.05081 | 0.051934 | 0.05262 | 0.053206 | 0.053749 | 0.054652 | 0.055269 | 0.055745 | 0.056066 | 0.056136 | 0.056591 | 0.056727 | 0.056911 | 0.057427 | 0.057886 | 0.058124 | 0.058248 | 0.058124 | 0.057978 | 0.05791 | 0.057971 | 0.058206 | 0.05856 | 0.058984 | 0.059394 | 0.05948 | 0.059065 | 0.058648 | 0.058877 | 0.059267 | 0.0602 | 0.061475 | 0.063098 | 0.065376 | 0.067954 | 0.070731 | 0.074002 | 0.077692 | 0.081441 | 0.085036 | 0.088271 | 0.090634 | 0.091637 | 0.091614 | 0.090465 | 0.087851 | 0.084696 | 0.082234 | 0.08074 | 0.080138 | 0.080183 | 0.080884 | 0.081793 | 0.082441 | 0.082189 | 0.080212 | 0.077014 | 0.075099 | 0.073751 | 0.072534 | 0.071806 | 0.071905 | 0.072822 | 0.073976 | 0.075053 | 0.075965 | 0.077401 | 0.077767 | 0.07691 | 0.077305 | 0.077701 | 0.077302 | 0.076658 | 0.074362 | 0.070351 | 0.067845 | 0.064789 | 0.061323 | 0.058385 | 0.05642 | 0.05373 | 0.051392 | 0.051042 | 0.050998 | 0.050003 | 0.04967 | 0.049681 | 0.049328 | 0.044038 | 0.04451 | 0.045074 | 0.045418 | 0.045946 | 0.046127 | 0.046254 | 0.046657 | 0.047039 | 0.047631 | 0.048282 | 0.049017 | 0.049912 | 0.050467 | 0.050722 | 0.051375 | 0.052433 | 0.05295 | 0.053358 | 0.054165 | 0.055011 | 0.056131 | 0.057401 | 0.058703 | 0.059451 | 0.05998 | 0.061356 | 0.062759 | 0.064057 | 0.065007 | 0.06608 | 0.067125 | 0.068187 | 0.069108 | 0.069978 | 0.070979 | 0.07122 | 0.071648 | 0.072278 | 0.072785 | 0.073171 | 0.07318 | 0.073189 | 0.073376 | 0.073636 | 0.073826 | 0.073772 | 0.073601 | 0.073358 | 0.073151 | 0.072383 | 0.071492 | 0.071067 | 0.070204 | 0.069134 | 0.06788 | 0.067248 | 0.065906 | 0.064402 | 0.063374 | 0.062094 | 0.060683 | 0.059084 | 0.057633 | 0.056323 | 0.055377 | 0.054767 | 0.054387 | 0.053726 | 0.053034 | 0.052599 | 0.052009 | 0.051312 | 0.050362 | 0.049226 | 0.048073 | 0.04685 | 0.04562 | 0.044538 | 0.043669 | 0.042967 | 0.042175 | 0.041446 | 0.041206 | 0.040684 | 0.040006 | 0.039571 | 0.038866 | 0.038555 | 0.038133 | 0.037598 | 0.037099 | 0.036858 | 0.036889 | 0.036822 | 0.036465 | 0.036153 | 0.036147 | 0.036507 | 0.036327 | 0.036054 | 0.036312 | 0.036684 | 0.036851 | 0.101283 | 0.102056 | 0.102334 | 0.10267 | 0.103665 | 0.104726 | 0.106565 | 0.107978 | 0.10845 | 0.109591 | 0.110135 | 0.110429 | 0.11141 | 0.112485 | 0.112996 | 0.113782 | 0.115044 | 0.115928 | 0.116617 | 0.117417 | 0.118209 | 0.119252 | 0.120357 | 0.12091 | 0.121657 | 0.122547 | 0.123283 | 0.124685 | 0.126119 | 0.127148 | 0.127612 | 0.1284 | 0.129615 | 0.129964 | 0.129829 | 0.130645 | 0.131618 | 0.132216 | 0.132795 | 0.133313 | 0.133743 | 0.133936 | 0.134394 | 0.134818 | 0.134871 | 0.135212 | 0.135005 | 0.134406 | 0.134468 | 0.134847 | 0.135212 | 0.135098 | 0.134751 | 0.134572 | 0.134269 | 0.134948 | 0.135246 | 0.135263 | 0.135554 | 0.135561 | 0.135968 | 0.136486 | 0.137007 | 0.137163 | 0.136834 | 0.136939 | 0.136923 | 0.137065 | 0.137296 | 0.137092 | 0.136599 | 0.136393 | 0.135926 | 0.13501 | 0.134683 | 0.134434 | 0.13366 | 0.132374 | 0.131562 | 0.130795 | 0.12999 | 0.129433 | 0.128687 | 0.127514 | 0.126049 | 0.125029 | 0.124257 | 0.123269 | 0.122285 | 0.121773 | 0.121411 | 0.121271 | 0.120583 | 0.1195 | 0.118391 | 0.116883 | 0.116169 | 0.116039 | 0.115335 | 0.11457 | 0.113884 | 0.113155 | 0.111916 | 0.11129 | 0.110615
0.74 | 2 | Mixture_1_BM | 0.117938 | 0.1145 | 0.111726 | 0.109894 | 0.108881 | 0.108034 | 0.107336 | 0.107135 | 0.108097 | 0.108953 | 0.110876 | 0.114238 | 0.11712 | 0.119093 | 0.121253 | 0.123992 | 0.126857 | 0.130373 | 0.133432 | 0.135761 | 0.139111 | 0.143267 | 0.147542 | 0.150828 | 0.154332 | 0.158921 | 0.163273 | 0.167528 | 0.172586 | 0.177541 | 0.183035 | 0.188297 | 0.192865 | 0.197562 | 0.202257 | 0.207107 | 0.212192 | 0.217673 | 0.223904 | 0.23036 | 0.237176 | 0.244281 | 0.250033 | 0.254245 | 0.256632 | 0.257753 | 0.259087 | 0.26033 | 0.262134 | 0.26338 | 0.264062 | 0.264912 | 0.265273 | 0.265182 | 0.265716 | 0.267098 | 0.268709 | 0.27091 | 0.273877 | 0.276597 | 0.278176 | 0.27904 | 0.279445 | 0.279341 | 0.279249 | 0.278375 | 0.276751 | 0.274569 | 0.271312 | 0.266652 | 0.261126 | 0.255415 | 0.250879 | 0.247948 | 0.246254 | 0.246505 | 0.247727 | 0.248579 | 0.249089 | 0.248023 | 0.245058 | 0.241095 | 0.235555 | 0.227389 | 0.218234 | 0.209319 | 0.200758 | 0.193214 | 0.186715 | 0.181197 | 0.175944 | 0.170602 | 0.165255 | 0.16011 | 0.156369 | 0.153938 | 0.152691 | 0.152423 | 0.151692 | 0.150961 | 0.150602 | 0.150449 | 0.150626 | 0.150946 | 0.150377 | 0.14933 | 0.147945 | 0.14588 | 0.143083 | 0.139709 | 0.134452 | 0.127398 | 0.119733 | 0.112803 | 0.107307 | 0.10193 | 0.096547 | 0.090664 | 0.08483 | 0.07966 | 0.075267 | 0.071488 | 0.068964 | 0.067609 | 0.067497 | 0.068961 | 0.071685 | 0.07465 | 0.077453 | 0.080206 | 0.083458 | 0.086854 | 0.089565 | 0.091508 | 0.092468 | 0.0917 | 0.088537 | 0.082737 | 0.075433 | 0.067435 | 0.059285 | 0.051766 | 0.045378 | 0.04004 | 0.035778 | 0.0325 | 0.02996 | 0.02841 | 0.027858 | 0.028107 | 0.029191 | 0.030843 | 0.033021 | 0.03529 | 0.037067 | 0.037936 | 0.038129 | 0.037658 | 0.036552 | 0.034493 | 0.032053 | 0.030045 | 0.028893 | 0.028523 | 0.028909 | 0.02968 | 0.030652 | 0.032086 | 0.033811 | 0.035595 | 0.037341 | 0.038774 | 0.039934 | 0.040836 | 0.041608 | 0.042136 | 0.042421 | 0.042945 | 0.043529 | 0.044108 | 0.044478 | 0.044454 | 0.044652 | 0.044803 | 0.045051 | 0.045542 | 0.045968 | 0.046186 | 0.046323 | 0.046198 | 0.046003 | 0.045907 | 0.046022 | 0.04639 | 0.046627 | 0.046882 | 0.047127 | 0.047206 | 0.046958 | 0.0466 | 0.046704 | 0.04705 | 0.047808 | 0.049163 | 0.050427 | 0.052011 | 0.054254 | 0.056551 | 0.058979 | 0.061833 | 0.064828 | 0.067652 | 0.070187 | 0.072027 | 0.072798 | 0.072882 | 0.07197 | 0.06975 | 0.067426 | 0.065555 | 0.06431 | 0.063686 | 0.063549 | 0.064116 | 0.064751 | 0.065107 | 0.064886 | 0.063228 | 0.060652 | 0.05946 | 0.058443 | 0.057402 | 0.05688 | 0.056929 | 0.057666 | 0.05861 | 0.059385 | 0.06005 | 0.061052 | 0.061172 | 0.060209 | 0.060549 | 0.060832 | 0.060713 | 0.060333 | 0.058142 | 0.054843 | 0.053005 | 0.05058 | 0.047885 | 0.045682 | 0.04437 | 0.042216 | 0.04031 | 0.040035 | 0.040055 | 0.039148 | 0.038843 | 0.038889 | 0.038422 | 0.038261 | 0.038672 | 0.039112 | 0.039523 | 0.039896 | 0.040034 | 0.040187 | 0.040597 | 0.040723 | 0.04131 | 0.041921 | 0.042087 | 0.04254 | 0.042906 | 0.043453 | 0.044163 | 0.04473 | 0.045007 | 0.045333 | 0.045952 | 0.046797 | 0.047632 | 0.048191 | 0.048702 | 0.049699 | 0.050847 | 0.051928 | 0.052867 | 0.05398 | 0.054593 | 0.055497 | 0.056467 | 0.056897 | 0.057235 | 0.057719 | 0.05848 | 0.05903 | 0.05947 | 0.060036 | 0.060193 | 0.060174 | 0.060217 | 0.060243 | 0.060434 | 0.06078 | 0.060857 | 0.060928 | 0.060675 | 0.060204 | 0.059857 | 0.059281 | 0.058855 | 0.058663 | 0.057962 | 0.056875 | 0.055982 | 0.055502 | 0.054571 | 0.053398 | 0.052496 | 0.051262 | 0.050063 | 0.048943 | 0.04802 | 0.047019 | 0.045971 | 0.04559 | 0.045245 | 0.044649 | 0.044246 | 0.044131 | 0.043917 | 0.043087 | 0.042257 | 0.04159 | 0.040605 | 0.039697 | 0.038916 | 0.038152 | 0.037693 | 0.037295 | 0.03642 | 0.035832 | 0.035846 | 0.035403 | 0.034763 | 0.034239 | 0.033575 | 0.033156 | 0.033221 | 0.032928 | 0.032474 | 0.032041 | 0.031822 | 0.032074 | 0.032039 | 0.031885 | 0.031614 | 0.031983 | 0.031913 | 0.031919 | 0.032062 | 0.031997 | 0.032278 | 0.081389 | 0.080939 | 0.081309 | 0.082224 | 0.083166 | 0.084043 | 0.084875 | 0.085516 | 0.085673 | 0.086605 | 0.08781 | 0.088268 | 0.088812 | 0.089513 | 0.090425 | 0.090988 | 0.091183 | 0.091461 | 0.091966 | 0.092899 | 0.093796 | 0.094403 | 0.095181 | 0.095668 | 0.096528 | 0.097271 | 0.098606 | 0.099552 | 0.099929 | 0.100782 | 0.10147 | 0.10234 | 0.103369 | 0.10324 | 0.102918 | 0.103222 | 0.103931 | 0.104719 | 0.104812 | 0.105093 | 0.105937 | 0.105717 | 0.105583 | 0.106305 | 0.106787 | 0.106975 | 0.106232 | 0.106125 | 0.106379 | 0.106482 | 0.106634 | 0.107121 | 0.106905 | 0.106442 | 0.106539 | 0.106672 | 0.106684 | 0.106974 | 0.107067 | 0.106999 | 0.107437 | 0.107641 | 0.108053 | 0.107991 | 0.107785 | 0.108226 | 0.108861 | 0.108701 | 0.10817 | 0.108141 | 0.107855 | 0.107385 | 0.106232 | 0.105723 | 0.105885 | 0.105638 | 0.105127 | 0.104597 | 0.104057 | 0.103255 | 0.10273 | 0.102025 | 0.10105 | 0.100049 | 0.099102 | 0.098978 | 0.098568 | 0.097479 | 0.096329 | 0.095409 | 0.095301 | 0.095495 | 0.095183 | 0.094175 | 0.092954 | 0.092017 | 0.091989 | 0.091633 | 0.09114 | 0.090675 | 0.08998 | 0.08974 | 0.089152 | 0.088572 | 0.087958
0.74 | 2 | Mixture_1_BM | 0.133279 | 0.131191 | 0.127698 | 0.124725 | 0.123826 | 0.122973 | 0.121744 | 0.121255 | 0.122367 | 0.12301 | 0.12537 | 0.12905 | 0.132872 | 0.135566 | 0.138008 | 0.141103 | 0.144999 | 0.148347 | 0.150555 | 0.154542 | 0.158531 | 0.162126 | 0.167197 | 0.171747 | 0.175269 | 0.180099 | 0.185982 | 0.190864 | 0.196534 | 0.20304 | 0.20994 | 0.216087 | 0.22124 | 0.226398 | 0.231776 | 0.23732 | 0.243431 | 0.249909 | 0.257427 | 0.265266 | 0.273214 | 0.281069 | 0.288025 | 0.293128 | 0.295846 | 0.296797 | 0.298384 | 0.300227 | 0.30209 | 0.304004 | 0.305532 | 0.306205 | 0.306295 | 0.3064 | 0.30726 | 0.308715 | 0.310725 | 0.31364 | 0.317345 | 0.319863 | 0.321643 | 0.323212 | 0.324351 | 0.324353 | 0.323379 | 0.321684 | 0.319906 | 0.31753 | 0.313773 | 0.308279 | 0.30133 | 0.29437 | 0.289406 | 0.28673 | 0.285883 | 0.286416 | 0.28707 | 0.287923 | 0.287818 | 0.286159 | 0.282723 | 0.277819 | 0.271196 | 0.262369 | 0.252144 | 0.241549 | 0.231834 | 0.223179 | 0.215901 | 0.209705 | 0.203891 | 0.197486 | 0.191035 | 0.185363 | 0.181183 | 0.178346 | 0.176638 | 0.176009 | 0.175554 | 0.175399 | 0.175195 | 0.174802 | 0.174958 | 0.175017 | 0.174292 | 0.172955 | 0.17109 | 0.168298 | 0.165109 | 0.161379 | 0.155601 | 0.147399 | 0.13865 | 0.131032 | 0.124577 | 0.118345 | 0.111969 | 0.10528 | 0.098558 | 0.092548 | 0.087664 | 0.083695 | 0.080814 | 0.078741 | 0.078678 | 0.080302 | 0.083053 | 0.086888 | 0.090645 | 0.093932 | 0.097373 | 0.100972 | 0.104203 | 0.106777 | 0.10779 | 0.106554 | 0.102758 | 0.096303 | 0.087864 | 0.078332 | 0.069161 | 0.060955 | 0.053521 | 0.047286 | 0.042455 | 0.038579 | 0.035867 | 0.034014 | 0.032961 | 0.03323 | 0.034798 | 0.036919 | 0.039531 | 0.041877 | 0.04356 | 0.044636 | 0.045041 | 0.044653 | 0.043257 | 0.040927 | 0.038174 | 0.035869 | 0.034395 | 0.033788 | 0.034037 | 0.034894 | 0.036138 | 0.037701 | 0.039575 | 0.04156 | 0.043535 | 0.0454 | 0.047028 | 0.047948 | 0.048323 | 0.048917 | 0.049395 | 0.050053 | 0.050843 | 0.051549 | 0.051833 | 0.051978 | 0.052038 | 0.05194 | 0.052277 | 0.052923 | 0.053364 | 0.053656 | 0.053757 | 0.053608 | 0.053489 | 0.053397 | 0.053502 | 0.05386 | 0.054239 | 0.054617 | 0.055086 | 0.055177 | 0.054709 | 0.054026 | 0.054099 | 0.054561 | 0.055616 | 0.057077 | 0.058784 | 0.060749 | 0.063076 | 0.065704 | 0.068704 | 0.07212 | 0.075499 | 0.07861 | 0.081749 | 0.084082 | 0.084914 | 0.085032 | 0.084096 | 0.0815 | 0.078693 | 0.076354 | 0.074912 | 0.074327 | 0.074282 | 0.074785 | 0.075563 | 0.075975 | 0.075606 | 0.074231 | 0.071532 | 0.069567 | 0.068243 | 0.06701 | 0.066349 | 0.066457 | 0.067388 | 0.068382 | 0.069257 | 0.070263 | 0.071714 | 0.071661 | 0.070359 | 0.07085 | 0.071507 | 0.071205 | 0.070682 | 0.068236 | 0.064263 | 0.062021 | 0.059432 | 0.056381 | 0.053768 | 0.051926 | 0.049322 | 0.047093 | 0.04689 | 0.047182 | 0.046069 | 0.045644 | 0.045696 | 0.045122 | 0.042471 | 0.042975 | 0.04344 | 0.043702 | 0.043966 | 0.04431 | 0.044655 | 0.045136 | 0.045433 | 0.045725 | 0.046549 | 0.047233 | 0.047722 | 0.048028 | 0.048582 | 0.049424 | 0.050391 | 0.050881 | 0.051473 | 0.052082 | 0.052664 | 0.053892 | 0.054685 | 0.055408 | 0.056267 | 0.057159 | 0.058559 | 0.059805 | 0.060928 | 0.061725 | 0.062636 | 0.063683 | 0.064643 | 0.065421 | 0.065991 | 0.066576 | 0.067074 | 0.067666 | 0.068272 | 0.068716 | 0.069003 | 0.0691 | 0.069087 | 0.069361 | 0.069883 | 0.070037 | 0.069712 | 0.069268 | 0.069029 | 0.068815 | 0.068298 | 0.067507 | 0.066652 | 0.065997 | 0.065385 | 0.064487 | 0.063621 | 0.062386 | 0.061014 | 0.060061 | 0.059051 | 0.05767 | 0.055954 | 0.054466 | 0.053685 | 0.052957 | 0.052203 | 0.051507 | 0.050848 | 0.050417 | 0.050156 | 0.04966 | 0.048701 | 0.04775 | 0.047049 | 0.046297 | 0.04561 | 0.044497 | 0.043214 | 0.04234 | 0.041701 | 0.040644 | 0.039704 | 0.039548 | 0.039153 | 0.038738 | 0.038134 | 0.0375 | 0.037432 | 0.03718 | 0.036376 | 0.035809 | 0.035259 | 0.03555 | 0.036092 | 0.035737 | 0.035214 | 0.03521 | 0.035561 | 0.035486 | 0.035494 | 0.035496 | 0.035476 | 0.035466 | 0.09445 | 0.094525 | 0.094827 | 0.095697 | 0.096598 | 0.097568 | 0.099244 | 0.100101 | 0.100366 | 0.101396 | 0.102185 | 0.102913 | 0.103752 | 0.104752 | 0.10576 | 0.106733 | 0.107387 | 0.107841 | 0.108699 | 0.109038 | 0.10971 | 0.110609 | 0.111485 | 0.112592 | 0.113747 | 0.114059 | 0.115072 | 0.116267 | 0.116982 | 0.117952 | 0.118787 | 0.119971 | 0.120833 | 0.120764 | 0.120789 | 0.121039 | 0.121772 | 0.122816 | 0.123479 | 0.123541 | 0.123937 | 0.124243 | 0.124379 | 0.124681 | 0.124695 | 0.124836 | 0.124663 | 0.124386 | 0.125015 | 0.125228 | 0.125248 | 0.125514 | 0.125282 | 0.124872 | 0.125052 | 0.125261 | 0.125089 | 0.125499 | 0.125916 | 0.125945 | 0.126363 | 0.127052 | 0.127721 | 0.127796 | 0.127328 | 0.127102 | 0.127172 | 0.127192 | 0.127158 | 0.12736 | 0.127236 | 0.126855 | 0.125682 | 0.125284 | 0.125399 | 0.124781 | 0.124003 | 0.12347 | 0.12263 | 0.121269 | 0.120389 | 0.119749 | 0.118699 | 0.118094 | 0.117148 | 0.116124 | 0.115046 | 0.114086 | 0.113674 | 0.113282 | 0.112718 | 0.112181 | 0.111436 | 0.110692 | 0.109923 | 0.10852 | 0.107899 | 0.107995 | 0.107626 | 0.106753 | 0.105894 | 0.105172 | 0.104421 | 0.103719 | 0.102771
0.74 | 2 | Mixture_1_BM | 0.136357 | 0.134369 | 0.132105 | 0.129505 | 0.128005 | 0.127204 | 0.127479 | 0.128008 | 0.127768 | 0.129336 | 0.132305 | 0.134505 | 0.136378 | 0.138355 | 0.140718 | 0.142996 | 0.146018 | 0.149039 | 0.152159 | 0.155254 | 0.158138 | 0.16124 | 0.164304 | 0.167981 | 0.171651 | 0.175944 | 0.180198 | 0.184674 | 0.189918 | 0.194801 | 0.199481 | 0.204055 | 0.208557 | 0.213041 | 0.217669 | 0.222157 | 0.227194 | 0.232646 | 0.238452 | 0.244929 | 0.251408 | 0.258134 | 0.263976 | 0.267623 | 0.269442 | 0.27023 | 0.271302 | 0.272561 | 0.273876 | 0.27506 | 0.275588 | 0.276458 | 0.277575 | 0.277901 | 0.27784 | 0.278603 | 0.279929 | 0.282141 | 0.285516 | 0.288344 | 0.28974 | 0.2907 | 0.291475 | 0.291202 | 0.290854 | 0.289754 | 0.288484 | 0.287075 | 0.284579 | 0.280601 | 0.27507 | 0.269188 | 0.264635 | 0.261853 | 0.261496 | 0.262667 | 0.263368 | 0.264005 | 0.264651 | 0.26394 | 0.262191 | 0.258009 | 0.25179 | 0.244127 | 0.235609 | 0.227239 | 0.219198 | 0.2118 | 0.20577 | 0.199887 | 0.194423 | 0.189064 | 0.184042 | 0.179495 | 0.175637 | 0.172888 | 0.171644 | 0.170496 | 0.169878 | 0.169379 | 0.169666 | 0.169993 | 0.169923 | 0.169397 | 0.168817 | 0.167998 | 0.166704 | 0.164282 | 0.161548 | 0.158214 | 0.153244 | 0.145963 | 0.138148 | 0.131424 | 0.125354 | 0.119452 | 0.11401 | 0.108486 | 0.102631 | 0.097237 | 0.092927 | 0.08946 | 0.086795 | 0.08513 | 0.08503 | 0.086603 | 0.089268 | 0.092112 | 0.095257 | 0.098811 | 0.102353 | 0.105627 | 0.108317 | 0.110181 | 0.110753 | 0.109549 | 0.106012 | 0.100149 | 0.092409 | 0.083899 | 0.076143 | 0.06913 | 0.062735 | 0.057157 | 0.052987 | 0.049746 | 0.047286 | 0.045931 | 0.045358 | 0.045402 | 0.046119 | 0.047831 | 0.050155 | 0.052561 | 0.054465 | 0.055458 | 0.055818 | 0.055446 | 0.054171 | 0.052196 | 0.049663 | 0.047382 | 0.045792 | 0.045291 | 0.045818 | 0.046804 | 0.048079 | 0.049583 | 0.0511 | 0.052872 | 0.054699 | 0.05631 | 0.057556 | 0.058466 | 0.058989 | 0.059476 | 0.059948 | 0.060438 | 0.061027 | 0.061362 | 0.061731 | 0.061905 | 0.062045 | 0.062334 | 0.062873 | 0.063139 | 0.063216 | 0.063151 | 0.063175 | 0.063166 | 0.06322 | 0.063432 | 0.063821 | 0.063988 | 0.064059 | 0.063939 | 0.064189 | 0.064535 | 0.064169 | 0.063555 | 0.063749 | 0.064235 | 0.064721 | 0.065732 | 0.067253 | 0.068819 | 0.070687 | 0.073136 | 0.075994 | 0.078987 | 0.081956 | 0.084733 | 0.087048 | 0.088921 | 0.090191 | 0.090412 | 0.089439 | 0.087084 | 0.084363 | 0.082257 | 0.080868 | 0.080503 | 0.080801 | 0.081123 | 0.081338 | 0.081677 | 0.081808 | 0.081124 | 0.078817 | 0.076335 | 0.074667 | 0.073767 | 0.073273 | 0.073299 | 0.073972 | 0.075124 | 0.076157 | 0.077145 | 0.078653 | 0.079269 | 0.078103 | 0.0777 | 0.07793 | 0.077771 | 0.07749 | 0.075994 | 0.072764 | 0.070353 | 0.067748 | 0.064946 | 0.062403 | 0.060701 | 0.058862 | 0.056468 | 0.05585 | 0.056392 | 0.056328 | 0.055932 | 0.055594 | 0.0551 | 0.037561 | 0.037658 | 0.037764 | 0.038418 | 0.0391 | 0.039354 | 0.039648 | 0.04 | 0.040215 | 0.040258 | 0.040661 | 0.041398 | 0.041994 | 0.042231 | 0.042623 | 0.043214 | 0.043726 | 0.044109 | 0.044701 | 0.045445 | 0.046269 | 0.046955 | 0.0478 | 0.048865 | 0.049807 | 0.050229 | 0.050926 | 0.052021 | 0.052692 | 0.053402 | 0.054696 | 0.055517 | 0.05579 | 0.056522 | 0.056961 | 0.057541 | 0.058344 | 0.058723 | 0.059053 | 0.05919 | 0.059282 | 0.05924 | 0.059394 | 0.059708 | 0.059514 | 0.059357 | 0.059908 | 0.060048 | 0.059571 | 0.059078 | 0.058625 | 0.058692 | 0.058504 | 0.05787 | 0.056817 | 0.055891 | 0.054765 | 0.053698 | 0.052386 | 0.051168 | 0.050273 | 0.049336 | 0.048465 | 0.04722 | 0.046506 | 0.046265 | 0.045558 | 0.044724 | 0.044103 | 0.043663 | 0.042957 | 0.042134 | 0.041212 | 0.040975 | 0.040844 | 0.039491 | 0.038339 | 0.037809 | 0.036615 | 0.035857 | 0.035847 | 0.035414 | 0.034569 | 0.03402 | 0.033724 | 0.033465 | 0.033049 | 0.032779 | 0.03227 | 0.032085 | 0.031732 | 0.03106 | 0.030884 | 0.030821 | 0.030534 | 0.030041 | 0.029746 | 0.030176 | 0.030344 | 0.030159 | 0.030075 | 0.029866 | 0.029959 | 0.03009 | 0.076268 | 0.077404 | 0.078603 | 0.079044 | 0.078744 | 0.079068 | 0.079963 | 0.081407 | 0.082062 | 0.082038 | 0.082967 | 0.083916 | 0.084657 | 0.08576 | 0.086371 | 0.08677 | 0.086982 | 0.087467 | 0.087749 | 0.088275 | 0.089305 | 0.090249 | 0.091027 | 0.091777 | 0.092295 | 0.092575 | 0.093408 | 0.094068 | 0.094227 | 0.094656 | 0.095181 | 0.096119 | 0.09683 | 0.096834 | 0.0974 | 0.098574 | 0.0991 | 0.098931 | 0.09861 | 0.09878 | 0.099212 | 0.099202 | 0.099144 | 0.10025 | 0.100466 | 0.100449 | 0.099812 | 0.099149 | 0.099324 | 0.100665 | 0.101199 | 0.100442 | 0.099546 | 0.099726 | 0.099534 | 0.099459 | 0.099553 | 0.099538 | 0.099113 | 0.09864 | 0.099212 | 0.099899 | 0.099833 | 0.099684 | 0.099727 | 0.099692 | 0.100047 | 0.100588 | 0.100879 | 0.100995 | 0.100219 | 0.099432 | 0.099131 | 0.098148 | 0.097229 | 0.09691 | 0.096386 | 0.095357 | 0.094467 | 0.093622 | 0.092897 | 0.092781 | 0.091931 | 0.091144 | 0.090622 | 0.089827 | 0.089082 | 0.088097 | 0.08755 | 0.08718 | 0.086823 | 0.085715 | 0.084149 | 0.083456 | 0.08264 | 0.082049 | 0.082013 | 0.082025 | 0.08226 | 0.081419 | 0.080301 | 0.079518 | 0.078455 | 0.077787 | 0.077539
0.74 | 2 | Mixture_1_BM | 0.119097 | 0.11695 | 0.115251 | 0.113868 | 0.113014 | 0.112156 | 0.112678 | 0.113044 | 0.112948 | 0.113881 | 0.116512 | 0.118942 | 0.120332 | 0.121705 | 0.123781 | 0.126707 | 0.12902 | 0.131245 | 0.133586 | 0.135898 | 0.13887 | 0.141184 | 0.143614 | 0.147236 | 0.15038 | 0.153616 | 0.157345 | 0.160879 | 0.164736 | 0.16917 | 0.173525 | 0.177537 | 0.181448 | 0.185201 | 0.189001 | 0.192788 | 0.196372 | 0.200977 | 0.206404 | 0.211614 | 0.217109 | 0.222744 | 0.227599 | 0.23082 | 0.232324 | 0.233119 | 0.233601 | 0.234178 | 0.235437 | 0.23679 | 0.237656 | 0.238025 | 0.238348 | 0.238218 | 0.238265 | 0.239389 | 0.241449 | 0.243648 | 0.246005 | 0.247922 | 0.248952 | 0.249503 | 0.24985 | 0.250034 | 0.250001 | 0.249683 | 0.248891 | 0.247218 | 0.244555 | 0.240785 | 0.236012 | 0.231248 | 0.227382 | 0.224963 | 0.224703 | 0.22546 | 0.226416 | 0.227399 | 0.227632 | 0.226672 | 0.224537 | 0.221501 | 0.217204 | 0.210609 | 0.203398 | 0.196073 | 0.189137 | 0.182859 | 0.177339 | 0.172464 | 0.168063 | 0.163407 | 0.158689 | 0.154587 | 0.151238 | 0.14904 | 0.147964 | 0.14708 | 0.146116 | 0.14582 | 0.146212 | 0.146092 | 0.145754 | 0.145346 | 0.145052 | 0.144782 | 0.143578 | 0.14135 | 0.139018 | 0.13585 | 0.131371 | 0.125395 | 0.118896 | 0.112799 | 0.107869 | 0.103499 | 0.09873 | 0.093624 | 0.088503 | 0.083829 | 0.080135 | 0.077216 | 0.07485 | 0.073546 | 0.073864 | 0.07517 | 0.077142 | 0.079493 | 0.081941 | 0.084856 | 0.087954 | 0.090886 | 0.093258 | 0.094934 | 0.09559 | 0.094647 | 0.091884 | 0.086872 | 0.080265 | 0.073148 | 0.066412 | 0.060111 | 0.05462 | 0.050176 | 0.046697 | 0.043832 | 0.041987 | 0.040718 | 0.039869 | 0.039988 | 0.040906 | 0.04239 | 0.044207 | 0.04605 | 0.047582 | 0.048498 | 0.048536 | 0.048155 | 0.047342 | 0.045774 | 0.043784 | 0.042017 | 0.040803 | 0.040453 | 0.04084 | 0.04166 | 0.042751 | 0.044127 | 0.045641 | 0.046916 | 0.04818 | 0.049525 | 0.050558 | 0.051399 | 0.051739 | 0.05203 | 0.052598 | 0.053277 | 0.053624 | 0.053765 | 0.054121 | 0.054347 | 0.054373 | 0.054548 | 0.054855 | 0.055218 | 0.055731 | 0.055725 | 0.055603 | 0.055573 | 0.0555 | 0.055504 | 0.055727 | 0.055948 | 0.056306 | 0.05619 | 0.056287 | 0.056721 | 0.056601 | 0.05611 | 0.05607 | 0.056524 | 0.057056 | 0.057957 | 0.05921 | 0.060623 | 0.062314 | 0.064183 | 0.066349 | 0.068682 | 0.070996 | 0.073319 | 0.075225 | 0.076836 | 0.077938 | 0.077973 | 0.077289 | 0.075569 | 0.073527 | 0.07165 | 0.070177 | 0.069547 | 0.069773 | 0.070069 | 0.07041 | 0.070838 | 0.071165 | 0.070708 | 0.068612 | 0.066525 | 0.065244 | 0.064294 | 0.06375 | 0.063999 | 0.06461 | 0.065524 | 0.066379 | 0.066951 | 0.068011 | 0.06862 | 0.067981 | 0.067665 | 0.067826 | 0.067578 | 0.067132 | 0.065768 | 0.063128 | 0.061081 | 0.059031 | 0.056766 | 0.054593 | 0.053335 | 0.052063 | 0.049935 | 0.049539 | 0.050094 | 0.050029 | 0.049726 | 0.049546 | 0.049096 | 0.037609 | 0.037929 | 0.03797 | 0.038292 | 0.038609 | 0.039006 | 0.038985 | 0.038862 | 0.039083 | 0.039485 | 0.040043 | 0.040545 | 0.040642 | 0.04091 | 0.041414 | 0.041845 | 0.042071 | 0.042565 | 0.042959 | 0.04346 | 0.044215 | 0.044804 | 0.045468 | 0.046502 | 0.047394 | 0.047638 | 0.047937 | 0.048951 | 0.049375 | 0.049917 | 0.051158 | 0.051824 | 0.052038 | 0.052615 | 0.053 | 0.053292 | 0.053689 | 0.054025 | 0.05472 | 0.054675 | 0.054624 | 0.054457 | 0.054516 | 0.05512 | 0.055058 | 0.054552 | 0.054732 | 0.055223 | 0.054562 | 0.054006 | 0.054099 | 0.053921 | 0.053741 | 0.053193 | 0.052398 | 0.051638 | 0.050653 | 0.049703 | 0.04874 | 0.048106 | 0.047434 | 0.04675 | 0.045957 | 0.044923 | 0.044456 | 0.044247 | 0.043582 | 0.043182 | 0.042589 | 0.042082 | 0.041344 | 0.040534 | 0.039983 | 0.040128 | 0.039904 | 0.038824 | 0.038311 | 0.037736 | 0.036848 | 0.036042 | 0.035393 | 0.034897 | 0.034584 | 0.03421 | 0.033831 | 0.033843 | 0.033958 | 0.033808 | 0.033492 | 0.033177 | 0.03253 | 0.032211 | 0.03222 | 0.031994 | 0.031506 | 0.03129 | 0.031247 | 0.031379 | 0.031688 | 0.031549 | 0.031346 | 0.031338 | 0.031093 | 0.031089 | 0.068164 | 0.06902 | 0.069464 | 0.069634 | 0.069925 | 0.070487 | 0.071294 | 0.072006 | 0.072135 | 0.072132 | 0.073144 | 0.073868 | 0.074105 | 0.074719 | 0.07573 | 0.076493 | 0.077089 | 0.077322 | 0.077332 | 0.076934 | 0.077491 | 0.07888 | 0.079568 | 0.079722 | 0.080284 | 0.080971 | 0.081124 | 0.081553 | 0.081659 | 0.082409 | 0.083354 | 0.0838 | 0.084348 | 0.084646 | 0.084875 | 0.085611 | 0.085722 | 0.085632 | 0.085658 | 0.086002 | 0.08635 | 0.086202 | 0.085709 | 0.085873 | 0.08605 | 0.086309 | 0.08637 | 0.086423 | 0.086199 | 0.086444 | 0.086858 | 0.086798 | 0.086566 | 0.086726 | 0.08632 | 0.086325 | 0.086066 | 0.085779 | 0.086261 | 0.0866 | 0.086512 | 0.086457 | 0.086672 | 0.087167 | 0.086884 | 0.086441 | 0.086466 | 0.086814 | 0.087274 | 0.087194 | 0.086923 | 0.086634 | 0.086153 | 0.085613 | 0.084629 | 0.083661 | 0.08325 | 0.082768 | 0.08219 | 0.081478 | 0.080859 | 0.080822 | 0.079808 | 0.078855 | 0.078361 | 0.077639 | 0.076897 | 0.07631 | 0.076023 | 0.075824 | 0.075826 | 0.075246 | 0.073963 | 0.073356 | 0.073056 | 0.072518 | 0.07246 | 0.072276 | 0.072286 | 0.071768 | 0.070834 | 0.070558 | 0.06986 | 0.069239 | 0.069245
0.658 | 3 | Mixture_2_BM | 0.152804 | 0.148919 | 0.14546 | 0.142679 | 0.140772 | 0.139222 | 0.138961 | 0.139273 | 0.140103 | 0.142166 | 0.145094 | 0.147945 | 0.151258 | 0.153663 | 0.156751 | 0.160882 | 0.163995 | 0.167285 | 0.170837 | 0.175185 | 0.179488 | 0.18355 | 0.187742 | 0.192871 | 0.19819 | 0.203696 | 0.20937 | 0.21512 | 0.221425 | 0.228102 | 0.234966 | 0.240937 | 0.247305 | 0.253692 | 0.260119 | 0.266689 | 0.272904 | 0.279268 | 0.286293 | 0.295251 | 0.304878 | 0.313496 | 0.321197 | 0.326483 | 0.330621 | 0.333306 | 0.334957 | 0.335829 | 0.337097 | 0.338834 | 0.340337 | 0.341223 | 0.34213 | 0.342196 | 0.342906 | 0.344771 | 0.347247 | 0.350462 | 0.354334 | 0.357342 | 0.359737 | 0.361096 | 0.36098 | 0.360026 | 0.358629 | 0.35642 | 0.354091 | 0.350631 | 0.346465 | 0.340649 | 0.333652 | 0.32667 | 0.321313 | 0.318557 | 0.317631 | 0.317449 | 0.318029 | 0.318282 | 0.316985 | 0.314247 | 0.310276 | 0.305135 | 0.297894 | 0.288561 | 0.278808 | 0.267929 | 0.257407 | 0.248529 | 0.24094 | 0.234166 | 0.227097 | 0.219528 | 0.212899 | 0.20662 | 0.201944 | 0.198803 | 0.196276 | 0.194432 | 0.193466 | 0.192297 | 0.191298 | 0.19078 | 0.18962 | 0.188449 | 0.18771 | 0.185886 | 0.182858 | 0.179559 | 0.176047 | 0.171944 | 0.165972 | 0.157677 | 0.148663 | 0.140544 | 0.133457 | 0.12665 | 0.119779 | 0.112785 | 0.105513 | 0.099097 | 0.093932 | 0.089404 | 0.085812 | 0.083824 | 0.083398 | 0.084624 | 0.0874 | 0.090703 | 0.094591 | 0.098705 | 0.102772 | 0.106473 | 0.109679 | 0.1117 | 0.111891 | 0.109762 | 0.105129 | 0.098177 | 0.089205 | 0.07925 | 0.069725 | 0.060998 | 0.053206 | 0.046646 | 0.041525 | 0.03741 | 0.034194 | 0.032194 | 0.0315 | 0.03175 | 0.032859 | 0.034952 | 0.03776 | 0.040321 | 0.04229 | 0.043485 | 0.043651 | 0.042869 | 0.041757 | 0.039531 | 0.036565 | 0.033716 | 0.032239 | 0.032019 | 0.032455 | 0.033427 | 0.035176 | 0.037132 | 0.039039 | 0.040934 | 0.042732 | 0.044519 | 0.046281 | 0.047526 | 0.048166 | 0.048762 | 0.049438 | 0.050113 | 0.050844 | 0.051605 | 0.052049 | 0.052138 | 0.052336 | 0.052735 | 0.052895 | 0.053127 | 0.053908 | 0.05423 | 0.054187 | 0.053841 | 0.053726 | 0.053608 | 0.053633 | 0.053635 | 0.053869 | 0.054117 | 0.054257 | 0.054302 | 0.053895 | 0.053543 | 0.053784 | 0.054435 | 0.055339 | 0.056696 | 0.058557 | 0.06074 | 0.06339 | 0.066551 | 0.069809 | 0.072849 | 0.076087 | 0.079524 | 0.082545 | 0.084666 | 0.086037 | 0.086223 | 0.085192 | 0.083052 | 0.080473 | 0.078133 | 0.076401 | 0.075634 | 0.07575 | 0.076073 | 0.076636 | 0.076955 | 0.076562 | 0.075084 | 0.072837 | 0.070866 | 0.06947 | 0.068646 | 0.06793 | 0.068114 | 0.069183 | 0.070187 | 0.071104 | 0.072101 | 0.073365 | 0.074141 | 0.073964 | 0.073764 | 0.07365 | 0.073172 | 0.072288 | 0.070147 | 0.066747 | 0.063903 | 0.060827 | 0.057708 | 0.054743 | 0.052551 | 0.050486 | 0.048273 | 0.047314 | 0.047105 | 0.046788 | 0.046237 | 0.045964 | 0.04563 | 0.032254 | 0.032383 | 0.032914 | 0.033909 | 0.034498 | 0.034556 | 0.035007 | 0.035583 | 0.036033 | 0.036608 | 0.037333 | 0.03772 | 0.037943 | 0.038936 | 0.039887 | 0.040424 | 0.040822 | 0.041689 | 0.042725 | 0.043551 | 0.04405 | 0.044889 | 0.046121 | 0.047252 | 0.048273 | 0.049531 | 0.051109 | 0.052187 | 0.053464 | 0.05459 | 0.055594 | 0.05691 | 0.0583 | 0.059515 | 0.060289 | 0.060916 | 0.061522 | 0.062127 | 0.062646 | 0.063277 | 0.06369 | 0.063906 | 0.064101 | 0.064205 | 0.064137 | 0.064027 | 0.064083 | 0.063776 | 0.063516 | 0.063278 | 0.062354 | 0.061784 | 0.061638 | 0.060805 | 0.059884 | 0.058649 | 0.057397 | 0.05602 | 0.054699 | 0.053583 | 0.052396 | 0.051115 | 0.049748 | 0.04854 | 0.04715 | 0.045984 | 0.04536 | 0.044876 | 0.044038 | 0.043238 | 0.042534 | 0.041721 | 0.04094 | 0.040021 | 0.039114 | 0.038255 | 0.036761 | 0.035036 | 0.034049 | 0.032958 | 0.031879 | 0.030968 | 0.03024 | 0.0298 | 0.029446 | 0.029135 | 0.028713 | 0.028164 | 0.027605 | 0.027205 | 0.026622 | 0.025836 | 0.025173 | 0.025139 | 0.025178 | 0.025421 | 0.025433 | 0.025228 | 0.025153 | 0.025139 | 0.024829 | 0.024669 | 0.024721 | 0.024946 | 0.092753 | 0.093498 | 0.094074 | 0.095375 | 0.096276 | 0.097342 | 0.098141 | 0.098634 | 0.099413 | 0.100274 | 0.100969 | 0.101904 | 0.103279 | 0.104349 | 0.10484 | 0.105606 | 0.106686 | 0.107474 | 0.108483 | 0.109296 | 0.110423 | 0.111285 | 0.111908 | 0.112867 | 0.113542 | 0.114349 | 0.115407 | 0.116368 | 0.11727 | 0.11814 | 0.119161 | 0.119806 | 0.120169 | 0.120628 | 0.121288 | 0.122146 | 0.122848 | 0.12332 | 0.123809 | 0.124599 | 0.124521 | 0.124481 | 0.124892 | 0.125663 | 0.126188 | 0.126066 | 0.125959 | 0.125733 | 0.12497 | 0.125194 | 0.126193 | 0.126394 | 0.126111 | 0.125649 | 0.125564 | 0.126011 | 0.126406 | 0.126659 | 0.126722 | 0.126611 | 0.126719 | 0.127379 | 0.127814 | 0.12804 | 0.128016 | 0.127939 | 0.127645 | 0.127668 | 0.127793 | 0.12778 | 0.127459 | 0.126994 | 0.126178 | 0.125304 | 0.12448 | 0.124377 | 0.123771 | 0.122794 | 0.122257 | 0.121842 | 0.121126 | 0.120781 | 0.119575 | 0.117559 | 0.115891 | 0.115582 | 0.115676 | 0.114941 | 0.113861 | 0.113537 | 0.113321 | 0.112468 | 0.111555 | 0.111195 | 0.110177 | 0.109109 | 0.108277 | 0.107491 | 0.106509 | 0.105989 | 0.105332 | 0.104331 | 0.104013 | 0.10305 | 0.101787
0.658 | 3 | Mixture_2_BM | 0.119807 | 0.118441 | 0.116116 | 0.113697 | 0.112259 | 0.110402 | 0.110064 | 0.11046 | 0.111232 | 0.112157 | 0.114493 | 0.117736 | 0.121015 | 0.122652 | 0.125049 | 0.127995 | 0.129564 | 0.132009 | 0.134992 | 0.13839 | 0.141998 | 0.14503 | 0.148364 | 0.152313 | 0.155876 | 0.159733 | 0.164439 | 0.168869 | 0.173224 | 0.178268 | 0.183589 | 0.188622 | 0.193627 | 0.197612 | 0.202323 | 0.207911 | 0.212777 | 0.217352 | 0.222668 | 0.229396 | 0.236642 | 0.243351 | 0.248742 | 0.252296 | 0.254733 | 0.256496 | 0.257878 | 0.258825 | 0.259731 | 0.260867 | 0.262208 | 0.26283 | 0.262956 | 0.263469 | 0.264409 | 0.265533 | 0.267093 | 0.269755 | 0.272683 | 0.274652 | 0.276142 | 0.277011 | 0.277075 | 0.276633 | 0.276099 | 0.274944 | 0.273059 | 0.270317 | 0.266954 | 0.26267 | 0.257457 | 0.252249 | 0.247929 | 0.244774 | 0.243773 | 0.243834 | 0.244107 | 0.244545 | 0.2443 | 0.242882 | 0.240395 | 0.23658 | 0.231406 | 0.224449 | 0.216766 | 0.20804 | 0.199535 | 0.192638 | 0.186797 | 0.180891 | 0.175342 | 0.169961 | 0.164781 | 0.159652 | 0.155852 | 0.152923 | 0.151068 | 0.149976 | 0.148638 | 0.147666 | 0.146909 | 0.146329 | 0.145814 | 0.145154 | 0.144517 | 0.143291 | 0.141341 | 0.138664 | 0.135772 | 0.132402 | 0.127618 | 0.121267 | 0.114409 | 0.10768 | 0.101659 | 0.096471 | 0.091356 | 0.085858 | 0.08016 | 0.075129 | 0.070866 | 0.066946 | 0.064033 | 0.062716 | 0.0626 | 0.063648 | 0.065604 | 0.068177 | 0.071419 | 0.074614 | 0.077769 | 0.080909 | 0.083643 | 0.085178 | 0.085267 | 0.083811 | 0.080441 | 0.075122 | 0.067992 | 0.060052 | 0.052466 | 0.045476 | 0.03921 | 0.033953 | 0.029931 | 0.026613 | 0.024368 | 0.022664 | 0.021759 | 0.022171 | 0.023324 | 0.025009 | 0.026946 | 0.028708 | 0.030466 | 0.031521 | 0.031732 | 0.031328 | 0.030235 | 0.028189 | 0.025918 | 0.024151 | 0.023242 | 0.023078 | 0.023325 | 0.023913 | 0.025388 | 0.026968 | 0.028687 | 0.030328 | 0.031496 | 0.032929 | 0.034542 | 0.035272 | 0.035617 | 0.036067 | 0.036514 | 0.036916 | 0.037674 | 0.038359 | 0.038582 | 0.038599 | 0.03873 | 0.038872 | 0.039071 | 0.039382 | 0.039918 | 0.040215 | 0.040348 | 0.040145 | 0.040193 | 0.039874 | 0.039632 | 0.039948 | 0.040323 | 0.040479 | 0.040541 | 0.040676 | 0.040404 | 0.04019 | 0.040444 | 0.040941 | 0.041628 | 0.042921 | 0.044416 | 0.04595 | 0.04782 | 0.050079 | 0.052716 | 0.055092 | 0.057479 | 0.060001 | 0.062335 | 0.063979 | 0.064941 | 0.064928 | 0.064192 | 0.062439 | 0.060473 | 0.058677 | 0.057373 | 0.056983 | 0.057056 | 0.057346 | 0.057701 | 0.057823 | 0.057424 | 0.055847 | 0.054367 | 0.053398 | 0.052336 | 0.051621 | 0.050958 | 0.050926 | 0.051737 | 0.052503 | 0.053103 | 0.053781 | 0.054539 | 0.055075 | 0.055075 | 0.054848 | 0.054946 | 0.054594 | 0.053615 | 0.05168 | 0.04914 | 0.046978 | 0.044756 | 0.042547 | 0.040413 | 0.038599 | 0.036913 | 0.035355 | 0.034693 | 0.034399 | 0.033855 | 0.033515 | 0.033551 | 0.033527 | 0.024603 | 0.024691 | 0.025426 | 0.026251 | 0.026419 | 0.026289 | 0.026479 | 0.026941 | 0.027413 | 0.027812 | 0.028134 | 0.028592 | 0.029126 | 0.029644 | 0.030151 | 0.030344 | 0.030571 | 0.031021 | 0.032042 | 0.032866 | 0.033186 | 0.033663 | 0.03456 | 0.03556 | 0.036157 | 0.036872 | 0.037936 | 0.03867 | 0.039734 | 0.040619 | 0.041173 | 0.041776 | 0.043043 | 0.04404 | 0.044223 | 0.044582 | 0.045366 | 0.046148 | 0.046163 | 0.046052 | 0.046488 | 0.046806 | 0.046956 | 0.04694 | 0.046757 | 0.046798 | 0.046933 | 0.046592 | 0.04639 | 0.04605 | 0.045193 | 0.044932 | 0.044878 | 0.044243 | 0.043576 | 0.042716 | 0.04181 | 0.040899 | 0.039382 | 0.038374 | 0.037598 | 0.036835 | 0.036148 | 0.035249 | 0.034147 | 0.033693 | 0.033107 | 0.032176 | 0.031524 | 0.03102 | 0.030475 | 0.03003 | 0.029973 | 0.029315 | 0.028149 | 0.027566 | 0.026591 | 0.025456 | 0.024736 | 0.023733 | 0.023131 | 0.023069 | 0.022592 | 0.021549 | 0.021136 | 0.020868 | 0.020558 | 0.020588 | 0.020225 | 0.019535 | 0.019242 | 0.018914 | 0.01859 | 0.018615 | 0.018559 | 0.018382 | 0.018466 | 0.018441 | 0.018373 | 0.018417 | 0.018208 | 0.01824 | 0.018273 | 0.018504 | 0.06575 | 0.066186 | 0.066934 | 0.067901 | 0.068321 | 0.069033 | 0.069885 | 0.07027 | 0.070869 | 0.070865 | 0.071659 | 0.073436 | 0.074354 | 0.074395 | 0.074948 | 0.075978 | 0.076203 | 0.07651 | 0.07745 | 0.078316 | 0.079026 | 0.079623 | 0.080272 | 0.080543 | 0.081209 | 0.082308 | 0.082862 | 0.083178 | 0.083381 | 0.08403 | 0.085537 | 0.086222 | 0.086449 | 0.087243 | 0.087866 | 0.08787 | 0.087909 | 0.088794 | 0.0891 | 0.089367 | 0.089855 | 0.089965 | 0.089864 | 0.090111 | 0.090532 | 0.090367 | 0.090079 | 0.090401 | 0.090267 | 0.090254 | 0.09035 | 0.090311 | 0.090074 | 0.090114 | 0.090363 | 0.090096 | 0.090019 | 0.090841 | 0.091132 | 0.091058 | 0.091479 | 0.091343 | 0.091047 | 0.09131 | 0.091146 | 0.090913 | 0.091794 | 0.092362 | 0.09218 | 0.091634 | 0.091334 | 0.090764 | 0.090291 | 0.090078 | 0.089523 | 0.089015 | 0.088425 | 0.088101 | 0.087485 | 0.086485 | 0.086233 | 0.086128 | 0.085813 | 0.084898 | 0.083065 | 0.082243 | 0.082752 | 0.082097 | 0.08069 | 0.080372 | 0.080444 | 0.080003 | 0.079344 | 0.078532 | 0.07767 | 0.07701 | 0.07702 | 0.076199 | 0.075299 | 0.075369 | 0.075574 | 0.075184 | 0.074747 | 0.073659 | 0.072525
0.658 | 3 | Mixture_2_BM | 0.148563 | 0.145349 | 0.142914 | 0.141015 | 0.138336 | 0.135845 | 0.134904 | 0.134814 | 0.136388 | 0.138656 | 0.140796 | 0.143 | 0.146154 | 0.148481 | 0.151769 | 0.155854 | 0.159242 | 0.16259 | 0.166248 | 0.170114 | 0.174473 | 0.17816 | 0.182151 | 0.187318 | 0.192481 | 0.197189 | 0.202507 | 0.208325 | 0.214309 | 0.220536 | 0.226421 | 0.232163 | 0.238449 | 0.244356 | 0.250682 | 0.256778 | 0.262488 | 0.268996 | 0.276981 | 0.285606 | 0.294719 | 0.30298 | 0.310279 | 0.315435 | 0.318564 | 0.320968 | 0.322813 | 0.324365 | 0.326072 | 0.327673 | 0.329035 | 0.329852 | 0.330112 | 0.330455 | 0.33157 | 0.333087 | 0.335687 | 0.338715 | 0.341753 | 0.344304 | 0.346748 | 0.348024 | 0.348208 | 0.34728 | 0.34615 | 0.345122 | 0.342275 | 0.338352 | 0.334792 | 0.329606 | 0.322752 | 0.31611 | 0.311108 | 0.308415 | 0.306875 | 0.306121 | 0.306495 | 0.307184 | 0.3067 | 0.304585 | 0.301005 | 0.29612 | 0.289651 | 0.28068 | 0.27056 | 0.260562 | 0.250848 | 0.241988 | 0.233819 | 0.226061 | 0.219021 | 0.21243 | 0.206728 | 0.201133 | 0.196244 | 0.192966 | 0.190696 | 0.189244 | 0.188329 | 0.187031 | 0.186231 | 0.185816 | 0.185229 | 0.183876 | 0.182729 | 0.181341 | 0.178892 | 0.17559 | 0.172074 | 0.167764 | 0.161699 | 0.153926 | 0.145343 | 0.137454 | 0.130319 | 0.123585 | 0.117148 | 0.110147 | 0.10298 | 0.096907 | 0.091779 | 0.087346 | 0.084114 | 0.082187 | 0.081949 | 0.083421 | 0.086166 | 0.089235 | 0.092932 | 0.097061 | 0.10091 | 0.104444 | 0.107178 | 0.10873 | 0.109015 | 0.10717 | 0.102948 | 0.096171 | 0.087654 | 0.078047 | 0.068534 | 0.060005 | 0.052661 | 0.046219 | 0.041068 | 0.036956 | 0.03405 | 0.032083 | 0.031286 | 0.031721 | 0.032888 | 0.034756 | 0.037203 | 0.039764 | 0.042014 | 0.043093 | 0.043171 | 0.04266 | 0.041413 | 0.039096 | 0.036232 | 0.033554 | 0.032021 | 0.031587 | 0.03199 | 0.032935 | 0.034769 | 0.036585 | 0.038423 | 0.040597 | 0.042575 | 0.044251 | 0.045957 | 0.047018 | 0.047639 | 0.048027 | 0.048489 | 0.049252 | 0.050208 | 0.05093 | 0.051149 | 0.051287 | 0.05137 | 0.051627 | 0.052001 | 0.052357 | 0.052995 | 0.053208 | 0.052941 | 0.052869 | 0.053061 | 0.052691 | 0.052486 | 0.052807 | 0.053057 | 0.053138 | 0.05306 | 0.053156 | 0.053171 | 0.052951 | 0.05312 | 0.053829 | 0.054775 | 0.056041 | 0.057637 | 0.059619 | 0.062173 | 0.064993 | 0.068333 | 0.071564 | 0.07456 | 0.077505 | 0.080597 | 0.083039 | 0.084432 | 0.084565 | 0.083425 | 0.081499 | 0.079021 | 0.076566 | 0.075032 | 0.074549 | 0.074522 | 0.074728 | 0.075121 | 0.07532 | 0.074855 | 0.073446 | 0.071703 | 0.070015 | 0.068558 | 0.067463 | 0.066619 | 0.066662 | 0.067759 | 0.068637 | 0.06935 | 0.07042 | 0.071762 | 0.072289 | 0.072232 | 0.072139 | 0.071983 | 0.071297 | 0.070293 | 0.068151 | 0.065134 | 0.062449 | 0.059749 | 0.056897 | 0.053895 | 0.051538 | 0.049383 | 0.047313 | 0.046509 | 0.045813 | 0.044833 | 0.044627 | 0.044828 | 0.044796 | 0.032995 | 0.033079 | 0.033348 | 0.033963 | 0.034453 | 0.034582 | 0.035032 | 0.035621 | 0.036289 | 0.036672 | 0.036978 | 0.037622 | 0.038159 | 0.038705 | 0.039481 | 0.039971 | 0.040533 | 0.041576 | 0.042649 | 0.043556 | 0.044141 | 0.044741 | 0.045735 | 0.047066 | 0.04822 | 0.049291 | 0.050553 | 0.051598 | 0.053005 | 0.054276 | 0.055226 | 0.056289 | 0.057787 | 0.059162 | 0.059657 | 0.06005 | 0.060728 | 0.061613 | 0.062077 | 0.062183 | 0.062279 | 0.06255 | 0.063229 | 0.063376 | 0.063215 | 0.063145 | 0.063191 | 0.06307 | 0.063114 | 0.062768 | 0.06151 | 0.060825 | 0.060664 | 0.059874 | 0.059263 | 0.058135 | 0.057016 | 0.055731 | 0.054107 | 0.052863 | 0.051744 | 0.050264 | 0.048849 | 0.047712 | 0.046526 | 0.046083 | 0.045674 | 0.044442 | 0.043166 | 0.042713 | 0.042449 | 0.041776 | 0.041003 | 0.040136 | 0.039161 | 0.038217 | 0.036897 | 0.035479 | 0.034238 | 0.033139 | 0.032064 | 0.031224 | 0.030803 | 0.030343 | 0.029811 | 0.029552 | 0.029147 | 0.02853 | 0.028053 | 0.02742 | 0.026847 | 0.026477 | 0.025984 | 0.02549 | 0.025468 | 0.02567 | 0.025619 | 0.02537 | 0.025327 | 0.025373 | 0.025275 | 0.025153 | 0.025351 | 0.025784 | 0.089261 | 0.090255 | 0.091575 | 0.092952 | 0.093798 | 0.09414 | 0.095058 | 0.09599 | 0.096437 | 0.097105 | 0.09834 | 0.099713 | 0.100678 | 0.101293 | 0.101844 | 0.102577 | 0.103507 | 0.104314 | 0.105381 | 0.106469 | 0.107548 | 0.108708 | 0.109236 | 0.109183 | 0.109811 | 0.111201 | 0.112591 | 0.113398 | 0.11416 | 0.114741 | 0.115709 | 0.116665 | 0.117351 | 0.11794 | 0.118746 | 0.11941 | 0.119841 | 0.120538 | 0.120904 | 0.121111 | 0.121624 | 0.122306 | 0.122602 | 0.122765 | 0.122786 | 0.12302 | 0.123515 | 0.123454 | 0.1227 | 0.123203 | 0.123674 | 0.123369 | 0.123183 | 0.122929 | 0.122458 | 0.122665 | 0.122911 | 0.1235 | 0.124087 | 0.124105 | 0.12451 | 0.124256 | 0.124213 | 0.124588 | 0.124607 | 0.124765 | 0.12545 | 0.125902 | 0.125637 | 0.125133 | 0.124864 | 0.124129 | 0.123407 | 0.123204 | 0.122913 | 0.122002 | 0.121342 | 0.121266 | 0.120754 | 0.119712 | 0.11865 | 0.117892 | 0.117351 | 0.116075 | 0.114006 | 0.113126 | 0.113528 | 0.112942 | 0.111761 | 0.110865 | 0.110608 | 0.110301 | 0.10951 | 0.108533 | 0.107827 | 0.106605 | 0.105584 | 0.104624 | 0.103825 | 0.103418 | 0.103231 | 0.102824 | 0.101956 | 0.100871 | 0.100249
0.658 | 3 | Mixture_2_BM | 0.108639 | 0.107314 | 0.105786 | 0.103503 | 0.101568 | 0.099869 | 0.099369 | 0.100579 | 0.101439 | 0.101863 | 0.103516 | 0.105569 | 0.107314 | 0.109073 | 0.111229 | 0.112937 | 0.115067 | 0.117402 | 0.119401 | 0.121299 | 0.124179 | 0.127306 | 0.129974 | 0.132495 | 0.135193 | 0.138262 | 0.141618 | 0.145378 | 0.14901 | 0.152373 | 0.15635 | 0.160354 | 0.163098 | 0.165801 | 0.169738 | 0.173398 | 0.176816 | 0.180953 | 0.185862 | 0.190361 | 0.195357 | 0.200429 | 0.204225 | 0.20698 | 0.209219 | 0.210863 | 0.211907 | 0.21253 | 0.213011 | 0.213647 | 0.213865 | 0.214474 | 0.215388 | 0.215569 | 0.215801 | 0.217321 | 0.219163 | 0.220662 | 0.222457 | 0.224237 | 0.225641 | 0.22658 | 0.226356 | 0.225453 | 0.224781 | 0.223933 | 0.222996 | 0.221795 | 0.219547 | 0.216595 | 0.213816 | 0.210501 | 0.207149 | 0.205277 | 0.205178 | 0.205557 | 0.205881 | 0.205825 | 0.205348 | 0.204289 | 0.202982 | 0.200584 | 0.196786 | 0.191994 | 0.186901 | 0.182301 | 0.177615 | 0.172669 | 0.168195 | 0.163665 | 0.159521 | 0.155425 | 0.151053 | 0.147583 | 0.145106 | 0.142645 | 0.140696 | 0.139276 | 0.138048 | 0.137047 | 0.136474 | 0.135988 | 0.135036 | 0.133828 | 0.132654 | 0.131426 | 0.130016 | 0.128145 | 0.126128 | 0.12337 | 0.119517 | 0.11486 | 0.109834 | 0.105075 | 0.100699 | 0.096331 | 0.092398 | 0.088225 | 0.083708 | 0.0794 | 0.075824 | 0.072957 | 0.070798 | 0.069372 | 0.069102 | 0.069922 | 0.071439 | 0.073356 | 0.075746 | 0.078403 | 0.08125 | 0.083696 | 0.085455 | 0.086536 | 0.08661 | 0.085242 | 0.082169 | 0.07785 | 0.072352 | 0.06607 | 0.060089 | 0.054719 | 0.049852 | 0.045557 | 0.042241 | 0.039548 | 0.037549 | 0.036127 | 0.035539 | 0.035677 | 0.036516 | 0.037989 | 0.039396 | 0.040986 | 0.042419 | 0.043175 | 0.043433 | 0.043155 | 0.042355 | 0.041025 | 0.039207 | 0.037543 | 0.036656 | 0.036601 | 0.036896 | 0.037568 | 0.038592 | 0.03983 | 0.041168 | 0.04237 | 0.043542 | 0.044603 | 0.045578 | 0.046257 | 0.046434 | 0.046786 | 0.047565 | 0.048062 | 0.048323 | 0.048479 | 0.048779 | 0.049171 | 0.049374 | 0.049577 | 0.049934 | 0.0502 | 0.05049 | 0.050461 | 0.050406 | 0.050143 | 0.049871 | 0.049892 | 0.049944 | 0.049836 | 0.049785 | 0.049537 | 0.049818 | 0.050085 | 0.049531 | 0.049113 | 0.04945 | 0.049888 | 0.050504 | 0.051684 | 0.052889 | 0.053938 | 0.055396 | 0.057204 | 0.059152 | 0.061113 | 0.063126 | 0.064983 | 0.066385 | 0.067568 | 0.068454 | 0.068615 | 0.068189 | 0.066838 | 0.065414 | 0.064166 | 0.063064 | 0.062686 | 0.062772 | 0.062949 | 0.063186 | 0.063331 | 0.063453 | 0.062965 | 0.061424 | 0.059905 | 0.05898 | 0.058681 | 0.058388 | 0.058178 | 0.058668 | 0.059663 | 0.060296 | 0.060673 | 0.06151 | 0.062018 | 0.061675 | 0.061649 | 0.061695 | 0.061605 | 0.061238 | 0.059813 | 0.057742 | 0.056299 | 0.054441 | 0.052549 | 0.050819 | 0.049457 | 0.047928 | 0.046235 | 0.045983 | 0.046228 | 0.045399 | 0.04486 | 0.044665 | 0.044776 | 0.021256 | 0.021406 | 0.021628 | 0.022223 | 0.022631 | 0.02285 | 0.022851 | 0.022931 | 0.02315 | 0.023362 | 0.02375 | 0.024123 | 0.024419 | 0.024947 | 0.0253 | 0.025481 | 0.025675 | 0.026205 | 0.026581 | 0.027233 | 0.028105 | 0.028362 | 0.029057 | 0.030214 | 0.030994 | 0.031436 | 0.032251 | 0.032968 | 0.033062 | 0.033621 | 0.034886 | 0.03607 | 0.036829 | 0.037371 | 0.037287 | 0.037568 | 0.038429 | 0.03888 | 0.039129 | 0.039305 | 0.039547 | 0.039511 | 0.039315 | 0.039398 | 0.039396 | 0.039286 | 0.039107 | 0.039119 | 0.038692 | 0.038102 | 0.037831 | 0.037992 | 0.037791 | 0.037437 | 0.036966 | 0.036129 | 0.035257 | 0.034552 | 0.033398 | 0.032292 | 0.031707 | 0.031109 | 0.030531 | 0.029949 | 0.029289 | 0.028809 | 0.028338 | 0.027714 | 0.027039 | 0.026592 | 0.02585 | 0.024903 | 0.024361 | 0.024474 | 0.024135 | 0.023004 | 0.022231 | 0.021512 | 0.020372 | 0.019528 | 0.019207 | 0.018716 | 0.018066 | 0.017943 | 0.017681 | 0.017493 | 0.017411 | 0.01756 | 0.017041 | 0.016316 | 0.015494 | 0.015097 | 0.015286 | 0.015456 | 0.015067 | 0.014793 | 0.014651 | 0.01463 | 0.014851 | 0.014904 | 0.014663 | 0.014419 | 0.014275 | 0.014236 | 0.050352 | 0.050681 | 0.051718 | 0.052154 | 0.051991 | 0.052239 | 0.052631 | 0.053216 | 0.05344 | 0.053523 | 0.054311 | 0.054819 | 0.055371 | 0.056077 | 0.056453 | 0.057197 | 0.057602 | 0.057576 | 0.057917 | 0.058176 | 0.058561 | 0.059072 | 0.059325 | 0.059994 | 0.061307 | 0.061541 | 0.06113 | 0.061733 | 0.061784 | 0.061984 | 0.062401 | 0.062642 | 0.063212 | 0.063658 | 0.064086 | 0.064512 | 0.064573 | 0.064899 | 0.064837 | 0.064628 | 0.064919 | 0.065393 | 0.065403 | 0.065272 | 0.065526 | 0.06542 | 0.06515 | 0.065731 | 0.065807 | 0.065824 | 0.066002 | 0.065903 | 0.065867 | 0.066045 | 0.066133 | 0.066336 | 0.065754 | 0.065639 | 0.065682 | 0.06496 | 0.065096 | 0.065829 | 0.065799 | 0.065637 | 0.065307 | 0.064907 | 0.064969 | 0.065442 | 0.066038 | 0.06606 | 0.065637 | 0.065355 | 0.064919 | 0.064422 | 0.064299 | 0.063824 | 0.063606 | 0.063121 | 0.062286 | 0.061567 | 0.060957 | 0.060538 | 0.060239 | 0.059989 | 0.05959 | 0.058867 | 0.057918 | 0.057188 | 0.057554 | 0.057349 | 0.056672 | 0.055926 | 0.05506 | 0.05482 | 0.054043 | 0.053107 | 0.05274 | 0.052274 | 0.052691 | 0.052223 | 0.051676 | 0.051494 | 0.050919 | 0.050552 | 0.05046
0.658 | 3 | Mixture_2_BM | 0.09784 | 0.096155 | 0.094705 | 0.092869 | 0.091046 | 0.090301 | 0.090787 | 0.09216 | 0.09301 | 0.093294 | 0.094422 | 0.09636 | 0.097612 | 0.098813 | 0.101004 | 0.102702 | 0.103726 | 0.105394 | 0.107182 | 0.109195 | 0.11163 | 0.114121 | 0.116388 | 0.11866 | 0.121571 | 0.124383 | 0.127078 | 0.130388 | 0.133708 | 0.13663 | 0.139495 | 0.142568 | 0.145513 | 0.148197 | 0.150912 | 0.153698 | 0.157585 | 0.161428 | 0.164951 | 0.169059 | 0.173677 | 0.177694 | 0.181011 | 0.1837 | 0.185484 | 0.186688 | 0.187381 | 0.187495 | 0.18794 | 0.188729 | 0.188741 | 0.189098 | 0.189846 | 0.189914 | 0.19014 | 0.191488 | 0.192968 | 0.194417 | 0.196263 | 0.197801 | 0.198792 | 0.199611 | 0.199964 | 0.199311 | 0.198225 | 0.197381 | 0.197118 | 0.195947 | 0.1939 | 0.191408 | 0.188459 | 0.18532 | 0.182292 | 0.180954 | 0.180885 | 0.181278 | 0.181275 | 0.181182 | 0.181475 | 0.181153 | 0.179841 | 0.177633 | 0.174783 | 0.170676 | 0.165457 | 0.160643 | 0.156214 | 0.151723 | 0.14779 | 0.144014 | 0.140488 | 0.13691 | 0.132969 | 0.129717 | 0.127495 | 0.125333 | 0.12369 | 0.122355 | 0.121395 | 0.120592 | 0.119993 | 0.119538 | 0.118725 | 0.11792 | 0.117138 | 0.115898 | 0.114511 | 0.112757 | 0.110764 | 0.108512 | 0.105536 | 0.101328 | 0.096518 | 0.092078 | 0.088279 | 0.084644 | 0.080807 | 0.076957 | 0.073095 | 0.069406 | 0.066445 | 0.063935 | 0.061969 | 0.060736 | 0.060513 | 0.061092 | 0.062485 | 0.064062 | 0.066004 | 0.068482 | 0.071118 | 0.073336 | 0.074928 | 0.075801 | 0.075844 | 0.074856 | 0.072235 | 0.068062 | 0.063058 | 0.057794 | 0.052556 | 0.047757 | 0.043531 | 0.03973 | 0.036993 | 0.03477 | 0.032975 | 0.031818 | 0.03126 | 0.031536 | 0.032204 | 0.033332 | 0.034831 | 0.036318 | 0.037419 | 0.038117 | 0.038254 | 0.03794 | 0.037129 | 0.036009 | 0.03449 | 0.033072 | 0.032273 | 0.032047 | 0.032393 | 0.033181 | 0.034117 | 0.035059 | 0.036042 | 0.037098 | 0.038279 | 0.039461 | 0.040387 | 0.040951 | 0.041183 | 0.041446 | 0.041884 | 0.04242 | 0.04279 | 0.042742 | 0.042979 | 0.043253 | 0.04324 | 0.043321 | 0.043796 | 0.044263 | 0.044539 | 0.044315 | 0.044053 | 0.043762 | 0.043696 | 0.043827 | 0.043968 | 0.043929 | 0.043888 | 0.04378 | 0.043981 | 0.044218 | 0.043921 | 0.04358 | 0.043831 | 0.044268 | 0.044613 | 0.045544 | 0.046703 | 0.047595 | 0.048636 | 0.050072 | 0.051954 | 0.053757 | 0.055389 | 0.056815 | 0.05812 | 0.059417 | 0.060265 | 0.060482 | 0.059978 | 0.05857 | 0.057185 | 0.056204 | 0.055346 | 0.05482 | 0.054957 | 0.055063 | 0.055145 | 0.055438 | 0.055616 | 0.055109 | 0.053698 | 0.052455 | 0.051726 | 0.051226 | 0.050928 | 0.051097 | 0.051594 | 0.052086 | 0.052559 | 0.05312 | 0.053915 | 0.054353 | 0.054051 | 0.053738 | 0.053742 | 0.053674 | 0.053392 | 0.052012 | 0.050044 | 0.048849 | 0.047584 | 0.045905 | 0.044095 | 0.042987 | 0.04192 | 0.040561 | 0.040186 | 0.040049 | 0.039396 | 0.039279 | 0.039108 | 0.039198 | 0.017008 | 0.01677 | 0.016753 | 0.017214 | 0.017394 | 0.017625 | 0.017773 | 0.017962 | 0.018329 | 0.01837 | 0.018597 | 0.019171 | 0.019477 | 0.019656 | 0.019995 | 0.020436 | 0.020552 | 0.020852 | 0.021216 | 0.021549 | 0.022218 | 0.02246 | 0.023026 | 0.024001 | 0.02473 | 0.025057 | 0.025453 | 0.026031 | 0.026365 | 0.026824 | 0.027555 | 0.028194 | 0.028717 | 0.029303 | 0.029518 | 0.02988 | 0.030321 | 0.03056 | 0.0308 | 0.030896 | 0.0312 | 0.03103 | 0.030939 | 0.031107 | 0.030888 | 0.030629 | 0.030809 | 0.030803 | 0.030192 | 0.029295 | 0.029172 | 0.02968 | 0.029487 | 0.028968 | 0.02837 | 0.027916 | 0.027281 | 0.026339 | 0.025344 | 0.024484 | 0.024118 | 0.023989 | 0.023404 | 0.022534 | 0.022174 | 0.022037 | 0.02156 | 0.020919 | 0.020191 | 0.019692 | 0.019204 | 0.018659 | 0.018393 | 0.018139 | 0.017783 | 0.017065 | 0.016202 | 0.015611 | 0.014991 | 0.014389 | 0.013922 | 0.013646 | 0.01322 | 0.012826 | 0.012606 | 0.012547 | 0.012392 | 0.012308 | 0.011921 | 0.011333 | 0.010782 | 0.010745 | 0.010834 | 0.010474 | 0.010364 | 0.010277 | 0.010239 | 0.010264 | 0.010002 | 0.009918 | 0.009752 | 0.009405 | 0.009315 | 0.00975 | 0.038023 | 0.038222 | 0.0389 | 0.039255 | 0.038909 | 0.038939 | 0.039638 | 0.040712 | 0.04117 | 0.041054 | 0.041242 | 0.041477 | 0.042487 | 0.043021 | 0.0433 | 0.043648 | 0.043488 | 0.043859 | 0.044111 | 0.04382 | 0.044835 | 0.045386 | 0.045829 | 0.045902 | 0.046361 | 0.046972 | 0.047307 | 0.047732 | 0.048146 | 0.048087 | 0.047672 | 0.048027 | 0.048659 | 0.04901 | 0.04957 | 0.049887 | 0.049437 | 0.04932 | 0.049554 | 0.049899 | 0.050346 | 0.050542 | 0.050471 | 0.050688 | 0.050238 | 0.049775 | 0.049796 | 0.049979 | 0.050037 | 0.050232 | 0.050259 | 0.050358 | 0.050243 | 0.050292 | 0.049994 | 0.05006 | 0.049794 | 0.049773 | 0.050008 | 0.049894 | 0.049701 | 0.04967 | 0.050043 | 0.050351 | 0.050492 | 0.049952 | 0.049794 | 0.050759 | 0.051077 | 0.050575 | 0.049937 | 0.049449 | 0.049339 | 0.048433 | 0.048111 | 0.048007 | 0.047818 | 0.047653 | 0.046849 | 0.046147 | 0.045933 | 0.045528 | 0.044502 | 0.043794 | 0.043657 | 0.043433 | 0.042883 | 0.042412 | 0.042824 | 0.042992 | 0.042118 | 0.041178 | 0.040805 | 0.040809 | 0.040363 | 0.039599 | 0.038977 | 0.038984 | 0.039235 | 0.038326 | 0.037666 | 0.03724 | 0.036857 | 0.036886 | 0.036603
0.493 | 4 | Mixture_3_BM | 0.149149 | 0.145785 | 0.142129 | 0.139253 | 0.13761 | 0.135724 | 0.134847 | 0.135475 | 0.13635 | 0.137787 | 0.139907 | 0.141894 | 0.143825 | 0.14687 | 0.150126 | 0.152724 | 0.156321 | 0.159368 | 0.162155 | 0.165398 | 0.169015 | 0.173025 | 0.17701 | 0.181392 | 0.185394 | 0.189572 | 0.194129 | 0.199381 | 0.204633 | 0.20933 | 0.214504 | 0.219937 | 0.224794 | 0.230116 | 0.235629 | 0.240822 | 0.246543 | 0.252687 | 0.259452 | 0.26648 | 0.273896 | 0.281275 | 0.288492 | 0.294549 | 0.299117 | 0.302693 | 0.305437 | 0.307372 | 0.308892 | 0.309665 | 0.310343 | 0.31057 | 0.310481 | 0.310944 | 0.312172 | 0.314401 | 0.318071 | 0.32172 | 0.325051 | 0.327474 | 0.329025 | 0.32918 | 0.328362 | 0.327133 | 0.32546 | 0.322738 | 0.320072 | 0.316901 | 0.31281 | 0.308686 | 0.304609 | 0.300132 | 0.29627 | 0.293134 | 0.291997 | 0.291456 | 0.290247 | 0.289019 | 0.287562 | 0.28512 | 0.282208 | 0.278457 | 0.274237 | 0.268426 | 0.261468 | 0.253863 | 0.246586 | 0.239934 | 0.233443 | 0.22733 | 0.221458 | 0.215519 | 0.209551 | 0.204484 | 0.200385 | 0.196969 | 0.194229 | 0.191561 | 0.189371 | 0.187614 | 0.185694 | 0.183736 | 0.181781 | 0.179483 | 0.177287 | 0.174907 | 0.172255 | 0.169684 | 0.166825 | 0.162937 | 0.15863 | 0.153179 | 0.147128 | 0.141267 | 0.135661 | 0.130347 | 0.124893 | 0.119046 | 0.113144 | 0.107535 | 0.103185 | 0.099462 | 0.09651 | 0.094205 | 0.093286 | 0.093822 | 0.095273 | 0.097485 | 0.100609 | 0.104249 | 0.107604 | 0.110603 | 0.112802 | 0.113487 | 0.112848 | 0.110541 | 0.106261 | 0.099974 | 0.092781 | 0.085318 | 0.078143 | 0.07143 | 0.065322 | 0.059997 | 0.055774 | 0.052308 | 0.04975 | 0.048124 | 0.047017 | 0.047197 | 0.048574 | 0.050439 | 0.0526 | 0.054496 | 0.05597 | 0.056771 | 0.056849 | 0.056518 | 0.055767 | 0.054266 | 0.052122 | 0.050166 | 0.04929 | 0.049198 | 0.049623 | 0.050679 | 0.052016 | 0.053543 | 0.055123 | 0.056741 | 0.058427 | 0.059926 | 0.061102 | 0.062027 | 0.062782 | 0.063356 | 0.063714 | 0.063963 | 0.064542 | 0.065145 | 0.065532 | 0.065865 | 0.066147 | 0.066255 | 0.066598 | 0.067151 | 0.067559 | 0.067769 | 0.067589 | 0.067259 | 0.066996 | 0.066726 | 0.066474 | 0.066321 | 0.066176 | 0.065803 | 0.065587 | 0.065656 | 0.06566 | 0.065586 | 0.065768 | 0.066277 | 0.067445 | 0.06895 | 0.070708 | 0.072315 | 0.074042 | 0.076016 | 0.078273 | 0.080525 | 0.082898 | 0.084979 | 0.086792 | 0.088238 | 0.089318 | 0.089647 | 0.089103 | 0.08789 | 0.086042 | 0.084385 | 0.083802 | 0.08384 | 0.084006 | 0.084212 | 0.084592 | 0.084761 | 0.084612 | 0.083868 | 0.082123 | 0.081102 | 0.080503 | 0.079962 | 0.079743 | 0.07985 | 0.080779 | 0.081596 | 0.08202 | 0.082912 | 0.08424 | 0.084527 | 0.083751 | 0.083944 | 0.084051 | 0.083677 | 0.083313 | 0.081758 | 0.079121 | 0.077 | 0.074639 | 0.072469 | 0.070504 | 0.068868 | 0.066611 | 0.06466 | 0.064212 | 0.064288 | 0.063935 | 0.063773 | 0.06319 | 0.06267 | 0.053514 | 0.053706 | 0.054563 | 0.055226 | 0.055442 | 0.055614 | 0.056058 | 0.056262 | 0.056529 | 0.056915 | 0.057187 | 0.05776 | 0.058501 | 0.059249 | 0.059816 | 0.060048 | 0.060381 | 0.06147 | 0.062499 | 0.063118 | 0.063708 | 0.064655 | 0.065601 | 0.066574 | 0.067784 | 0.069001 | 0.069819 | 0.070576 | 0.071184 | 0.072212 | 0.073469 | 0.074752 | 0.075934 | 0.076349 | 0.077242 | 0.078273 | 0.078851 | 0.079598 | 0.079817 | 0.079966 | 0.080204 | 0.08033 | 0.080704 | 0.081007 | 0.081109 | 0.080594 | 0.080419 | 0.080305 | 0.079578 | 0.078863 | 0.078931 | 0.078512 | 0.077713 | 0.077093 | 0.076026 | 0.074969 | 0.074369 | 0.073663 | 0.073281 | 0.072275 | 0.070927 | 0.069875 | 0.069076 | 0.068342 | 0.06745 | 0.066699 | 0.065981 | 0.06553 | 0.064931 | 0.063999 | 0.063326 | 0.062627 | 0.061909 | 0.061175 | 0.060257 | 0.058919 | 0.057601 | 0.056745 | 0.056037 | 0.055135 | 0.054447 | 0.053406 | 0.052274 | 0.052115 | 0.051901 | 0.051221 | 0.050508 | 0.050096 | 0.049756 | 0.049467 | 0.048905 | 0.048578 | 0.048742 | 0.048914 | 0.0487 | 0.048064 | 0.047638 | 0.047921 | 0.048218 | 0.048391 | 0.048198 | 0.048221 | 0.048436 | 0.048597 | 0.108668 | 0.108582 | 0.109035 | 0.109899 | 0.110126 | 0.110602 | 0.111924 | 0.113185 | 0.1147 | 0.114768 | 0.11462 | 0.115131 | 0.115391 | 0.116226 | 0.117388 | 0.117795 | 0.117969 | 0.119062 | 0.120101 | 0.120926 | 0.121722 | 0.12183 | 0.121846 | 0.122141 | 0.123281 | 0.124368 | 0.124719 | 0.125074 | 0.125964 | 0.126633 | 0.126633 | 0.126883 | 0.127541 | 0.127988 | 0.128637 | 0.129149 | 0.129847 | 0.130469 | 0.13083 | 0.130932 | 0.131033 | 0.131229 | 0.131016 | 0.131208 | 0.131201 | 0.131738 | 0.132108 | 0.131884 | 0.131993 | 0.132566 | 0.132401 | 0.131952 | 0.131575 | 0.131552 | 0.131903 | 0.132653 | 0.132281 | 0.132415 | 0.133405 | 0.133826 | 0.133476 | 0.13328 | 0.133533 | 0.134004 | 0.134119 | 0.134276 | 0.13446 | 0.134646 | 0.13418 | 0.134376 | 0.134106 | 0.133113 | 0.132854 | 0.132677 | 0.132617 | 0.13268 | 0.132287 | 0.131433 | 0.130427 | 0.130144 | 0.130184 | 0.129231 | 0.12885 | 0.128737 | 0.127853 | 0.12715 | 0.126761 | 0.126717 | 0.126714 | 0.125888 | 0.125287 | 0.124732 | 0.124067 | 0.123579 | 0.123261 | 0.122296 | 0.121906 | 0.121674 | 0.121009 | 0.120363 | 0.119762 | 0.119237 | 0.118688 | 0.117818 | 0.116988
0.493 | 4 | Mixture_3_BM | 0.130261 | 0.127754 | 0.125603 | 0.123261 | 0.121553 | 0.119579 | 0.119222 | 0.120235 | 0.121719 | 0.123368 | 0.12457 | 0.125963 | 0.128118 | 0.130507 | 0.132999 | 0.135042 | 0.137446 | 0.140418 | 0.143483 | 0.146923 | 0.150099 | 0.153079 | 0.156622 | 0.1606 | 0.163909 | 0.16727 | 0.171341 | 0.175315 | 0.179392 | 0.183687 | 0.188668 | 0.193417 | 0.197417 | 0.201626 | 0.206202 | 0.210833 | 0.215805 | 0.221157 | 0.22702 | 0.232958 | 0.239032 | 0.245164 | 0.251391 | 0.256906 | 0.261317 | 0.264318 | 0.266033 | 0.26738 | 0.268158 | 0.268843 | 0.269718 | 0.269746 | 0.269455 | 0.270316 | 0.27149 | 0.27316 | 0.276162 | 0.279403 | 0.282105 | 0.284229 | 0.286042 | 0.2863 | 0.285645 | 0.284512 | 0.282712 | 0.28064 | 0.278435 | 0.275772 | 0.272796 | 0.269163 | 0.265105 | 0.261044 | 0.257678 | 0.254916 | 0.253476 | 0.252198 | 0.250952 | 0.250252 | 0.249555 | 0.247785 | 0.245677 | 0.242451 | 0.23851 | 0.233122 | 0.22692 | 0.221269 | 0.215468 | 0.209308 | 0.203585 | 0.198152 | 0.193062 | 0.18831 | 0.183116 | 0.178152 | 0.174276 | 0.171391 | 0.169408 | 0.167508 | 0.1654 | 0.16332 | 0.161571 | 0.15971 | 0.158033 | 0.156421 | 0.154441 | 0.152418 | 0.150282 | 0.14808 | 0.145319 | 0.141994 | 0.138212 | 0.133491 | 0.128241 | 0.123237 | 0.11821 | 0.113584 | 0.108934 | 0.103739 | 0.098459 | 0.093581 | 0.089722 | 0.086477 | 0.083851 | 0.08196 | 0.081199 | 0.081529 | 0.082777 | 0.084913 | 0.087575 | 0.090292 | 0.093094 | 0.095803 | 0.097847 | 0.098473 | 0.097984 | 0.096166 | 0.092496 | 0.087365 | 0.081393 | 0.075044 | 0.068782 | 0.063164 | 0.057836 | 0.052935 | 0.048917 | 0.045769 | 0.043507 | 0.042216 | 0.04148 | 0.041521 | 0.042556 | 0.044015 | 0.045985 | 0.047616 | 0.048694 | 0.049583 | 0.049957 | 0.049721 | 0.048825 | 0.04737 | 0.045467 | 0.043904 | 0.043295 | 0.043379 | 0.043762 | 0.044666 | 0.045759 | 0.046816 | 0.048218 | 0.049788 | 0.051117 | 0.052166 | 0.053218 | 0.054063 | 0.054729 | 0.055012 | 0.055323 | 0.05618 | 0.056777 | 0.056841 | 0.056955 | 0.057329 | 0.057564 | 0.05756 | 0.057931 | 0.05854 | 0.058795 | 0.058637 | 0.058556 | 0.058366 | 0.058099 | 0.057795 | 0.057642 | 0.057574 | 0.057586 | 0.057424 | 0.05731 | 0.057203 | 0.057237 | 0.057294 | 0.057555 | 0.058129 | 0.058898 | 0.059811 | 0.061485 | 0.062991 | 0.064257 | 0.065921 | 0.067989 | 0.070047 | 0.071704 | 0.073314 | 0.075134 | 0.076456 | 0.077007 | 0.077197 | 0.076696 | 0.075542 | 0.07456 | 0.073585 | 0.072823 | 0.07265 | 0.072782 | 0.072708 | 0.072815 | 0.073167 | 0.073201 | 0.072202 | 0.070673 | 0.070078 | 0.069672 | 0.069326 | 0.069028 | 0.06918 | 0.069927 | 0.070353 | 0.070626 | 0.071327 | 0.072402 | 0.072539 | 0.071749 | 0.07198 | 0.072025 | 0.071637 | 0.071392 | 0.069899 | 0.06745 | 0.065856 | 0.064076 | 0.06233 | 0.060735 | 0.059536 | 0.057521 | 0.055928 | 0.05569 | 0.05555 | 0.055053 | 0.054991 | 0.054697 | 0.054103 | 0.048424 | 0.048387 | 0.048819 | 0.049325 | 0.049589 | 0.049791 | 0.05004 | 0.050179 | 0.050541 | 0.050882 | 0.051148 | 0.05163 | 0.05218 | 0.052523 | 0.052934 | 0.053323 | 0.053939 | 0.054751 | 0.055362 | 0.055824 | 0.056104 | 0.056752 | 0.057442 | 0.058375 | 0.059512 | 0.06044 | 0.061169 | 0.061931 | 0.062555 | 0.063297 | 0.064168 | 0.064963 | 0.065934 | 0.066644 | 0.067421 | 0.068007 | 0.068274 | 0.068766 | 0.069094 | 0.069193 | 0.069246 | 0.069411 | 0.069681 | 0.06963 | 0.069965 | 0.069915 | 0.069612 | 0.069391 | 0.068761 | 0.068106 | 0.068118 | 0.068052 | 0.067452 | 0.066826 | 0.06599 | 0.065125 | 0.064481 | 0.063695 | 0.063241 | 0.062506 | 0.061394 | 0.060602 | 0.059956 | 0.059638 | 0.059113 | 0.058197 | 0.057381 | 0.05693 | 0.056887 | 0.056127 | 0.05521 | 0.054329 | 0.053757 | 0.053456 | 0.052481 | 0.051366 | 0.0505 | 0.049578 | 0.048775 | 0.048274 | 0.047765 | 0.047222 | 0.046344 | 0.046059 | 0.045994 | 0.045325 | 0.04469 | 0.044317 | 0.04396 | 0.04379 | 0.043191 | 0.043048 | 0.043468 | 0.043638 | 0.043161 | 0.042693 | 0.042369 | 0.04236 | 0.042196 | 0.042356 | 0.042648 | 0.042753 | 0.042889 | 0.043038 | 0.089305 | 0.089345 | 0.089724 | 0.090515 | 0.090895 | 0.091368 | 0.091884 | 0.092631 | 0.09412 | 0.094912 | 0.094996 | 0.094908 | 0.094985 | 0.095688 | 0.096701 | 0.097041 | 0.097441 | 0.098663 | 0.099281 | 0.099684 | 0.100269 | 0.100899 | 0.101296 | 0.101385 | 0.102054 | 0.102861 | 0.103358 | 0.103779 | 0.104083 | 0.104704 | 0.104813 | 0.105071 | 0.10596 | 0.106258 | 0.106799 | 0.107361 | 0.107367 | 0.107768 | 0.108117 | 0.108697 | 0.109157 | 0.109585 | 0.109481 | 0.109218 | 0.109152 | 0.1096 | 0.109612 | 0.109643 | 0.109971 | 0.110086 | 0.110045 | 0.110073 | 0.110081 | 0.110196 | 0.109959 | 0.110297 | 0.110739 | 0.110418 | 0.110731 | 0.111217 | 0.110981 | 0.110822 | 0.111143 | 0.111171 | 0.111063 | 0.111098 | 0.111288 | 0.111543 | 0.111396 | 0.111359 | 0.111391 | 0.111372 | 0.111024 | 0.110706 | 0.110364 | 0.109637 | 0.109417 | 0.109524 | 0.109281 | 0.108458 | 0.107867 | 0.107297 | 0.106847 | 0.106473 | 0.105583 | 0.104934 | 0.105003 | 0.10544 | 0.105246 | 0.104464 | 0.104013 | 0.103299 | 0.10236 | 0.102158 | 0.102138 | 0.102363 | 0.10209 | 0.10108 | 0.100296 | 0.099788 | 0.099819 | 0.099935 | 0.099272 | 0.098083 | 0.097076
0.493 | 4 | Mixture_3_BM | 0.153205 | 0.150391 | 0.147718 | 0.145092 | 0.142636 | 0.139961 | 0.139461 | 0.140701 | 0.140889 | 0.14179 | 0.144036 | 0.14632 | 0.14904 | 0.151857 | 0.155262 | 0.15809 | 0.160916 | 0.164417 | 0.167807 | 0.171552 | 0.175499 | 0.179617 | 0.184165 | 0.18808 | 0.191641 | 0.196006 | 0.201009 | 0.206358 | 0.2121 | 0.217691 | 0.223107 | 0.228981 | 0.23457 | 0.2397 | 0.245255 | 0.250585 | 0.255877 | 0.262266 | 0.270193 | 0.277911 | 0.285794 | 0.293808 | 0.301621 | 0.307593 | 0.312475 | 0.316429 | 0.319153 | 0.321458 | 0.323183 | 0.323931 | 0.323827 | 0.323488 | 0.324019 | 0.325408 | 0.327187 | 0.329021 | 0.331673 | 0.336085 | 0.340406 | 0.342577 | 0.343951 | 0.344543 | 0.344023 | 0.34214 | 0.340081 | 0.337864 | 0.335076 | 0.331618 | 0.327512 | 0.322844 | 0.317938 | 0.313542 | 0.309736 | 0.306094 | 0.304079 | 0.303146 | 0.301883 | 0.300807 | 0.299723 | 0.297436 | 0.294217 | 0.290348 | 0.285137 | 0.278894 | 0.272313 | 0.264659 | 0.257146 | 0.250274 | 0.243624 | 0.237023 | 0.231087 | 0.225264 | 0.218814 | 0.213035 | 0.208308 | 0.204509 | 0.202085 | 0.200079 | 0.197793 | 0.195388 | 0.193226 | 0.191345 | 0.189312 | 0.187077 | 0.184492 | 0.182214 | 0.179715 | 0.176558 | 0.173106 | 0.169233 | 0.164594 | 0.158825 | 0.153021 | 0.147052 | 0.14099 | 0.13526 | 0.129882 | 0.123829 | 0.117456 | 0.111833 | 0.107119 | 0.103278 | 0.100077 | 0.097937 | 0.096996 | 0.097532 | 0.099269 | 0.101861 | 0.104947 | 0.108097 | 0.111534 | 0.115002 | 0.117168 | 0.118006 | 0.117241 | 0.114677 | 0.110352 | 0.104023 | 0.096591 | 0.08885 | 0.081212 | 0.074416 | 0.068423 | 0.06311 | 0.058478 | 0.054748 | 0.052041 | 0.050221 | 0.049413 | 0.04949 | 0.050511 | 0.052523 | 0.054915 | 0.057011 | 0.058545 | 0.059367 | 0.059327 | 0.05885 | 0.05789 | 0.056341 | 0.054277 | 0.052153 | 0.051132 | 0.051162 | 0.05188 | 0.052922 | 0.054136 | 0.055526 | 0.057084 | 0.058826 | 0.060462 | 0.062023 | 0.063341 | 0.064258 | 0.064977 | 0.065692 | 0.066113 | 0.066425 | 0.067123 | 0.06764 | 0.067758 | 0.067976 | 0.068236 | 0.068343 | 0.068692 | 0.069265 | 0.069821 | 0.069904 | 0.069789 | 0.06956 | 0.069546 | 0.069186 | 0.068778 | 0.068544 | 0.068352 | 0.068027 | 0.068055 | 0.068114 | 0.067802 | 0.067656 | 0.067919 | 0.068769 | 0.070002 | 0.071223 | 0.072825 | 0.074625 | 0.076628 | 0.078786 | 0.081108 | 0.083368 | 0.085659 | 0.087729 | 0.089845 | 0.091384 | 0.092261 | 0.092593 | 0.092014 | 0.090504 | 0.088929 | 0.087766 | 0.086891 | 0.086416 | 0.086579 | 0.08689 | 0.087138 | 0.087289 | 0.087315 | 0.086551 | 0.084762 | 0.083841 | 0.0832 | 0.082679 | 0.082442 | 0.082562 | 0.083251 | 0.083947 | 0.084579 | 0.085458 | 0.086737 | 0.087085 | 0.086291 | 0.08651 | 0.086604 | 0.086097 | 0.085718 | 0.084123 | 0.081386 | 0.079383 | 0.077089 | 0.07479 | 0.072772 | 0.071176 | 0.068738 | 0.066648 | 0.066422 | 0.066361 | 0.065327 | 0.065266 | 0.065313 | 0.064794 | 0.056033 | 0.056061 | 0.056556 | 0.057066 | 0.057305 | 0.057539 | 0.057926 | 0.058355 | 0.058754 | 0.059284 | 0.059943 | 0.060619 | 0.061071 | 0.06158 | 0.062308 | 0.062752 | 0.063106 | 0.064032 | 0.065026 | 0.065475 | 0.066278 | 0.067328 | 0.067956 | 0.069042 | 0.070348 | 0.071381 | 0.072228 | 0.07306 | 0.074069 | 0.075613 | 0.076873 | 0.077895 | 0.078826 | 0.079796 | 0.0809 | 0.081695 | 0.081996 | 0.082342 | 0.082867 | 0.08323 | 0.083606 | 0.083742 | 0.083764 | 0.08379 | 0.084283 | 0.0841 | 0.083441 | 0.082864 | 0.082364 | 0.081975 | 0.081916 | 0.081324 | 0.080548 | 0.079931 | 0.078942 | 0.077706 | 0.076997 | 0.076352 | 0.075911 | 0.075117 | 0.073947 | 0.072743 | 0.071685 | 0.071367 | 0.070722 | 0.069802 | 0.069102 | 0.068421 | 0.067703 | 0.066755 | 0.065799 | 0.064783 | 0.06433 | 0.063873 | 0.062582 | 0.061183 | 0.060279 | 0.059457 | 0.058226 | 0.057051 | 0.056436 | 0.055816 | 0.05476 | 0.054061 | 0.053642 | 0.053041 | 0.052701 | 0.052304 | 0.051874 | 0.051361 | 0.050697 | 0.050579 | 0.050873 | 0.0509 | 0.050666 | 0.049987 | 0.049372 | 0.049714 | 0.049991 | 0.049828 | 0.049576 | 0.049716 | 0.05013 | 0.050463 | 0.11034 | 0.110717 | 0.111339 | 0.112233 | 0.112983 | 0.113422 | 0.114239 | 0.115602 | 0.11706 | 0.117085 | 0.117247 | 0.117514 | 0.117707 | 0.118821 | 0.120092 | 0.120673 | 0.121023 | 0.121694 | 0.122633 | 0.123365 | 0.123787 | 0.124617 | 0.125276 | 0.125703 | 0.126396 | 0.127055 | 0.12743 | 0.12809 | 0.129011 | 0.129419 | 0.129434 | 0.130454 | 0.131896 | 0.132321 | 0.132522 | 0.132978 | 0.133635 | 0.134118 | 0.134309 | 0.134691 | 0.134822 | 0.135361 | 0.135541 | 0.135652 | 0.136197 | 0.136086 | 0.135649 | 0.135777 | 0.136142 | 0.136705 | 0.137037 | 0.136789 | 0.13654 | 0.136891 | 0.137026 | 0.137375 | 0.137433 | 0.137002 | 0.137029 | 0.137717 | 0.138089 | 0.137748 | 0.137832 | 0.138322 | 0.138512 | 0.138464 | 0.138401 | 0.13815 | 0.138188 | 0.138579 | 0.137989 | 0.137926 | 0.138145 | 0.137913 | 0.137357 | 0.137128 | 0.137058 | 0.136552 | 0.135356 | 0.134154 | 0.133634 | 0.133138 | 0.133075 | 0.133241 | 0.132367 | 0.13135 | 0.131189 | 0.131321 | 0.130902 | 0.130135 | 0.129232 | 0.128837 | 0.127955 | 0.127182 | 0.126979 | 0.127274 | 0.127358 | 0.126577 | 0.125356 | 0.12421 | 0.123506 | 0.123489 | 0.122641 | 0.121615 | 0.120976
0.493 | 4 | Mixture_3_BM | 0.196046 | 0.192185 | 0.189402 | 0.185229 | 0.181623 | 0.179329 | 0.178463 | 0.178615 | 0.179342 | 0.180811 | 0.183753 | 0.187193 | 0.190504 | 0.193951 | 0.197353 | 0.201881 | 0.206477 | 0.210459 | 0.215017 | 0.21965 | 0.224651 | 0.230149 | 0.235417 | 0.240581 | 0.246973 | 0.253718 | 0.260713 | 0.268326 | 0.276353 | 0.283518 | 0.290773 | 0.298145 | 0.305312 | 0.312327 | 0.320453 | 0.328674 | 0.337267 | 0.3467 | 0.35733 | 0.368062 | 0.379624 | 0.391863 | 0.40316 | 0.411475 | 0.418749 | 0.423959 | 0.427419 | 0.429732 | 0.431027 | 0.43136 | 0.431869 | 0.433062 | 0.434366 | 0.434523 | 0.436089 | 0.43989 | 0.444393 | 0.449437 | 0.454783 | 0.458801 | 0.46058 | 0.461281 | 0.460554 | 0.458031 | 0.454639 | 0.45095 | 0.446618 | 0.441097 | 0.435774 | 0.429854 | 0.423512 | 0.417263 | 0.41152 | 0.406633 | 0.403725 | 0.402406 | 0.401012 | 0.399017 | 0.396342 | 0.392842 | 0.388707 | 0.38325 | 0.376067 | 0.367093 | 0.357287 | 0.346584 | 0.336323 | 0.326865 | 0.318761 | 0.310164 | 0.301411 | 0.293182 | 0.285095 | 0.277548 | 0.271584 | 0.266874 | 0.263234 | 0.260061 | 0.25682 | 0.253975 | 0.252018 | 0.24911 | 0.24576 | 0.243133 | 0.240723 | 0.237702 | 0.234256 | 0.230007 | 0.225455 | 0.220726 | 0.21489 | 0.207036 | 0.198458 | 0.190404 | 0.183054 | 0.175624 | 0.167785 | 0.159966 | 0.152337 | 0.145062 | 0.138641 | 0.132997 | 0.128615 | 0.125756 | 0.124794 | 0.125621 | 0.127997 | 0.130992 | 0.134751 | 0.139101 | 0.143833 | 0.147904 | 0.150449 | 0.151501 | 0.151004 | 0.148185 | 0.142508 | 0.134536 | 0.125016 | 0.114782 | 0.104891 | 0.095823 | 0.087848 | 0.08074 | 0.075109 | 0.07056 | 0.066886 | 0.064446 | 0.063315 | 0.063365 | 0.064502 | 0.066575 | 0.069364 | 0.072431 | 0.074893 | 0.076199 | 0.076252 | 0.075692 | 0.074233 | 0.072052 | 0.069515 | 0.067105 | 0.065482 | 0.065197 | 0.065767 | 0.066853 | 0.068518 | 0.070633 | 0.072948 | 0.07509 | 0.077145 | 0.079056 | 0.08072 | 0.081852 | 0.08243 | 0.08309 | 0.083943 | 0.084646 | 0.085104 | 0.085391 | 0.086087 | 0.08667 | 0.086903 | 0.087319 | 0.087826 | 0.088303 | 0.088777 | 0.088804 | 0.088499 | 0.087844 | 0.0876 | 0.087415 | 0.087182 | 0.086854 | 0.086492 | 0.085937 | 0.085733 | 0.085859 | 0.085304 | 0.084939 | 0.085485 | 0.08642 | 0.087631 | 0.089555 | 0.091588 | 0.093674 | 0.096264 | 0.099236 | 0.102161 | 0.105021 | 0.108074 | 0.111109 | 0.113478 | 0.115666 | 0.117185 | 0.1175 | 0.116899 | 0.115034 | 0.113056 | 0.11147 | 0.110037 | 0.109314 | 0.109589 | 0.110012 | 0.110337 | 0.110758 | 0.111253 | 0.110552 | 0.107954 | 0.105925 | 0.104647 | 0.103747 | 0.103418 | 0.10387 | 0.104826 | 0.105755 | 0.106599 | 0.107744 | 0.109573 | 0.110348 | 0.109314 | 0.10913 | 0.109275 | 0.109132 | 0.108731 | 0.106692 | 0.102921 | 0.100452 | 0.097636 | 0.094307 | 0.091442 | 0.089635 | 0.087004 | 0.083963 | 0.083304 | 0.083532 | 0.082646 | 0.082039 | 0.081502 | 0.080763 | 0.044382 | 0.044784 | 0.045279 | 0.045794 | 0.046393 | 0.046933 | 0.047265 | 0.047565 | 0.04779 | 0.048175 | 0.048943 | 0.049848 | 0.050409 | 0.051072 | 0.052082 | 0.053025 | 0.053326 | 0.054069 | 0.054919 | 0.056093 | 0.057402 | 0.058549 | 0.060034 | 0.061896 | 0.063405 | 0.064511 | 0.065792 | 0.067271 | 0.068855 | 0.070213 | 0.071715 | 0.073356 | 0.074793 | 0.076092 | 0.076938 | 0.077687 | 0.078443 | 0.079267 | 0.080347 | 0.080586 | 0.08101 | 0.081523 | 0.081398 | 0.081247 | 0.080905 | 0.080339 | 0.080534 | 0.080699 | 0.079792 | 0.078887 | 0.078739 | 0.078414 | 0.07771 | 0.07661 | 0.075137 | 0.07416 | 0.073412 | 0.072254 | 0.070464 | 0.069015 | 0.068159 | 0.067185 | 0.065855 | 0.064571 | 0.063729 | 0.063145 | 0.061972 | 0.060563 | 0.058987 | 0.058283 | 0.057332 | 0.055758 | 0.05468 | 0.053863 | 0.052839 | 0.051335 | 0.049681 | 0.0478 | 0.04608 | 0.044943 | 0.044004 | 0.042622 | 0.041263 | 0.040878 | 0.040463 | 0.039657 | 0.038899 | 0.038647 | 0.038153 | 0.037074 | 0.036153 | 0.035866 | 0.035759 | 0.035267 | 0.034522 | 0.033917 | 0.033658 | 0.033692 | 0.033833 | 0.033859 | 0.033418 | 0.033092 | 0.033157 | 0.03348 | 0.108461 | 0.110251 | 0.110908 | 0.111036 | 0.111249 | 0.112199 | 0.113633 | 0.115048 | 0.115993 | 0.116577 | 0.117702 | 0.118454 | 0.119326 | 0.120804 | 0.121914 | 0.122665 | 0.122982 | 0.123797 | 0.124918 | 0.125474 | 0.126368 | 0.127424 | 0.128536 | 0.129919 | 0.130952 | 0.131635 | 0.132212 | 0.132578 | 0.132882 | 0.133851 | 0.135042 | 0.135983 | 0.136995 | 0.137312 | 0.13743 | 0.138412 | 0.139223 | 0.139599 | 0.139814 | 0.140454 | 0.141293 | 0.140921 | 0.140713 | 0.141319 | 0.141646 | 0.141601 | 0.141101 | 0.141133 | 0.141447 | 0.141783 | 0.142072 | 0.142356 | 0.142261 | 0.142371 | 0.142531 | 0.142704 | 0.142164 | 0.142592 | 0.14307 | 0.142396 | 0.142463 | 0.142788 | 0.142792 | 0.142861 | 0.142535 | 0.142881 | 0.143631 | 0.143998 | 0.144173 | 0.144007 | 0.143296 | 0.142203 | 0.141511 | 0.141313 | 0.141001 | 0.140209 | 0.139185 | 0.138723 | 0.138088 | 0.137057 | 0.135685 | 0.134952 | 0.13444 | 0.133805 | 0.133101 | 0.132613 | 0.131746 | 0.130495 | 0.129748 | 0.12949 | 0.129052 | 0.127786 | 0.125841 | 0.125036 | 0.124414 | 0.12326 | 0.123051 | 0.122957 | 0.122894 | 0.12174 | 0.120225 | 0.119295 | 0.118537 | 0.11786 | 0.116967
0.493 | 4 | Mixture_3_BM | 0.176209 | 0.173249 | 0.171049 | 0.167437 | 0.165142 | 0.163448 | 0.162639 | 0.163024 | 0.163601 | 0.164863 | 0.167938 | 0.171145 | 0.173653 | 0.176547 | 0.180239 | 0.18349 | 0.18702 | 0.19113 | 0.195712 | 0.199994 | 0.204005 | 0.208083 | 0.212502 | 0.217949 | 0.22407 | 0.230141 | 0.235977 | 0.242551 | 0.249288 | 0.255763 | 0.262676 | 0.269166 | 0.27534 | 0.281549 | 0.287755 | 0.295389 | 0.303901 | 0.311686 | 0.32056 | 0.330161 | 0.34042 | 0.351172 | 0.36072 | 0.368146 | 0.373684 | 0.37777 | 0.381117 | 0.383503 | 0.384504 | 0.384873 | 0.384611 | 0.384402 | 0.385448 | 0.386521 | 0.387704 | 0.390716 | 0.394939 | 0.398905 | 0.402988 | 0.406893 | 0.409159 | 0.409207 | 0.407899 | 0.40591 | 0.403317 | 0.400207 | 0.396232 | 0.392069 | 0.387686 | 0.381953 | 0.376584 | 0.37054 | 0.365072 | 0.361032 | 0.358398 | 0.356633 | 0.35551 | 0.354284 | 0.352247 | 0.349662 | 0.345778 | 0.340473 | 0.334565 | 0.326768 | 0.318049 | 0.309085 | 0.30027 | 0.291902 | 0.284394 | 0.276451 | 0.268616 | 0.26181 | 0.254914 | 0.248943 | 0.244232 | 0.239543 | 0.235869 | 0.23286 | 0.229931 | 0.22709 | 0.224717 | 0.22233 | 0.220101 | 0.21771 | 0.215199 | 0.21273 | 0.210001 | 0.206676 | 0.20286 | 0.198466 | 0.193138 | 0.186348 | 0.178845 | 0.171323 | 0.164405 | 0.157888 | 0.151144 | 0.144136 | 0.137056 | 0.130405 | 0.124698 | 0.119778 | 0.115944 | 0.11315 | 0.112002 | 0.112559 | 0.114356 | 0.116863 | 0.120284 | 0.124464 | 0.128251 | 0.131591 | 0.13401 | 0.135108 | 0.13472 | 0.132339 | 0.127599 | 0.120888 | 0.112659 | 0.103744 | 0.095027 | 0.086726 | 0.079452 | 0.073075 | 0.067856 | 0.063629 | 0.060391 | 0.058218 | 0.057116 | 0.057318 | 0.058741 | 0.060737 | 0.062818 | 0.064876 | 0.066961 | 0.068329 | 0.068596 | 0.068197 | 0.067029 | 0.065172 | 0.062923 | 0.060761 | 0.059417 | 0.059147 | 0.059759 | 0.060995 | 0.062548 | 0.064252 | 0.066148 | 0.06803 | 0.069888 | 0.071576 | 0.073039 | 0.073992 | 0.074604 | 0.075169 | 0.075804 | 0.076353 | 0.076811 | 0.077243 | 0.077799 | 0.078193 | 0.07843 | 0.078909 | 0.079584 | 0.07999 | 0.080123 | 0.079935 | 0.079732 | 0.079218 | 0.078844 | 0.078749 | 0.078474 | 0.078139 | 0.077906 | 0.077517 | 0.077615 | 0.077825 | 0.077538 | 0.077274 | 0.077531 | 0.078183 | 0.079207 | 0.080817 | 0.082771 | 0.084804 | 0.086939 | 0.089194 | 0.091826 | 0.094419 | 0.096917 | 0.099527 | 0.101921 | 0.103844 | 0.105051 | 0.105483 | 0.104937 | 0.103228 | 0.101654 | 0.100103 | 0.098859 | 0.098371 | 0.09861 | 0.098887 | 0.099102 | 0.099631 | 0.099975 | 0.099352 | 0.097004 | 0.095337 | 0.094345 | 0.093661 | 0.093325 | 0.093311 | 0.094131 | 0.0955 | 0.096478 | 0.097229 | 0.098598 | 0.099062 | 0.097788 | 0.097964 | 0.098043 | 0.097568 | 0.097334 | 0.095386 | 0.092115 | 0.090326 | 0.087975 | 0.085259 | 0.0823 | 0.080436 | 0.078164 | 0.075624 | 0.075301 | 0.075585 | 0.074404 | 0.073739 | 0.073522 | 0.072802 | 0.03991 | 0.040016 | 0.040187 | 0.040853 | 0.041543 | 0.041964 | 0.042248 | 0.042686 | 0.04316 | 0.043558 | 0.044117 | 0.044968 | 0.045239 | 0.045648 | 0.046369 | 0.047013 | 0.047471 | 0.048514 | 0.04948 | 0.050445 | 0.051493 | 0.052238 | 0.053782 | 0.055663 | 0.056603 | 0.057137 | 0.058482 | 0.060144 | 0.061371 | 0.062668 | 0.064183 | 0.065171 | 0.066012 | 0.067362 | 0.068338 | 0.068918 | 0.069417 | 0.069982 | 0.070837 | 0.071393 | 0.071805 | 0.071888 | 0.071797 | 0.07139 | 0.071032 | 0.071305 | 0.071629 | 0.07119 | 0.070504 | 0.069682 | 0.069004 | 0.068933 | 0.068437 | 0.0676 | 0.067044 | 0.066302 | 0.065427 | 0.06413 | 0.062402 | 0.060888 | 0.059867 | 0.059404 | 0.058559 | 0.057527 | 0.056868 | 0.055877 | 0.054607 | 0.053836 | 0.053053 | 0.051996 | 0.050601 | 0.049167 | 0.048136 | 0.047513 | 0.046675 | 0.045143 | 0.04362 | 0.042339 | 0.041208 | 0.040216 | 0.039572 | 0.038472 | 0.036764 | 0.035636 | 0.035221 | 0.035186 | 0.034649 | 0.034122 | 0.0336 | 0.032899 | 0.032254 | 0.031709 | 0.031421 | 0.031014 | 0.030645 | 0.030157 | 0.02956 | 0.029555 | 0.029755 | 0.029416 | 0.028946 | 0.029031 | 0.029304 | 0.029608 | 0.093669 | 0.094881 | 0.095713 | 0.096139 | 0.095959 | 0.096367 | 0.097739 | 0.098893 | 0.099637 | 0.100113 | 0.101125 | 0.102005 | 0.1028 | 0.103843 | 0.104346 | 0.105237 | 0.106185 | 0.106592 | 0.106808 | 0.107557 | 0.108949 | 0.110185 | 0.11133 | 0.111861 | 0.112302 | 0.112869 | 0.113491 | 0.114183 | 0.114293 | 0.114537 | 0.115668 | 0.116714 | 0.117673 | 0.118206 | 0.118664 | 0.119388 | 0.119636 | 0.119759 | 0.119708 | 0.119563 | 0.120026 | 0.120342 | 0.120555 | 0.121863 | 0.122059 | 0.12165 | 0.121919 | 0.122173 | 0.122102 | 0.122319 | 0.122565 | 0.12234 | 0.122318 | 0.122266 | 0.122161 | 0.12253 | 0.122368 | 0.122059 | 0.122764 | 0.122647 | 0.122271 | 0.122589 | 0.122577 | 0.122716 | 0.122679 | 0.122641 | 0.122799 | 0.123316 | 0.123509 | 0.123554 | 0.12354 | 0.122871 | 0.121984 | 0.121637 | 0.12094 | 0.119934 | 0.119207 | 0.118767 | 0.118106 | 0.116976 | 0.115871 | 0.115636 | 0.115249 | 0.114385 | 0.113505 | 0.112151 | 0.11163 | 0.110984 | 0.10992 | 0.10949 | 0.109363 | 0.108906 | 0.107703 | 0.10682 | 0.106322 | 0.105543 | 0.104977 | 0.104557 | 0.104222 | 0.103401 | 0.101824 | 0.101068 | 0.100724 | 0.099884 | 0.099234
0.329 | 5 | Mixture_4_BM | 0.103243 | 0.100928 | 0.098844 | 0.097439 | 0.09587 | 0.093965 | 0.093517 | 0.09398 | 0.094628 | 0.095143 | 0.096034 | 0.096999 | 0.098549 | 0.100701 | 0.102578 | 0.10441 | 0.106612 | 0.108544 | 0.110067 | 0.112056 | 0.115257 | 0.118104 | 0.119873 | 0.122273 | 0.12511 | 0.127923 | 0.13147 | 0.135186 | 0.138185 | 0.141212 | 0.144531 | 0.147771 | 0.150578 | 0.153382 | 0.156627 | 0.160113 | 0.163984 | 0.168204 | 0.172615 | 0.176934 | 0.181734 | 0.186514 | 0.191587 | 0.196696 | 0.200671 | 0.203124 | 0.205405 | 0.20639 | 0.206684 | 0.206972 | 0.207417 | 0.207559 | 0.207433 | 0.208005 | 0.209432 | 0.211069 | 0.213553 | 0.216502 | 0.219295 | 0.221203 | 0.222103 | 0.222148 | 0.221152 | 0.219632 | 0.217987 | 0.216194 | 0.214118 | 0.2119 | 0.209917 | 0.207518 | 0.205098 | 0.203066 | 0.20113 | 0.199559 | 0.198249 | 0.196688 | 0.195679 | 0.194651 | 0.192983 | 0.191482 | 0.189848 | 0.18762 | 0.185761 | 0.183464 | 0.180464 | 0.176876 | 0.173416 | 0.16994 | 0.16616 | 0.162042 | 0.157879 | 0.154124 | 0.150537 | 0.146906 | 0.143445 | 0.140564 | 0.138389 | 0.136366 | 0.134551 | 0.132485 | 0.130249 | 0.128032 | 0.125973 | 0.123615 | 0.121191 | 0.119109 | 0.117516 | 0.115995 | 0.113922 | 0.111528 | 0.109175 | 0.106256 | 0.102912 | 0.099408 | 0.096177 | 0.092623 | 0.089022 | 0.085531 | 0.082197 | 0.078887 | 0.075717 | 0.072822 | 0.070499 | 0.06898 | 0.068027 | 0.067982 | 0.068813 | 0.070023 | 0.071848 | 0.073975 | 0.076383 | 0.078408 | 0.079529 | 0.079653 | 0.078494 | 0.076155 | 0.072865 | 0.068807 | 0.064315 | 0.059729 | 0.055408 | 0.051305 | 0.047354 | 0.043997 | 0.041467 | 0.039026 | 0.037169 | 0.036082 | 0.035751 | 0.036181 | 0.03691 | 0.037871 | 0.039406 | 0.04083 | 0.041809 | 0.042283 | 0.042168 | 0.041792 | 0.041358 | 0.040532 | 0.039454 | 0.038638 | 0.038204 | 0.038133 | 0.038474 | 0.039327 | 0.040184 | 0.041147 | 0.042222 | 0.043332 | 0.044439 | 0.045151 | 0.045683 | 0.046249 | 0.04681 | 0.047136 | 0.047166 | 0.047445 | 0.047744 | 0.048028 | 0.048397 | 0.048599 | 0.048703 | 0.048933 | 0.049415 | 0.049848 | 0.050137 | 0.050144 | 0.049849 | 0.049421 | 0.048821 | 0.048499 | 0.048264 | 0.047702 | 0.047369 | 0.047281 | 0.047257 | 0.047161 | 0.047185 | 0.047347 | 0.047477 | 0.04777 | 0.048762 | 0.049903 | 0.050779 | 0.0519 | 0.05325 | 0.054386 | 0.055421 | 0.056398 | 0.05733 | 0.058156 | 0.059185 | 0.059791 | 0.060023 | 0.06032 | 0.060356 | 0.059846 | 0.059213 | 0.058935 | 0.058962 | 0.058994 | 0.058851 | 0.058833 | 0.05927 | 0.059441 | 0.059424 | 0.058941 | 0.05824 | 0.057999 | 0.057945 | 0.057938 | 0.057849 | 0.057954 | 0.058404 | 0.058634 | 0.058652 | 0.059244 | 0.060215 | 0.060402 | 0.059739 | 0.059928 | 0.060055 | 0.059955 | 0.059978 | 0.058972 | 0.057227 | 0.056178 | 0.055099 | 0.053941 | 0.052981 | 0.052114 | 0.050804 | 0.049605 | 0.049225 | 0.049528 | 0.049168 | 0.04876 | 0.048458 | 0.048091 | 0.042293 | 0.0425 | 0.042536 | 0.04262 | 0.042882 | 0.043154 | 0.04348 | 0.043559 | 0.043696 | 0.044105 | 0.044543 | 0.044573 | 0.044785 | 0.04544 | 0.045912 | 0.046051 | 0.04593 | 0.046043 | 0.046769 | 0.047575 | 0.048156 | 0.048693 | 0.049029 | 0.049479 | 0.050074 | 0.05057 | 0.050882 | 0.051163 | 0.052105 | 0.053383 | 0.054153 | 0.054488 | 0.055284 | 0.056136 | 0.056557 | 0.056908 | 0.057607 | 0.058262 | 0.05854 | 0.058496 | 0.058495 | 0.058784 | 0.058877 | 0.05883 | 0.058507 | 0.05765 | 0.057402 | 0.057543 | 0.057361 | 0.057084 | 0.056753 | 0.056335 | 0.056341 | 0.055893 | 0.055033 | 0.054598 | 0.054181 | 0.053615 | 0.052984 | 0.052308 | 0.052051 | 0.051824 | 0.050919 | 0.050028 | 0.049449 | 0.049197 | 0.048866 | 0.048485 | 0.04844 | 0.048132 | 0.047615 | 0.047167 | 0.046677 | 0.046055 | 0.045531 | 0.045112 | 0.044407 | 0.043492 | 0.042928 | 0.042382 | 0.041761 | 0.041396 | 0.041018 | 0.040381 | 0.039817 | 0.040007 | 0.040166 | 0.039983 | 0.03954 | 0.039236 | 0.039153 | 0.03907 | 0.039082 | 0.038904 | 0.038483 | 0.038178 | 0.038094 | 0.038507 | 0.038775 | 0.038606 | 0.038412 | 0.03859 | 0.03844 | 0.038505 | 0.076149 | 0.076353 | 0.07641 | 0.076957 | 0.077913 | 0.078396 | 0.078469 | 0.078513 | 0.078931 | 0.079207 | 0.079594 | 0.079867 | 0.080255 | 0.080858 | 0.081078 | 0.080961 | 0.081222 | 0.082178 | 0.082352 | 0.082612 | 0.082997 | 0.083238 | 0.083915 | 0.084343 | 0.08467 | 0.0851 | 0.085527 | 0.085867 | 0.08572 | 0.085511 | 0.086142 | 0.08685 | 0.08721 | 0.086976 | 0.086745 | 0.086991 | 0.087314 | 0.087193 | 0.08708 | 0.087764 | 0.088609 | 0.088857 | 0.088369 | 0.088171 | 0.08883 | 0.088966 | 0.088996 | 0.089139 | 0.088492 | 0.088404 | 0.088767 | 0.088934 | 0.088777 | 0.088591 | 0.088751 | 0.089334 | 0.089603 | 0.089545 | 0.089646 | 0.089492 | 0.08977 | 0.09002 | 0.090311 | 0.090312 | 0.08968 | 0.089425 | 0.089508 | 0.089738 | 0.089962 | 0.09044 | 0.090157 | 0.089583 | 0.089334 | 0.089603 | 0.090098 | 0.089707 | 0.089096 | 0.088978 | 0.089463 | 0.089522 | 0.088899 | 0.088193 | 0.08847 | 0.088364 | 0.087768 | 0.087309 | 0.087304 | 0.087212 | 0.086953 | 0.086938 | 0.086914 | 0.086822 | 0.08635 | 0.086071 | 0.085981 | 0.086322 | 0.086072 | 0.084726 | 0.084312 | 0.084576 | 0.083666 | 0.083248 | 0.082962 | 0.082656 | 0.082377
0.329 | 5 | Mixture_4_BM | 0.103009 | 0.100882 | 0.098738 | 0.097352 | 0.096376 | 0.09475 | 0.09504 | 0.096053 | 0.096054 | 0.096947 | 0.09759 | 0.098314 | 0.100039 | 0.102121 | 0.103953 | 0.10593 | 0.107984 | 0.109893 | 0.111914 | 0.114051 | 0.116921 | 0.119392 | 0.121341 | 0.123864 | 0.126765 | 0.129873 | 0.133189 | 0.136449 | 0.139235 | 0.142165 | 0.145462 | 0.14855 | 0.151668 | 0.154887 | 0.158208 | 0.161927 | 0.166533 | 0.171123 | 0.175257 | 0.179995 | 0.185307 | 0.190419 | 0.195898 | 0.201205 | 0.205092 | 0.207786 | 0.210276 | 0.212194 | 0.212803 | 0.212377 | 0.212257 | 0.212679 | 0.213049 | 0.21392 | 0.215469 | 0.217646 | 0.22061 | 0.224042 | 0.227478 | 0.229833 | 0.230809 | 0.23078 | 0.229934 | 0.228373 | 0.226646 | 0.225253 | 0.223163 | 0.220431 | 0.218281 | 0.215793 | 0.213018 | 0.210741 | 0.208883 | 0.206979 | 0.20549 | 0.20395 | 0.202254 | 0.201069 | 0.199849 | 0.198106 | 0.196383 | 0.19426 | 0.192111 | 0.18945 | 0.185985 | 0.181905 | 0.178 | 0.173822 | 0.169185 | 0.164541 | 0.160587 | 0.157017 | 0.153066 | 0.148934 | 0.145766 | 0.142668 | 0.139632 | 0.137472 | 0.135493 | 0.133151 | 0.130811 | 0.128397 | 0.125943 | 0.124006 | 0.121975 | 0.119657 | 0.117541 | 0.11538 | 0.113427 | 0.111518 | 0.10911 | 0.105775 | 0.102075 | 0.098547 | 0.094731 | 0.091154 | 0.087878 | 0.084218 | 0.080638 | 0.077416 | 0.074457 | 0.071522 | 0.068849 | 0.067116 | 0.066478 | 0.066553 | 0.067151 | 0.068236 | 0.069851 | 0.071823 | 0.074002 | 0.075866 | 0.077318 | 0.077703 | 0.076666 | 0.074552 | 0.071597 | 0.067803 | 0.063408 | 0.05897 | 0.054734 | 0.050619 | 0.046612 | 0.043404 | 0.040725 | 0.038432 | 0.036848 | 0.035913 | 0.035563 | 0.035623 | 0.036267 | 0.037386 | 0.038708 | 0.039847 | 0.040749 | 0.041218 | 0.041299 | 0.04092 | 0.040451 | 0.039621 | 0.038634 | 0.03816 | 0.037813 | 0.037649 | 0.037958 | 0.038845 | 0.039743 | 0.040674 | 0.041547 | 0.042576 | 0.04354 | 0.043949 | 0.044596 | 0.045357 | 0.045583 | 0.045785 | 0.046134 | 0.046382 | 0.046686 | 0.046797 | 0.046961 | 0.047146 | 0.04742 | 0.047693 | 0.048076 | 0.048438 | 0.048455 | 0.048409 | 0.048414 | 0.048128 | 0.047609 | 0.047279 | 0.047286 | 0.046963 | 0.046549 | 0.046385 | 0.046283 | 0.046269 | 0.046384 | 0.046492 | 0.046931 | 0.04737 | 0.047957 | 0.04884 | 0.049765 | 0.05089 | 0.052077 | 0.052964 | 0.053879 | 0.054933 | 0.055831 | 0.056559 | 0.05754 | 0.058056 | 0.058272 | 0.058359 | 0.058111 | 0.057748 | 0.057413 | 0.057327 | 0.057221 | 0.056999 | 0.056881 | 0.057101 | 0.057513 | 0.057392 | 0.057063 | 0.056612 | 0.056004 | 0.055935 | 0.055947 | 0.055848 | 0.055813 | 0.055997 | 0.056285 | 0.056708 | 0.057085 | 0.057405 | 0.057947 | 0.058009 | 0.057666 | 0.05771 | 0.057439 | 0.057122 | 0.057229 | 0.056101 | 0.054606 | 0.05387 | 0.052995 | 0.051853 | 0.050931 | 0.050129 | 0.048903 | 0.048133 | 0.047953 | 0.047857 | 0.047319 | 0.046933 | 0.046706 | 0.046459 | 0.041666 | 0.042055 | 0.042019 | 0.042058 | 0.042266 | 0.042365 | 0.042568 | 0.042846 | 0.042909 | 0.043178 | 0.043319 | 0.043353 | 0.043872 | 0.044469 | 0.044551 | 0.044518 | 0.044798 | 0.044788 | 0.045065 | 0.046052 | 0.046712 | 0.047007 | 0.047282 | 0.047902 | 0.048132 | 0.048268 | 0.048552 | 0.048834 | 0.049783 | 0.050638 | 0.050943 | 0.051209 | 0.051955 | 0.052673 | 0.053245 | 0.053636 | 0.05377 | 0.053962 | 0.054264 | 0.054618 | 0.054758 | 0.054741 | 0.054746 | 0.054532 | 0.054318 | 0.053693 | 0.053475 | 0.053544 | 0.053208 | 0.052766 | 0.052311 | 0.052047 | 0.052092 | 0.051447 | 0.050667 | 0.05053 | 0.050339 | 0.049765 | 0.049275 | 0.048715 | 0.048575 | 0.048271 | 0.047493 | 0.046829 | 0.046413 | 0.045902 | 0.045358 | 0.045477 | 0.045515 | 0.04494 | 0.044591 | 0.044292 | 0.043914 | 0.043515 | 0.042929 | 0.042449 | 0.041966 | 0.041097 | 0.040501 | 0.040367 | 0.039919 | 0.039474 | 0.039312 | 0.039059 | 0.038667 | 0.038615 | 0.038487 | 0.038424 | 0.038478 | 0.038283 | 0.037786 | 0.037833 | 0.037946 | 0.037834 | 0.037998 | 0.03798 | 0.037534 | 0.037464 | 0.037743 | 0.037597 | 0.037259 | 0.037147 | 0.036975 | 0.036915 | 0.06697 | 0.067081 | 0.06722 | 0.067818 | 0.068145 | 0.068388 | 0.068605 | 0.068849 | 0.069325 | 0.069395 | 0.069388 | 0.069394 | 0.069541 | 0.070143 | 0.070546 | 0.07087 | 0.071269 | 0.071699 | 0.071415 | 0.07157 | 0.072217 | 0.072867 | 0.073809 | 0.073962 | 0.073444 | 0.073586 | 0.073957 | 0.074488 | 0.075068 | 0.074892 | 0.07499 | 0.075525 | 0.075619 | 0.075582 | 0.075965 | 0.076078 | 0.076146 | 0.076319 | 0.076591 | 0.076652 | 0.07675 | 0.077215 | 0.077256 | 0.077303 | 0.077561 | 0.077437 | 0.077678 | 0.078087 | 0.077639 | 0.077145 | 0.077195 | 0.077767 | 0.077979 | 0.077527 | 0.077035 | 0.077581 | 0.078416 | 0.078268 | 0.078399 | 0.07839 | 0.078216 | 0.078408 | 0.078533 | 0.078192 | 0.077728 | 0.077889 | 0.078288 | 0.078641 | 0.078874 | 0.078833 | 0.078454 | 0.078466 | 0.078437 | 0.078178 | 0.078343 | 0.077886 | 0.076987 | 0.077081 | 0.077586 | 0.077728 | 0.077156 | 0.07655 | 0.076766 | 0.076734 | 0.076467 | 0.076461 | 0.076276 | 0.07555 | 0.075413 | 0.075479 | 0.07488 | 0.074569 | 0.074555 | 0.074488 | 0.074307 | 0.074154 | 0.073753 | 0.073255 | 0.073069 | 0.072704 | 0.071965 | 0.071742 | 0.071692 | 0.07127 | 0.070818
0.329 | 5 | Mixture_4_BM | 0.105711 | 0.103299 | 0.100795 | 0.09931 | 0.097846 | 0.095461 | 0.09557 | 0.096275 | 0.096249 | 0.097425 | 0.098862 | 0.099222 | 0.100645 | 0.103026 | 0.105504 | 0.107343 | 0.108853 | 0.111086 | 0.113129 | 0.115096 | 0.117976 | 0.120332 | 0.122079 | 0.124854 | 0.128266 | 0.131122 | 0.133995 | 0.137251 | 0.14023 | 0.143525 | 0.147215 | 0.150391 | 0.153507 | 0.156765 | 0.160029 | 0.163614 | 0.167293 | 0.171333 | 0.175907 | 0.181081 | 0.186293 | 0.190979 | 0.195997 | 0.201076 | 0.205265 | 0.208214 | 0.210385 | 0.211486 | 0.211729 | 0.211738 | 0.211889 | 0.212572 | 0.212499 | 0.212299 | 0.213637 | 0.215875 | 0.21899 | 0.222318 | 0.225296 | 0.227024 | 0.227449 | 0.227589 | 0.227207 | 0.226109 | 0.224113 | 0.222002 | 0.219766 | 0.217403 | 0.215296 | 0.213095 | 0.210903 | 0.2086 | 0.206265 | 0.20433 | 0.20262 | 0.201295 | 0.200288 | 0.199693 | 0.198733 | 0.197037 | 0.19479 | 0.192201 | 0.18978 | 0.187618 | 0.184801 | 0.181236 | 0.177587 | 0.173364 | 0.16913 | 0.164791 | 0.160859 | 0.157049 | 0.153106 | 0.149164 | 0.14583 | 0.14312 | 0.140636 | 0.138434 | 0.136253 | 0.134279 | 0.132362 | 0.1298 | 0.127345 | 0.125541 | 0.123699 | 0.121277 | 0.11908 | 0.117176 | 0.115206 | 0.113053 | 0.110401 | 0.107172 | 0.103864 | 0.100418 | 0.096874 | 0.093585 | 0.090173 | 0.086469 | 0.083043 | 0.079433 | 0.076027 | 0.073147 | 0.070606 | 0.069057 | 0.068519 | 0.068377 | 0.069031 | 0.070356 | 0.072049 | 0.073876 | 0.076082 | 0.078069 | 0.079493 | 0.079771 | 0.078835 | 0.076725 | 0.0733 | 0.069304 | 0.06493 | 0.060194 | 0.055615 | 0.051279 | 0.047386 | 0.044195 | 0.0414 | 0.038899 | 0.037143 | 0.036099 | 0.035753 | 0.036118 | 0.037016 | 0.038099 | 0.039164 | 0.040327 | 0.041348 | 0.042018 | 0.042087 | 0.041661 | 0.041127 | 0.040179 | 0.039294 | 0.038661 | 0.038105 | 0.037944 | 0.038407 | 0.039252 | 0.040246 | 0.041228 | 0.042223 | 0.043442 | 0.044569 | 0.045068 | 0.045623 | 0.046477 | 0.046874 | 0.046742 | 0.04699 | 0.047407 | 0.047671 | 0.048081 | 0.048364 | 0.048479 | 0.048704 | 0.049052 | 0.049257 | 0.049438 | 0.049682 | 0.049805 | 0.049574 | 0.049123 | 0.048726 | 0.048406 | 0.048066 | 0.047667 | 0.047542 | 0.047304 | 0.047165 | 0.047142 | 0.04708 | 0.047073 | 0.047405 | 0.048002 | 0.048875 | 0.049802 | 0.050783 | 0.051847 | 0.053057 | 0.054201 | 0.055326 | 0.056406 | 0.057302 | 0.058135 | 0.059249 | 0.059689 | 0.059892 | 0.060241 | 0.060151 | 0.059691 | 0.059354 | 0.058966 | 0.058711 | 0.058643 | 0.058613 | 0.05865 | 0.05903 | 0.059199 | 0.059144 | 0.058557 | 0.057617 | 0.057344 | 0.057551 | 0.057698 | 0.05755 | 0.05761 | 0.057952 | 0.058436 | 0.058662 | 0.05914 | 0.05992 | 0.059959 | 0.059649 | 0.059868 | 0.05979 | 0.059345 | 0.059316 | 0.058494 | 0.056885 | 0.055746 | 0.054531 | 0.053255 | 0.052535 | 0.051883 | 0.050299 | 0.048991 | 0.049 | 0.049291 | 0.04876 | 0.048418 | 0.048148 | 0.047647 | 0.041289 | 0.041688 | 0.04195 | 0.042041 | 0.042225 | 0.042611 | 0.042873 | 0.042888 | 0.042987 | 0.043585 | 0.044151 | 0.044183 | 0.044542 | 0.044774 | 0.044645 | 0.044976 | 0.045326 | 0.045434 | 0.045994 | 0.046787 | 0.047259 | 0.047518 | 0.048002 | 0.048852 | 0.049236 | 0.049271 | 0.049528 | 0.049971 | 0.050767 | 0.051908 | 0.052732 | 0.053222 | 0.054143 | 0.054831 | 0.054996 | 0.055514 | 0.056294 | 0.056793 | 0.056976 | 0.057198 | 0.057212 | 0.057203 | 0.057169 | 0.057055 | 0.05682 | 0.056336 | 0.056355 | 0.05646 | 0.055859 | 0.055204 | 0.054699 | 0.054344 | 0.054393 | 0.053977 | 0.05345 | 0.052989 | 0.052572 | 0.051969 | 0.051374 | 0.050839 | 0.050311 | 0.049851 | 0.049497 | 0.048705 | 0.048127 | 0.047582 | 0.047276 | 0.047479 | 0.047674 | 0.04711 | 0.046534 | 0.045733 | 0.045426 | 0.044732 | 0.043873 | 0.043405 | 0.042673 | 0.041903 | 0.041657 | 0.041404 | 0.040685 | 0.040161 | 0.04001 | 0.039903 | 0.039258 | 0.038869 | 0.038796 | 0.038941 | 0.038704 | 0.038287 | 0.037827 | 0.037802 | 0.038023 | 0.038052 | 0.037899 | 0.0377 | 0.037656 | 0.037746 | 0.037625 | 0.037386 | 0.037652 | 0.037726 | 0.037334 | 0.03742 | 0.07262 | 0.072842 | 0.072984 | 0.073378 | 0.074483 | 0.075444 | 0.07533 | 0.075246 | 0.075947 | 0.076476 | 0.076943 | 0.077353 | 0.077257 | 0.07724 | 0.07745 | 0.077515 | 0.078089 | 0.078874 | 0.079333 | 0.079465 | 0.079624 | 0.080201 | 0.08098 | 0.080898 | 0.08091 | 0.081412 | 0.08182 | 0.082102 | 0.08208 | 0.082146 | 0.082533 | 0.082826 | 0.083467 | 0.083846 | 0.083728 | 0.083987 | 0.084144 | 0.084381 | 0.084834 | 0.084938 | 0.085023 | 0.085263 | 0.084976 | 0.08485 | 0.085068 | 0.085234 | 0.0853 | 0.085731 | 0.085426 | 0.084983 | 0.085367 | 0.085862 | 0.085733 | 0.08552 | 0.085702 | 0.086022 | 0.086111 | 0.086325 | 0.086602 | 0.086456 | 0.086235 | 0.086314 | 0.086713 | 0.086653 | 0.08608 | 0.085929 | 0.086375 | 0.086779 | 0.087256 | 0.087498 | 0.086811 | 0.086318 | 0.086412 | 0.086371 | 0.086337 | 0.086384 | 0.086357 | 0.086041 | 0.085803 | 0.085539 | 0.084823 | 0.084595 | 0.085195 | 0.085011 | 0.08414 | 0.084065 | 0.083972 | 0.083374 | 0.083415 | 0.083076 | 0.082855 | 0.083294 | 0.082908 | 0.082517 | 0.082793 | 0.082814 | 0.082221 | 0.081628 | 0.081299 | 0.080432 | 0.079265 | 0.079108 | 0.079083 | 0.078789 | 0.078996
0.329 | 5 | Mixture_4_BM | 0.06668 | 0.065299 | 0.064291 | 0.062954 | 0.061758 | 0.061065 | 0.06094 | 0.060759 | 0.060821 | 0.061934 | 0.063602 | 0.065056 | 0.066103 | 0.066702 | 0.067282 | 0.068283 | 0.069608 | 0.070836 | 0.07174 | 0.072975 | 0.074484 | 0.076163 | 0.077334 | 0.079193 | 0.081382 | 0.083293 | 0.084923 | 0.086838 | 0.089614 | 0.091883 | 0.093722 | 0.095531 | 0.097133 | 0.099116 | 0.101337 | 0.103807 | 0.106625 | 0.109609 | 0.112473 | 0.115612 | 0.118888 | 0.122893 | 0.126705 | 0.129928 | 0.132999 | 0.135811 | 0.137713 | 0.138455 | 0.138828 | 0.138551 | 0.137619 | 0.136956 | 0.13744 | 0.138214 | 0.139083 | 0.140919 | 0.142707 | 0.144703 | 0.147089 | 0.148846 | 0.149609 | 0.149789 | 0.149383 | 0.148621 | 0.147279 | 0.145866 | 0.144638 | 0.143414 | 0.14182 | 0.140018 | 0.138523 | 0.136995 | 0.135413 | 0.134146 | 0.133607 | 0.133267 | 0.132125 | 0.130878 | 0.130353 | 0.129415 | 0.128679 | 0.127784 | 0.12612 | 0.124311 | 0.122807 | 0.120883 | 0.118054 | 0.115494 | 0.113221 | 0.110326 | 0.107607 | 0.105007 | 0.102229 | 0.099345 | 0.096911 | 0.094792 | 0.093021 | 0.091374 | 0.089987 | 0.088629 | 0.087351 | 0.085741 | 0.083858 | 0.082098 | 0.08056 | 0.079129 | 0.077739 | 0.076232 | 0.075028 | 0.073501 | 0.071577 | 0.069561 | 0.067242 | 0.064752 | 0.062383 | 0.059999 | 0.057667 | 0.05509 | 0.052455 | 0.049841 | 0.047453 | 0.045657 | 0.044236 | 0.043016 | 0.042508 | 0.04264 | 0.043205 | 0.043824 | 0.044809 | 0.04644 | 0.047977 | 0.049465 | 0.050164 | 0.049915 | 0.049237 | 0.048014 | 0.045796 | 0.042939 | 0.039969 | 0.036938 | 0.033856 | 0.031022 | 0.028563 | 0.026402 | 0.024801 | 0.023206 | 0.021963 | 0.021279 | 0.020881 | 0.020922 | 0.021377 | 0.022155 | 0.022972 | 0.023987 | 0.024724 | 0.024949 | 0.025066 | 0.025089 | 0.024542 | 0.024063 | 0.023583 | 0.023144 | 0.022797 | 0.022637 | 0.023001 | 0.023579 | 0.023977 | 0.02472 | 0.025531 | 0.026038 | 0.026565 | 0.0272 | 0.027579 | 0.027903 | 0.027976 | 0.027989 | 0.028297 | 0.028589 | 0.028658 | 0.028758 | 0.029068 | 0.029486 | 0.029547 | 0.029635 | 0.030044 | 0.030372 | 0.030543 | 0.030198 | 0.02976 | 0.029537 | 0.029447 | 0.029481 | 0.029274 | 0.028898 | 0.028576 | 0.028197 | 0.028201 | 0.028205 | 0.027964 | 0.028109 | 0.028537 | 0.028845 | 0.029046 | 0.029565 | 0.030362 | 0.031008 | 0.03143 | 0.032083 | 0.032839 | 0.033426 | 0.034228 | 0.034975 | 0.035103 | 0.035598 | 0.03616 | 0.036428 | 0.036661 | 0.036224 | 0.035539 | 0.035238 | 0.034819 | 0.034494 | 0.034646 | 0.034689 | 0.034633 | 0.03519 | 0.036406 | 0.037291 | 0.035923 | 0.034127 | 0.033781 | 0.033757 | 0.033558 | 0.033418 | 0.033761 | 0.034453 | 0.034865 | 0.035094 | 0.036254 | 0.037378 | 0.036238 | 0.035138 | 0.035173 | 0.035117 | 0.035349 | 0.035548 | 0.034287 | 0.03332 | 0.032248 | 0.03115 | 0.030268 | 0.030346 | 0.030834 | 0.029114 | 0.028311 | 0.029246 | 0.029904 | 0.029774 | 0.02928 | 0.027863 | -0.006662 | -0.0068 | -0.006926 | -0.006643 | -0.006215 | -0.006133 | -0.006306 | -0.006234 | -0.005907 | -0.00591 | -0.006023 | -0.005581 | -0.005528 | -0.005675 | -0.005542 | -0.005185 | -0.005207 | -0.005149 | -0.005 | -0.00473 | -0.004539 | -0.004379 | -0.003878 | -0.003352 | -0.003052 | -0.003172 | -0.00283 | -0.002561 | -0.00271 | -0.002062 | -0.001077 | -0.000737 | -0.000833 | -0.000501 | -0.000431 | -0.000335 | 0.000213 | 0.000418 | 0.000479 | 0.000458 | 0.000561 | 0.000127 | -0.000253 | -0.000385 | -0.000577 | -0.000653 | -0.000555 | -0.000388 | -0.000765 | -0.001488 | -0.001782 | -0.00158 | -0.001326 | -0.001957 | -0.00279 | -0.003011 | -0.00324 | -0.00353 | -0.003988 | -0.004614 | -0.004889 | -0.004902 | -0.005248 | -0.005698 | -0.005679 | -0.005645 | -0.006233 | -0.006578 | -0.006787 | -0.006963 | -0.00725 | -0.00792 | -0.008591 | -0.008666 | -0.008859 | -0.009357 | -0.010008 | -0.010758 | -0.011489 | -0.011599 | -0.011408 | -0.011461 | -0.011825 | -0.012066 | -0.012449 | -0.012407 | -0.01247 | -0.012476 | -0.012718 | -0.012752 | -0.012606 | -0.012699 | -0.012969 | -0.01313 | -0.013646 | -0.014229 | -0.014385 | -0.014361 | -0.014231 | -0.014044 | -0.014401 | -0.014964 | -0.015067 | -0.014995 | -0.003637 | -0.003621 | -0.00323 | -0.003049 | -0.003705 | -0.004014 | -0.003379 | -0.002452 | -0.002156 | -0.003101 | -0.003092 | -0.002998 | -0.002853 | -0.002381 | -0.001984 | -0.001954 | -0.001737 | -0.001187 | -0.001688 | -0.002197 | -0.001599 | -0.001411 | -0.001288 | -0.001053 | -0.000648 | -0.000723 | -0.000972 | -0.000686 | -0.00079 | -0.001272 | -0.001062 | -0.00071 | -0.000678 | -0.000784 | -0.000824 | -0.000816 | -0.000717 | -0.00037 | -0.000721 | -0.001257 | -0.001275 | -0.000973 | -0.000775 | -0.00054 | -0.000722 | -0.001388 | -0.001402 | -0.00115 | -0.000952 | -0.000438 | 0.000181 | 1.4e-05 | -0.00055 | -0.000936 | -0.001164 | -0.000937 | -0.000877 | -0.001234 | -0.001491 | -0.001962 | -0.001978 | -0.001755 | -0.002125 | -0.002206 | -0.002103 | -0.002343 | -0.002457 | -0.002193 | -0.001571 | -0.00131 | -0.001409 | -0.001984 | -0.002419 | -0.00269 | -0.00333 | -0.003357 | -0.003188 | -0.004122 | -0.004561 | -0.004463 | -0.004549 | -0.004524 | -0.004378 | -0.004461 | -0.004998 | -0.005239 | -0.005029 | -0.005561 | -0.006039 | -0.005852 | -0.00581 | -0.006365 | -0.007038 | -0.007178 | -0.007605 | -0.008387 | -0.008698 | -0.008565 | -0.007726 | -0.008052 | -0.008628 | -0.008889 | -0.009622 | -0.009883 | -0.009824
0.329 | 5 | Mixture_4_BM | 0.059084 | 0.057943 | 0.057094 | 0.05551 | 0.054382 | 0.054086 | 0.054432 | 0.054954 | 0.0545 | 0.054892 | 0.055786 | 0.056668 | 0.057496 | 0.058214 | 0.059149 | 0.060477 | 0.061245 | 0.061999 | 0.063519 | 0.065205 | 0.066539 | 0.067875 | 0.069128 | 0.070371 | 0.072293 | 0.074368 | 0.075746 | 0.077387 | 0.079366 | 0.081625 | 0.083523 | 0.085091 | 0.086855 | 0.088614 | 0.090709 | 0.092946 | 0.095104 | 0.097854 | 0.100725 | 0.103546 | 0.107096 | 0.110941 | 0.114479 | 0.11747 | 0.119994 | 0.122528 | 0.124689 | 0.125674 | 0.125768 | 0.125451 | 0.125044 | 0.124913 | 0.125576 | 0.12627 | 0.127036 | 0.128951 | 0.131382 | 0.133225 | 0.135289 | 0.137298 | 0.137973 | 0.138095 | 0.13801 | 0.137286 | 0.136392 | 0.135093 | 0.133968 | 0.132743 | 0.130975 | 0.129625 | 0.128557 | 0.126979 | 0.125037 | 0.123577 | 0.123201 | 0.123108 | 0.122122 | 0.121351 | 0.120878 | 0.120108 | 0.119574 | 0.118618 | 0.116858 | 0.115078 | 0.113632 | 0.111651 | 0.109374 | 0.107338 | 0.104768 | 0.101917 | 0.099178 | 0.096361 | 0.093536 | 0.091259 | 0.089373 | 0.086986 | 0.085002 | 0.083417 | 0.081789 | 0.080199 | 0.078965 | 0.077341 | 0.075699 | 0.074222 | 0.072748 | 0.071532 | 0.070498 | 0.069129 | 0.067762 | 0.066242 | 0.064614 | 0.06266 | 0.060382 | 0.058002 | 0.055657 | 0.05327 | 0.051175 | 0.049086 | 0.046743 | 0.044237 | 0.04206 | 0.040318 | 0.038986 | 0.038054 | 0.037556 | 0.037599 | 0.037957 | 0.03832 | 0.039102 | 0.0406 | 0.042203 | 0.043572 | 0.044287 | 0.044271 | 0.043626 | 0.042337 | 0.040498 | 0.038061 | 0.035188 | 0.032455 | 0.02983 | 0.027268 | 0.025057 | 0.023007 | 0.021612 | 0.020438 | 0.019325 | 0.01848 | 0.018239 | 0.018515 | 0.018919 | 0.019431 | 0.019921 | 0.020778 | 0.021641 | 0.022078 | 0.022043 | 0.0219 | 0.02157 | 0.021111 | 0.020615 | 0.020157 | 0.019967 | 0.019936 | 0.020239 | 0.020775 | 0.021382 | 0.022094 | 0.022472 | 0.022911 | 0.023576 | 0.024003 | 0.024178 | 0.024333 | 0.024274 | 0.024463 | 0.024782 | 0.024944 | 0.024911 | 0.024862 | 0.025138 | 0.025487 | 0.025692 | 0.026048 | 0.026375 | 0.026405 | 0.026486 | 0.026199 | 0.025899 | 0.025763 | 0.025676 | 0.025678 | 0.025626 | 0.025296 | 0.024909 | 0.024595 | 0.024643 | 0.024804 | 0.02468 | 0.024726 | 0.025358 | 0.025527 | 0.025393 | 0.026141 | 0.026926 | 0.027189 | 0.027592 | 0.028201 | 0.028843 | 0.029472 | 0.029955 | 0.030391 | 0.030593 | 0.031125 | 0.031498 | 0.031664 | 0.03197 | 0.031534 | 0.030883 | 0.030495 | 0.030152 | 0.03017 | 0.030389 | 0.030405 | 0.03021 | 0.030502 | 0.031513 | 0.032476 | 0.031481 | 0.029839 | 0.029315 | 0.029179 | 0.028991 | 0.028945 | 0.029341 | 0.029954 | 0.030175 | 0.030378 | 0.031143 | 0.032063 | 0.031459 | 0.030464 | 0.030373 | 0.03036 | 0.030692 | 0.030874 | 0.029722 | 0.028893 | 0.027974 | 0.026863 | 0.026208 | 0.02648 | 0.026709 | 0.025156 | 0.024611 | 0.025458 | 0.025917 | 0.025535 | 0.025248 | 0.024401 | -0.005934 | -0.005817 | -0.006004 | -0.005724 | -0.005516 | -0.005355 | -0.00511 | -0.005163 | -0.005565 | -0.00565 | -0.005295 | -0.004902 | -0.005065 | -0.005075 | -0.004959 | -0.004856 | -0.005081 | -0.004917 | -0.004839 | -0.004639 | -0.004171 | -0.004037 | -0.003685 | -0.003035 | -0.002806 | -0.00329 | -0.003223 | -0.002607 | -0.002733 | -0.002703 | -0.002222 | -0.001852 | -0.001553 | -0.000885 | -0.001003 | -0.001215 | -0.001015 | -0.000708 | -0.000385 | -0.000726 | -0.000777 | -0.001112 | -0.001511 | -0.001359 | -0.001622 | -0.001694 | -0.0013 | -0.001319 | -0.002057 | -0.00282 | -0.002878 | -0.002674 | -0.002835 | -0.002818 | -0.00295 | -0.00334 | -0.003563 | -0.004067 | -0.004659 | -0.005093 | -0.005526 | -0.005666 | -0.005688 | -0.005901 | -0.006196 | -0.006325 | -0.006529 | -0.006699 | -0.007043 | -0.006988 | -0.007117 | -0.007904 | -0.008294 | -0.008022 | -0.00823 | -0.008837 | -0.009416 | -0.009645 | -0.0101 | -0.01036 | -0.010187 | -0.010352 | -0.010973 | -0.011197 | -0.011363 | -0.011257 | -0.011365 | -0.01116 | -0.011126 | -0.011395 | -0.011792 | -0.011833 | -0.011782 | -0.01202 | -0.012342 | -0.012545 | -0.01277 | -0.012897 | -0.01289 | -0.012697 | -0.01275 | -0.012988 | -0.013109 | -0.013178 | -0.005581 | -0.005507 | -0.005205 | -0.005184 | -0.005878 | -0.006169 | -0.005791 | -0.005191 | -0.005066 | -0.005453 | -0.005147 | -0.00509 | -0.005217 | -0.004881 | -0.00473 | -0.004604 | -0.004613 | -0.004273 | -0.004421 | -0.004828 | -0.004683 | -0.004683 | -0.004452 | -0.004352 | -0.004323 | -0.004284 | -0.004151 | -0.003576 | -0.003547 | -0.004425 | -0.004467 | -0.004366 | -0.004272 | -0.004268 | -0.004348 | -0.003886 | -0.003531 | -0.003534 | -0.004382 | -0.004571 | -0.004239 | -0.00431 | -0.004094 | -0.003936 | -0.00387 | -0.003808 | -0.004232 | -0.004612 | -0.004408 | -0.004168 | -0.004013 | -0.004221 | -0.004513 | -0.004023 | -0.003952 | -0.004289 | -0.004699 | -0.004462 | -0.004457 | -0.005375 | -0.005359 | -0.004973 | -0.005284 | -0.005288 | -0.005068 | -0.005075 | -0.005328 | -0.005055 | -0.00479 | -0.005244 | -0.005304 | -0.005116 | -0.005208 | -0.005588 | -0.005676 | -0.005733 | -0.00636 | -0.006987 | -0.00707 | -0.007311 | -0.007695 | -0.007569 | -0.007737 | -0.008235 | -0.008481 | -0.008639 | -0.008698 | -0.008752 | -0.009056 | -0.009498 | -0.009542 | -0.009668 | -0.0101 | -0.010423 | -0.010958 | -0.01118 | -0.010895 | -0.010581 | -0.0101 | -0.010765 | -0.011382 | -0.011268 | -0.011619 | -0.011663 | -0.011955
0.164 | 6 | Mixture_5_BM | 0.166652 | 0.163312 | 0.159859 | 0.156738 | 0.154229 | 0.151994 | 0.15088 | 0.151557 | 0.1521 | 0.152739 | 0.154941 | 0.15771 | 0.161034 | 0.164056 | 0.166448 | 0.169048 | 0.172234 | 0.175824 | 0.180047 | 0.184151 | 0.188217 | 0.193171 | 0.198034 | 0.202632 | 0.20767 | 0.213624 | 0.21981 | 0.225449 | 0.230894 | 0.236656 | 0.243134 | 0.24889 | 0.254944 | 0.261472 | 0.267943 | 0.274729 | 0.281914 | 0.28968 | 0.298282 | 0.307239 | 0.317063 | 0.326711 | 0.336312 | 0.345839 | 0.354144 | 0.360386 | 0.36479 | 0.367494 | 0.368536 | 0.367804 | 0.366324 | 0.365193 | 0.365478 | 0.367437 | 0.371076 | 0.376013 | 0.38086 | 0.386106 | 0.390966 | 0.393715 | 0.395082 | 0.39506 | 0.393158 | 0.389348 | 0.384809 | 0.379697 | 0.375301 | 0.371201 | 0.36711 | 0.362198 | 0.358203 | 0.355046 | 0.352067 | 0.348155 | 0.344769 | 0.341945 | 0.339407 | 0.335777 | 0.332022 | 0.328767 | 0.325397 | 0.321657 | 0.317575 | 0.313202 | 0.30863 | 0.3028 | 0.297006 | 0.29119 | 0.284126 | 0.276548 | 0.26937 | 0.261774 | 0.254769 | 0.248623 | 0.243438 | 0.238545 | 0.234002 | 0.229455 | 0.224962 | 0.219982 | 0.214473 | 0.20975 | 0.205067 | 0.200021 | 0.195518 | 0.191545 | 0.187629 | 0.18415 | 0.181133 | 0.177646 | 0.173777 | 0.169425 | 0.164873 | 0.160098 | 0.154699 | 0.148996 | 0.143406 | 0.137647 | 0.131992 | 0.126333 | 0.120995 | 0.116302 | 0.112444 | 0.109163 | 0.107388 | 0.106729 | 0.106982 | 0.108798 | 0.111743 | 0.114984 | 0.118276 | 0.120592 | 0.121682 | 0.12142 | 0.119446 | 0.115674 | 0.110405 | 0.104094 | 0.097197 | 0.090411 | 0.084055 | 0.078001 | 0.072105 | 0.066751 | 0.062241 | 0.058715 | 0.055654 | 0.053536 | 0.052822 | 0.053092 | 0.05407 | 0.055719 | 0.057723 | 0.059705 | 0.06087 | 0.061493 | 0.061386 | 0.060864 | 0.060193 | 0.058995 | 0.057932 | 0.057267 | 0.056853 | 0.056934 | 0.057455 | 0.058394 | 0.059769 | 0.061354 | 0.06308 | 0.064593 | 0.06584 | 0.067057 | 0.068195 | 0.068827 | 0.069244 | 0.069707 | 0.070341 | 0.07072 | 0.071081 | 0.071404 | 0.07185 | 0.072429 | 0.072913 | 0.073465 | 0.074087 | 0.074333 | 0.074358 | 0.074267 | 0.074037 | 0.073544 | 0.072886 | 0.072257 | 0.071506 | 0.070693 | 0.069716 | 0.069012 | 0.068773 | 0.068496 | 0.068494 | 0.068893 | 0.069416 | 0.070081 | 0.071276 | 0.072791 | 0.074412 | 0.076359 | 0.078316 | 0.079978 | 0.08165 | 0.082907 | 0.083991 | 0.085148 | 0.086239 | 0.087008 | 0.087748 | 0.088194 | 0.088057 | 0.087881 | 0.087849 | 0.08791 | 0.088171 | 0.088238 | 0.08807 | 0.087916 | 0.087966 | 0.08834 | 0.088484 | 0.087837 | 0.087095 | 0.087579 | 0.087742 | 0.087537 | 0.087545 | 0.087895 | 0.088529 | 0.089098 | 0.089763 | 0.090678 | 0.091368 | 0.09155 | 0.09104 | 0.091336 | 0.09142 | 0.090856 | 0.090563 | 0.08899 | 0.087031 | 0.086072 | 0.084322 | 0.082526 | 0.080959 | 0.0798 | 0.077699 | 0.075598 | 0.07549 | 0.075508 | 0.074583 | 0.074148 | 0.073536 | 0.072769 | 0.054553 | 0.055113 | 0.05536 | 0.055621 | 0.056073 | 0.056229 | 0.056636 | 0.057089 | 0.057308 | 0.057778 | 0.058224 | 0.058488 | 0.059127 | 0.059985 | 0.060525 | 0.061334 | 0.062144 | 0.062723 | 0.063223 | 0.063916 | 0.065369 | 0.066477 | 0.06722 | 0.068254 | 0.069213 | 0.070416 | 0.071824 | 0.072902 | 0.07432 | 0.07555 | 0.076487 | 0.077869 | 0.079127 | 0.080085 | 0.080991 | 0.081528 | 0.082504 | 0.083579 | 0.083755 | 0.083686 | 0.083969 | 0.084042 | 0.084216 | 0.084417 | 0.084265 | 0.083682 | 0.083393 | 0.083312 | 0.082711 | 0.082028 | 0.081341 | 0.080908 | 0.080336 | 0.079427 | 0.078759 | 0.078466 | 0.078185 | 0.077475 | 0.076575 | 0.075615 | 0.075003 | 0.074516 | 0.073706 | 0.072968 | 0.072521 | 0.072155 | 0.071451 | 0.0706 | 0.070063 | 0.069064 | 0.067931 | 0.06715 | 0.066146 | 0.064673 | 0.063242 | 0.061922 | 0.061105 | 0.060321 | 0.059156 | 0.057617 | 0.056782 | 0.056149 | 0.055198 | 0.054186 | 0.053537 | 0.052897 | 0.052151 | 0.051492 | 0.050986 | 0.050475 | 0.050182 | 0.049797 | 0.04947 | 0.049447 | 0.049423 | 0.049308 | 0.049162 | 0.04895 | 0.048682 | 0.048757 | 0.049158 | 0.049341 | 0.049174 | 0.048881 | 0.111007 | 0.111892 | 0.112549 | 0.112857 | 0.113645 | 0.114353 | 0.114885 | 0.115789 | 0.116568 | 0.117292 | 0.117489 | 0.117709 | 0.118482 | 0.118953 | 0.11924 | 0.119941 | 0.121097 | 0.121862 | 0.122286 | 0.122943 | 0.123388 | 0.12393 | 0.124392 | 0.124476 | 0.124707 | 0.125287 | 0.125593 | 0.126649 | 0.127429 | 0.127249 | 0.12757 | 0.128032 | 0.128382 | 0.128971 | 0.129475 | 0.129625 | 0.12977 | 0.129825 | 0.130228 | 0.130682 | 0.13124 | 0.131833 | 0.132038 | 0.132503 | 0.132873 | 0.133203 | 0.133145 | 0.133084 | 0.133304 | 0.13329 | 0.133198 | 0.13353 | 0.133837 | 0.133622 | 0.134125 | 0.134464 | 0.134468 | 0.135099 | 0.135559 | 0.13543 | 0.135248 | 0.135546 | 0.135568 | 0.135481 | 0.135343 | 0.135479 | 0.135514 | 0.135346 | 0.135672 | 0.136062 | 0.135754 | 0.135538 | 0.135497 | 0.135373 | 0.135081 | 0.134502 | 0.134612 | 0.135424 | 0.135812 | 0.135019 | 0.134424 | 0.134453 | 0.134037 | 0.133446 | 0.133217 | 0.132879 | 0.132833 | 0.132461 | 0.132023 | 0.132038 | 0.132173 | 0.13191 | 0.131809 | 0.131039 | 0.130596 | 0.13045 | 0.130403 | 0.130039 | 0.128793 | 0.128227 | 0.127792 | 0.1274 | 0.126714 | 0.125662 | 0.124733
0.164 | 6 | Mixture_5_BM | 0.166652 | 0.163312 | 0.159859 | 0.156738 | 0.154229 | 0.151994 | 0.15088 | 0.151557 | 0.1521 | 0.152739 | 0.154941 | 0.15771 | 0.161034 | 0.164056 | 0.166448 | 0.169048 | 0.172234 | 0.175824 | 0.180047 | 0.184151 | 0.188217 | 0.193171 | 0.198034 | 0.202632 | 0.20767 | 0.213624 | 0.21981 | 0.225449 | 0.230894 | 0.236656 | 0.243134 | 0.24889 | 0.254944 | 0.261472 | 0.267943 | 0.274729 | 0.281914 | 0.28968 | 0.298282 | 0.307239 | 0.317063 | 0.326711 | 0.336312 | 0.345839 | 0.354144 | 0.360386 | 0.36479 | 0.367494 | 0.368536 | 0.367804 | 0.366324 | 0.365193 | 0.365478 | 0.367437 | 0.371076 | 0.376013 | 0.38086 | 0.386106 | 0.390966 | 0.393715 | 0.395082 | 0.39506 | 0.393158 | 0.389348 | 0.384809 | 0.379697 | 0.375301 | 0.371201 | 0.36711 | 0.362198 | 0.358203 | 0.355046 | 0.352067 | 0.348155 | 0.344769 | 0.341945 | 0.339407 | 0.335777 | 0.332022 | 0.328767 | 0.325397 | 0.321657 | 0.317575 | 0.313202 | 0.30863 | 0.3028 | 0.297006 | 0.29119 | 0.284126 | 0.276548 | 0.26937 | 0.261774 | 0.254769 | 0.248623 | 0.243438 | 0.238545 | 0.234002 | 0.229455 | 0.224962 | 0.219982 | 0.214473 | 0.20975 | 0.205067 | 0.200021 | 0.195518 | 0.191545 | 0.187629 | 0.18415 | 0.181133 | 0.177646 | 0.173777 | 0.169425 | 0.164873 | 0.160098 | 0.154699 | 0.148996 | 0.143406 | 0.137647 | 0.131992 | 0.126333 | 0.120995 | 0.116302 | 0.112444 | 0.109163 | 0.107388 | 0.106729 | 0.106982 | 0.108798 | 0.111743 | 0.114984 | 0.118276 | 0.120592 | 0.121682 | 0.12142 | 0.119446 | 0.115674 | 0.110405 | 0.104094 | 0.097197 | 0.090411 | 0.084055 | 0.078001 | 0.072105 | 0.066751 | 0.062241 | 0.058715 | 0.055654 | 0.053536 | 0.052822 | 0.053092 | 0.05407 | 0.055719 | 0.057723 | 0.059705 | 0.06087 | 0.061493 | 0.061386 | 0.060864 | 0.060193 | 0.058995 | 0.057932 | 0.057267 | 0.056853 | 0.056934 | 0.057455 | 0.058394 | 0.059769 | 0.061354 | 0.06308 | 0.064593 | 0.06584 | 0.067057 | 0.068195 | 0.068827 | 0.069244 | 0.069707 | 0.070341 | 0.07072 | 0.071081 | 0.071404 | 0.07185 | 0.072429 | 0.072913 | 0.073465 | 0.074087 | 0.074333 | 0.074358 | 0.074267 | 0.074037 | 0.073544 | 0.072886 | 0.072257 | 0.071506 | 0.070693 | 0.069716 | 0.069012 | 0.068773 | 0.068496 | 0.068494 | 0.068893 | 0.069416 | 0.070081 | 0.071276 | 0.072791 | 0.074412 | 0.076359 | 0.078316 | 0.079978 | 0.08165 | 0.082907 | 0.083991 | 0.085148 | 0.086239 | 0.087008 | 0.087748 | 0.088194 | 0.088057 | 0.087881 | 0.087849 | 0.08791 | 0.088171 | 0.088238 | 0.08807 | 0.087916 | 0.087966 | 0.08834 | 0.088484 | 0.087837 | 0.087095 | 0.087579 | 0.087742 | 0.087537 | 0.087545 | 0.087895 | 0.088529 | 0.089098 | 0.089763 | 0.090678 | 0.091368 | 0.09155 | 0.09104 | 0.091336 | 0.09142 | 0.090856 | 0.090563 | 0.08899 | 0.087031 | 0.086072 | 0.084322 | 0.082526 | 0.080959 | 0.0798 | 0.077699 | 0.075598 | 0.07549 | 0.075508 | 0.074583 | 0.074148 | 0.073536 | 0.072769 | 0.054553 | 0.055113 | 0.05536 | 0.055621 | 0.056073 | 0.056229 | 0.056636 | 0.057089 | 0.057308 | 0.057778 | 0.058224 | 0.058488 | 0.059127 | 0.059985 | 0.060525 | 0.061334 | 0.062144 | 0.062723 | 0.063223 | 0.063916 | 0.065369 | 0.066477 | 0.06722 | 0.068254 | 0.069213 | 0.070416 | 0.071824 | 0.072902 | 0.07432 | 0.07555 | 0.076487 | 0.077869 | 0.079127 | 0.080085 | 0.080991 | 0.081528 | 0.082504 | 0.083579 | 0.083755 | 0.083686 | 0.083969 | 0.084042 | 0.084216 | 0.084417 | 0.084265 | 0.083682 | 0.083393 | 0.083312 | 0.082711 | 0.082028 | 0.081341 | 0.080908 | 0.080336 | 0.079427 | 0.078759 | 0.078466 | 0.078185 | 0.077475 | 0.076575 | 0.075615 | 0.075003 | 0.074516 | 0.073706 | 0.072968 | 0.072521 | 0.072155 | 0.071451 | 0.0706 | 0.070063 | 0.069064 | 0.067931 | 0.06715 | 0.066146 | 0.064673 | 0.063242 | 0.061922 | 0.061105 | 0.060321 | 0.059156 | 0.057617 | 0.056782 | 0.056149 | 0.055198 | 0.054186 | 0.053537 | 0.052897 | 0.052151 | 0.051492 | 0.050986 | 0.050475 | 0.050182 | 0.049797 | 0.04947 | 0.049447 | 0.049423 | 0.049308 | 0.049162 | 0.04895 | 0.048682 | 0.048757 | 0.049158 | 0.049341 | 0.049174 | 0.048881 | 0.111007 | 0.111892 | 0.112549 | 0.112857 | 0.113645 | 0.114353 | 0.114885 | 0.115789 | 0.116568 | 0.117292 | 0.117489 | 0.117709 | 0.118482 | 0.118953 | 0.11924 | 0.119941 | 0.121097 | 0.121862 | 0.122286 | 0.122943 | 0.123388 | 0.12393 | 0.124392 | 0.124476 | 0.124707 | 0.125287 | 0.125593 | 0.126649 | 0.127429 | 0.127249 | 0.12757 | 0.128032 | 0.128382 | 0.128971 | 0.129475 | 0.129625 | 0.12977 | 0.129825 | 0.130228 | 0.130682 | 0.13124 | 0.131833 | 0.132038 | 0.132503 | 0.132873 | 0.133203 | 0.133145 | 0.133084 | 0.133304 | 0.13329 | 0.133198 | 0.13353 | 0.133837 | 0.133622 | 0.134125 | 0.134464 | 0.134468 | 0.135099 | 0.135559 | 0.13543 | 0.135248 | 0.135546 | 0.135568 | 0.135481 | 0.135343 | 0.135479 | 0.135514 | 0.135346 | 0.135672 | 0.136062 | 0.135754 | 0.135538 | 0.135497 | 0.135373 | 0.135081 | 0.134502 | 0.134612 | 0.135424 | 0.135812 | 0.135019 | 0.134424 | 0.134453 | 0.134037 | 0.133446 | 0.133217 | 0.132879 | 0.132833 | 0.132461 | 0.132023 | 0.132038 | 0.132173 | 0.13191 | 0.131809 | 0.131039 | 0.130596 | 0.13045 | 0.130403 | 0.130039 | 0.128793 | 0.128227 | 0.127792 | 0.1274 | 0.126714 | 0.125662 | 0.124733
0.164 | 6 | Mixture_5_BM | 0.157508 | 0.153997 | 0.150412 | 0.147122 | 0.145134 | 0.142953 | 0.14186 | 0.142452 | 0.142573 | 0.14396 | 0.147252 | 0.149794 | 0.15189 | 0.154603 | 0.157581 | 0.160603 | 0.163913 | 0.167128 | 0.170266 | 0.173956 | 0.177891 | 0.182047 | 0.187544 | 0.193299 | 0.198585 | 0.203726 | 0.209388 | 0.214619 | 0.219769 | 0.224972 | 0.230571 | 0.236088 | 0.242066 | 0.248347 | 0.254703 | 0.261498 | 0.268808 | 0.276365 | 0.284265 | 0.292958 | 0.302296 | 0.31217 | 0.322649 | 0.331862 | 0.340029 | 0.346427 | 0.35041 | 0.352386 | 0.352889 | 0.35202 | 0.350795 | 0.350378 | 0.35117 | 0.353028 | 0.3564 | 0.360854 | 0.366321 | 0.371598 | 0.376567 | 0.379988 | 0.381417 | 0.380773 | 0.37829 | 0.374821 | 0.370958 | 0.366436 | 0.361524 | 0.357172 | 0.352836 | 0.349142 | 0.345589 | 0.341525 | 0.338252 | 0.335226 | 0.331695 | 0.327535 | 0.323745 | 0.320459 | 0.317571 | 0.31423 | 0.311231 | 0.307781 | 0.304253 | 0.300173 | 0.29526 | 0.290097 | 0.284408 | 0.277666 | 0.270978 | 0.26385 | 0.256292 | 0.249462 | 0.243185 | 0.237254 | 0.231945 | 0.226841 | 0.221878 | 0.217278 | 0.213057 | 0.208653 | 0.203573 | 0.198769 | 0.194495 | 0.189999 | 0.185732 | 0.181799 | 0.177952 | 0.174098 | 0.170867 | 0.167824 | 0.164398 | 0.160343 | 0.155922 | 0.151107 | 0.145895 | 0.140334 | 0.135091 | 0.129867 | 0.124488 | 0.119242 | 0.114265 | 0.109908 | 0.106244 | 0.103109 | 0.10115 | 0.100261 | 0.100595 | 0.102183 | 0.104908 | 0.108082 | 0.111146 | 0.113561 | 0.11485 | 0.114834 | 0.113055 | 0.10942 | 0.104455 | 0.098516 | 0.091973 | 0.085691 | 0.079671 | 0.073813 | 0.068271 | 0.06347 | 0.059117 | 0.055609 | 0.053092 | 0.051231 | 0.050403 | 0.0505 | 0.051538 | 0.053034 | 0.054987 | 0.056885 | 0.058067 | 0.058785 | 0.058732 | 0.057994 | 0.057329 | 0.056422 | 0.055298 | 0.054541 | 0.054074 | 0.054192 | 0.054877 | 0.055904 | 0.05724 | 0.058664 | 0.060125 | 0.061344 | 0.062689 | 0.06393 | 0.064811 | 0.065341 | 0.065835 | 0.066144 | 0.066639 | 0.067196 | 0.067606 | 0.067819 | 0.068003 | 0.068516 | 0.069181 | 0.069841 | 0.07016 | 0.070351 | 0.070579 | 0.070378 | 0.069919 | 0.069499 | 0.069163 | 0.06865 | 0.067966 | 0.067207 | 0.066476 | 0.065938 | 0.06577 | 0.065484 | 0.065497 | 0.06581 | 0.066357 | 0.067088 | 0.068186 | 0.069681 | 0.07127 | 0.072862 | 0.074276 | 0.075765 | 0.07738 | 0.078637 | 0.079588 | 0.080479 | 0.081225 | 0.082043 | 0.082896 | 0.083131 | 0.083246 | 0.083216 | 0.083137 | 0.083022 | 0.083019 | 0.083174 | 0.08321 | 0.083095 | 0.083181 | 0.083372 | 0.08347 | 0.082991 | 0.082247 | 0.082525 | 0.082676 | 0.082591 | 0.082716 | 0.083027 | 0.083534 | 0.08395 | 0.084695 | 0.085484 | 0.085988 | 0.085792 | 0.085153 | 0.085593 | 0.085721 | 0.085344 | 0.085191 | 0.083824 | 0.082074 | 0.080887 | 0.079268 | 0.077661 | 0.076251 | 0.075327 | 0.073503 | 0.071603 | 0.071475 | 0.071511 | 0.070762 | 0.070396 | 0.069787 | 0.069259 | 0.054592 | 0.054936 | 0.055215 | 0.055624 | 0.05624 | 0.056332 | 0.056792 | 0.057199 | 0.057502 | 0.057746 | 0.057971 | 0.058377 | 0.058959 | 0.059604 | 0.059855 | 0.06024 | 0.060956 | 0.061595 | 0.062516 | 0.063513 | 0.064172 | 0.065049 | 0.066115 | 0.066809 | 0.067391 | 0.068595 | 0.069796 | 0.070627 | 0.071854 | 0.073168 | 0.074031 | 0.074636 | 0.075665 | 0.076661 | 0.077562 | 0.07826 | 0.079173 | 0.079892 | 0.079915 | 0.080114 | 0.080524 | 0.080414 | 0.080669 | 0.080865 | 0.080358 | 0.079833 | 0.079699 | 0.079366 | 0.078599 | 0.077903 | 0.077198 | 0.076848 | 0.076437 | 0.075887 | 0.075454 | 0.074935 | 0.074224 | 0.073793 | 0.073297 | 0.072646 | 0.072115 | 0.071463 | 0.070828 | 0.070231 | 0.069589 | 0.06909 | 0.068413 | 0.067845 | 0.067308 | 0.066471 | 0.065535 | 0.064592 | 0.063609 | 0.062654 | 0.061556 | 0.060196 | 0.059014 | 0.058302 | 0.057661 | 0.056755 | 0.056196 | 0.055173 | 0.054029 | 0.053611 | 0.053268 | 0.052351 | 0.051709 | 0.051245 | 0.050799 | 0.050227 | 0.049853 | 0.049975 | 0.04969 | 0.049196 | 0.049314 | 0.049562 | 0.049271 | 0.049079 | 0.048776 | 0.048859 | 0.049352 | 0.049567 | 0.049399 | 0.049459 | 0.102687 | 0.103059 | 0.103688 | 0.104245 | 0.104719 | 0.105395 | 0.105897 | 0.106497 | 0.107043 | 0.107276 | 0.107804 | 0.108149 | 0.108984 | 0.109962 | 0.110737 | 0.111049 | 0.111467 | 0.111748 | 0.111469 | 0.111669 | 0.112838 | 0.113758 | 0.113813 | 0.114035 | 0.114591 | 0.115489 | 0.115962 | 0.116141 | 0.116065 | 0.115996 | 0.116477 | 0.116875 | 0.117649 | 0.118476 | 0.118749 | 0.118504 | 0.118175 | 0.11883 | 0.119898 | 0.120017 | 0.119889 | 0.120347 | 0.120754 | 0.121005 | 0.121432 | 0.121728 | 0.121881 | 0.122025 | 0.121849 | 0.12201 | 0.122097 | 0.122416 | 0.12279 | 0.122772 | 0.122975 | 0.122824 | 0.122485 | 0.123059 | 0.123495 | 0.123834 | 0.12419 | 0.123919 | 0.123407 | 0.123291 | 0.123505 | 0.123754 | 0.12363 | 0.12366 | 0.124018 | 0.123818 | 0.123379 | 0.123473 | 0.123721 | 0.123646 | 0.123233 | 0.122875 | 0.12295 | 0.123217 | 0.123525 | 0.123438 | 0.122876 | 0.121913 | 0.121811 | 0.122297 | 0.12187 | 0.121382 | 0.121279 | 0.120989 | 0.120549 | 0.120184 | 0.120142 | 0.120284 | 0.119918 | 0.118899 | 0.118733 | 0.118453 | 0.118241 | 0.118104 | 0.117868 | 0.117585 | 0.116879 | 0.115907 | 0.114696 | 0.113841 | 0.113764
0.164 | 6 | Mixture_5_BM | 0.087497 | 0.085725 | 0.084749 | 0.082902 | 0.080881 | 0.079398 | 0.079492 | 0.080054 | 0.079533 | 0.080072 | 0.082232 | 0.08362 | 0.084602 | 0.086045 | 0.087586 | 0.08927 | 0.090656 | 0.091754 | 0.09392 | 0.096206 | 0.097661 | 0.099208 | 0.101257 | 0.103665 | 0.105937 | 0.108091 | 0.110239 | 0.112914 | 0.115712 | 0.118409 | 0.121461 | 0.123777 | 0.125661 | 0.127858 | 0.130522 | 0.133462 | 0.136882 | 0.140384 | 0.143447 | 0.147363 | 0.15201 | 0.156188 | 0.160035 | 0.16406 | 0.16759 | 0.170343 | 0.172215 | 0.173356 | 0.173779 | 0.173119 | 0.17238 | 0.172847 | 0.173297 | 0.173592 | 0.17517 | 0.177842 | 0.180291 | 0.182689 | 0.185338 | 0.187334 | 0.188491 | 0.188872 | 0.188256 | 0.186879 | 0.185191 | 0.183411 | 0.181794 | 0.179857 | 0.178056 | 0.176659 | 0.175394 | 0.174145 | 0.172793 | 0.171617 | 0.170699 | 0.170002 | 0.169201 | 0.168071 | 0.166496 | 0.165191 | 0.164389 | 0.162926 | 0.161154 | 0.15912 | 0.157007 | 0.155081 | 0.152453 | 0.149192 | 0.146488 | 0.143103 | 0.139472 | 0.135959 | 0.132391 | 0.129011 | 0.125985 | 0.123204 | 0.120624 | 0.117886 | 0.115186 | 0.112566 | 0.110646 | 0.108615 | 0.106014 | 0.103408 | 0.10122 | 0.098881 | 0.096869 | 0.095034 | 0.093062 | 0.091111 | 0.089147 | 0.08683 | 0.084222 | 0.0813 | 0.078018 | 0.074758 | 0.072032 | 0.069217 | 0.066257 | 0.06311 | 0.060209 | 0.057778 | 0.055511 | 0.053745 | 0.052941 | 0.052998 | 0.053462 | 0.054068 | 0.055268 | 0.057349 | 0.059308 | 0.060537 | 0.061313 | 0.061379 | 0.060167 | 0.058066 | 0.055356 | 0.051902 | 0.047985 | 0.044313 | 0.041029 | 0.037988 | 0.03501 | 0.032093 | 0.029782 | 0.028068 | 0.026811 | 0.025739 | 0.024982 | 0.025005 | 0.025677 | 0.026771 | 0.027943 | 0.028914 | 0.029588 | 0.030084 | 0.030177 | 0.029935 | 0.029131 | 0.028459 | 0.027964 | 0.02762 | 0.02735 | 0.02739 | 0.027879 | 0.028651 | 0.029467 | 0.030335 | 0.031034 | 0.031635 | 0.032375 | 0.033381 | 0.033992 | 0.034169 | 0.034012 | 0.034118 | 0.034597 | 0.034988 | 0.035138 | 0.034998 | 0.035289 | 0.03581 | 0.036192 | 0.036277 | 0.036493 | 0.036747 | 0.036837 | 0.036424 | 0.03594 | 0.035618 | 0.035418 | 0.035441 | 0.035228 | 0.034506 | 0.034004 | 0.033599 | 0.033579 | 0.033755 | 0.033481 | 0.033625 | 0.034304 | 0.034738 | 0.03486 | 0.035553 | 0.036682 | 0.037709 | 0.038284 | 0.038902 | 0.039725 | 0.040597 | 0.041272 | 0.041818 | 0.042217 | 0.04309 | 0.043819 | 0.043929 | 0.044096 | 0.043696 | 0.042992 | 0.042488 | 0.042136 | 0.04196 | 0.042017 | 0.041947 | 0.041846 | 0.042576 | 0.044489 | 0.046252 | 0.044882 | 0.042226 | 0.041475 | 0.041515 | 0.041587 | 0.041521 | 0.041899 | 0.042635 | 0.042884 | 0.043042 | 0.044358 | 0.046483 | 0.045909 | 0.043842 | 0.043693 | 0.043871 | 0.044177 | 0.045023 | 0.04391 | 0.042076 | 0.040814 | 0.03925 | 0.038049 | 0.038186 | 0.038963 | 0.036948 | 0.035794 | 0.037091 | 0.038813 | 0.038382 | 0.037609 | 0.036088 | -0.008741 | -0.008725 | -0.008622 | -0.008314 | -0.008087 | -0.008164 | -0.008113 | -0.007731 | -0.007835 | -0.008101 | -0.007867 | -0.007182 | -0.00717 | -0.007114 | -0.006676 | -0.006321 | -0.006511 | -0.006433 | -0.006086 | -0.005703 | -0.005446 | -0.005219 | -0.004366 | -0.003431 | -0.003174 | -0.003044 | -0.002646 | -0.002348 | -0.002037 | -0.001364 | -0.000245 | 0.000437 | 0.000635 | 0.00105 | 0.000966 | 0.001129 | 0.001689 | 0.002098 | 0.002395 | 0.002233 | 0.002257 | 0.002197 | 0.001909 | 0.002014 | 0.001896 | 0.001679 | 0.001511 | 0.00122 | 0.001006 | 0.000455 | -5.3e-05 | 5e-05 | 6.5e-05 | -0.000151 | -0.000553 | -0.001281 | -0.001821 | -0.002341 | -0.003047 | -0.003677 | -0.003928 | -0.003958 | -0.004387 | -0.004874 | -0.004953 | -0.00509 | -0.005515 | -0.006074 | -0.00674 | -0.00698 | -0.007618 | -0.008602 | -0.009148 | -0.009058 | -0.009252 | -0.009858 | -0.010625 | -0.011489 | -0.012352 | -0.012549 | -0.012459 | -0.012865 | -0.013328 | -0.013593 | -0.013716 | -0.01361 | -0.014208 | -0.014586 | -0.014574 | -0.01454 | -0.014916 | -0.015314 | -0.015308 | -0.015508 | -0.015813 | -0.016154 | -0.0165 | -0.016373 | -0.016221 | -0.016441 | -0.016917 | -0.017322 | -0.017581 | -0.017538 | -0.001701 | -0.001412 | -0.000993 | -0.000883 | -0.001417 | -0.001588 | -0.000934 | -0.000481 | -0.000523 | -0.001246 | -0.000528 | -0.000166 | -2.8e-05 | 0.00021 | 0.000388 | 0.000569 | 0.000391 | 0.000234 | -4.3e-05 | 7e-06 | 0.000723 | 0.001264 | 0.001236 | 0.001032 | 0.001304 | 0.001353 | 0.001114 | 0.001698 | 0.002001 | 0.001767 | 0.001567 | 0.001497 | 0.001527 | 0.001452 | 0.001657 | 0.00191 | 0.001949 | 0.001728 | 0.001366 | 0.001783 | 0.00191 | 0.001421 | 0.001583 | 0.002145 | 0.002439 | 0.002018 | 0.001795 | 0.001642 | 0.001754 | 0.002109 | 0.00207 | 0.00183 | 0.00209 | 0.002273 | 0.001761 | 0.001404 | 0.00126 | 0.001409 | 0.001559 | 0.000848 | 0.000618 | 0.000772 | 0.0009 | 0.001257 | 0.001017 | 0.000294 | 0.000315 | 0.000521 | 0.000888 | 0.001032 | 0.000901 | 0.000446 | 5.6e-05 | -0.000115 | -0.000221 | -0.000846 | -0.001294 | -0.001622 | -0.001811 | -0.001993 | -0.002033 | -0.001963 | -0.001955 | -0.00249 | -0.002837 | -0.003447 | -0.003902 | -0.003849 | -0.004044 | -0.00406 | -0.003865 | -0.004468 | -0.005216 | -0.005367 | -0.005637 | -0.006264 | -0.006532 | -0.006349 | -0.005801 | -0.006245 | -0.006346 | -0.006656 | -0.007052 | -0.007252 | -0.007898
0.164 | 6 | Mixture_5_BM | 0.075027 | 0.073388 | 0.071656 | 0.070194 | 0.069349 | 0.068569 | 0.068566 | 0.069004 | 0.069213 | 0.069747 | 0.07098 | 0.072308 | 0.073266 | 0.074334 | 0.075625 | 0.076361 | 0.077208 | 0.078581 | 0.080115 | 0.081607 | 0.083612 | 0.0856 | 0.086896 | 0.088703 | 0.090883 | 0.093449 | 0.095763 | 0.09783 | 0.09988 | 0.101886 | 0.104165 | 0.106371 | 0.108347 | 0.110329 | 0.112993 | 0.115692 | 0.118574 | 0.121902 | 0.125445 | 0.12901 | 0.133069 | 0.137434 | 0.141415 | 0.145374 | 0.149011 | 0.151953 | 0.154008 | 0.155052 | 0.155186 | 0.155055 | 0.154388 | 0.154122 | 0.154956 | 0.155827 | 0.157166 | 0.159667 | 0.162296 | 0.164853 | 0.167778 | 0.170267 | 0.171175 | 0.171089 | 0.170581 | 0.169522 | 0.168022 | 0.166567 | 0.165166 | 0.163415 | 0.161664 | 0.160241 | 0.15912 | 0.157924 | 0.156865 | 0.155861 | 0.155112 | 0.154022 | 0.15247 | 0.151146 | 0.150033 | 0.14893 | 0.148279 | 0.146969 | 0.145107 | 0.14321 | 0.141456 | 0.139756 | 0.13755 | 0.13415 | 0.130859 | 0.127757 | 0.124653 | 0.121547 | 0.118269 | 0.11544 | 0.112841 | 0.109693 | 0.106744 | 0.10445 | 0.102102 | 0.099797 | 0.098056 | 0.095719 | 0.093151 | 0.090773 | 0.088569 | 0.086511 | 0.084542 | 0.082758 | 0.081107 | 0.07945 | 0.077719 | 0.075233 | 0.072568 | 0.07011 | 0.067589 | 0.064908 | 0.06228 | 0.059639 | 0.056818 | 0.054204 | 0.051687 | 0.049169 | 0.047035 | 0.045722 | 0.045166 | 0.044965 | 0.045052 | 0.045641 | 0.047011 | 0.048577 | 0.050194 | 0.051635 | 0.052449 | 0.052446 | 0.051405 | 0.049652 | 0.047192 | 0.044248 | 0.041187 | 0.037943 | 0.034924 | 0.03237 | 0.029868 | 0.027468 | 0.025675 | 0.023947 | 0.022576 | 0.021981 | 0.021726 | 0.021914 | 0.022407 | 0.022886 | 0.023551 | 0.024536 | 0.025333 | 0.025527 | 0.025531 | 0.025375 | 0.024916 | 0.02474 | 0.024386 | 0.02397 | 0.023675 | 0.023637 | 0.024058 | 0.024736 | 0.025298 | 0.025915 | 0.02657 | 0.027069 | 0.027897 | 0.028696 | 0.028868 | 0.029127 | 0.029275 | 0.029389 | 0.029774 | 0.030159 | 0.030126 | 0.029944 | 0.030171 | 0.03046 | 0.030654 | 0.030918 | 0.031363 | 0.031768 | 0.031859 | 0.031177 | 0.030673 | 0.030427 | 0.030275 | 0.03038 | 0.03013 | 0.029435 | 0.029214 | 0.028872 | 0.02873 | 0.028964 | 0.028913 | 0.028913 | 0.029353 | 0.02967 | 0.029801 | 0.030418 | 0.031289 | 0.031881 | 0.032285 | 0.032834 | 0.033542 | 0.03421 | 0.034659 | 0.035075 | 0.0354 | 0.03607 | 0.036767 | 0.037049 | 0.037598 | 0.037271 | 0.036253 | 0.035669 | 0.03539 | 0.035225 | 0.035258 | 0.035187 | 0.034991 | 0.035555 | 0.037164 | 0.038953 | 0.037959 | 0.035505 | 0.034656 | 0.034478 | 0.034555 | 0.034853 | 0.035185 | 0.035797 | 0.035941 | 0.036096 | 0.037258 | 0.038851 | 0.03833 | 0.036707 | 0.036605 | 0.036583 | 0.036633 | 0.03728 | 0.036418 | 0.034903 | 0.03395 | 0.032823 | 0.031991 | 0.031966 | 0.032635 | 0.030993 | 0.029983 | 0.031124 | 0.032631 | 0.032311 | 0.031532 | 0.030266 | -0.009902 | -0.009901 | -0.009944 | -0.009789 | -0.009701 | -0.009544 | -0.009452 | -0.009342 | -0.009215 | -0.009326 | -0.009497 | -0.009335 | -0.009078 | -0.009044 | -0.009035 | -0.008787 | -0.008627 | -0.008116 | -0.007844 | -0.007892 | -0.007727 | -0.007499 | -0.007278 | -0.006824 | -0.006413 | -0.006437 | -0.006165 | -0.005491 | -0.005528 | -0.005464 | -0.004675 | -0.004269 | -0.004223 | -0.003831 | -0.003874 | -0.003638 | -0.003097 | -0.002975 | -0.003024 | -0.003009 | -0.002934 | -0.003004 | -0.002844 | -0.002675 | -0.003072 | -0.003564 | -0.003505 | -0.003376 | -0.003867 | -0.00452 | -0.004706 | -0.004592 | -0.004742 | -0.005022 | -0.00518 | -0.005585 | -0.006321 | -0.006791 | -0.007113 | -0.007721 | -0.007845 | -0.007714 | -0.007924 | -0.008533 | -0.008831 | -0.008911 | -0.009168 | -0.009484 | -0.010253 | -0.010552 | -0.01057 | -0.011057 | -0.011851 | -0.012124 | -0.012286 | -0.012497 | -0.01276 | -0.013574 | -0.014392 | -0.014366 | -0.014237 | -0.014504 | -0.014905 | -0.014991 | -0.015374 | -0.015345 | -0.015377 | -0.015366 | -0.015331 | -0.015313 | -0.015638 | -0.016072 | -0.016169 | -0.016359 | -0.016657 | -0.016741 | -0.01693 | -0.016539 | -0.016494 | -0.017076 | -0.017571 | -0.017929 | -0.018098 | -0.017924 | -0.010236 | -0.010319 | -0.010015 | -0.010061 | -0.010306 | -0.01022 | -0.009793 | -0.00942 | -0.009651 | -0.010367 | -0.010271 | -0.009987 | -0.009395 | -0.008903 | -0.008598 | -0.008395 | -0.00832 | -0.008324 | -0.009057 | -0.009518 | -0.009303 | -0.00914 | -0.008963 | -0.008832 | -0.008596 | -0.008066 | -0.007961 | -0.008105 | -0.008871 | -0.009005 | -0.00887 | -0.008896 | -0.008746 | -0.008733 | -0.008531 | -0.00873 | -0.008616 | -0.008272 | -0.008813 | -0.008945 | -0.008611 | -0.008545 | -0.008417 | -0.008234 | -0.008332 | -0.00872 | -0.008904 | -0.009096 | -0.00908 | -0.008737 | -0.008655 | -0.00885 | -0.008889 | -0.008558 | -0.008554 | -0.008681 | -0.008963 | -0.008888 | -0.00892 | -0.010013 | -0.010464 | -0.009753 | -0.009665 | -0.009676 | -0.009413 | -0.009861 | -0.010098 | -0.009855 | -0.009435 | -0.009692 | -0.010139 | -0.010038 | -0.01004 | -0.01053 | -0.010859 | -0.011027 | -0.011626 | -0.012027 | -0.01203 | -0.012131 | -0.012489 | -0.012762 | -0.012671 | -0.012587 | -0.013166 | -0.013664 | -0.013658 | -0.013654 | -0.013758 | -0.014206 | -0.014155 | -0.01434 | -0.015495 | -0.015952 | -0.016069 | -0.016088 | -0.015731 | -0.015596 | -0.015554 | -0.015782 | -0.016358 | -0.016876 | -0.016751 | -0.016719 | -0.017456
0.082 | 7 | Mixture_6_BM | 0.166345 | 0.163102 | 0.159209 | 0.155496 | 0.152397 | 0.149271 | 0.148318 | 0.1488 | 0.149537 | 0.151288 | 0.152995 | 0.154985 | 0.15808 | 0.160831 | 0.16381 | 0.166719 | 0.169326 | 0.172816 | 0.175835 | 0.179009 | 0.183477 | 0.188526 | 0.192689 | 0.197219 | 0.202426 | 0.207649 | 0.212769 | 0.217459 | 0.222988 | 0.229492 | 0.234503 | 0.23903 | 0.244706 | 0.249959 | 0.255524 | 0.261391 | 0.267353 | 0.274652 | 0.281904 | 0.289046 | 0.298038 | 0.307102 | 0.315266 | 0.323339 | 0.331135 | 0.337037 | 0.341357 | 0.343764 | 0.344461 | 0.344387 | 0.343212 | 0.342297 | 0.342862 | 0.344353 | 0.346682 | 0.350048 | 0.354759 | 0.358806 | 0.362297 | 0.365406 | 0.367073 | 0.366653 | 0.364732 | 0.361881 | 0.357961 | 0.353524 | 0.349313 | 0.34521 | 0.341442 | 0.338344 | 0.335682 | 0.33274 | 0.329732 | 0.327251 | 0.324528 | 0.3217 | 0.318804 | 0.315054 | 0.312136 | 0.309415 | 0.30655 | 0.303449 | 0.300069 | 0.295915 | 0.292882 | 0.289259 | 0.284143 | 0.278442 | 0.271787 | 0.264688 | 0.258088 | 0.251493 | 0.24523 | 0.239672 | 0.235173 | 0.230669 | 0.226266 | 0.221964 | 0.21818 | 0.214543 | 0.210222 | 0.205624 | 0.201288 | 0.197177 | 0.192808 | 0.188872 | 0.185234 | 0.182297 | 0.179495 | 0.176778 | 0.173747 | 0.169794 | 0.165431 | 0.160658 | 0.155429 | 0.150139 | 0.144705 | 0.139352 | 0.133722 | 0.128518 | 0.123596 | 0.118859 | 0.114963 | 0.112229 | 0.110726 | 0.110351 | 0.111224 | 0.113027 | 0.115673 | 0.118801 | 0.122138 | 0.124826 | 0.12611 | 0.125384 | 0.122617 | 0.118279 | 0.112786 | 0.106646 | 0.100107 | 0.093208 | 0.086734 | 0.080587 | 0.074965 | 0.070059 | 0.065904 | 0.062225 | 0.059415 | 0.057519 | 0.056213 | 0.056107 | 0.057258 | 0.05907 | 0.061085 | 0.063055 | 0.064615 | 0.065621 | 0.065768 | 0.065013 | 0.064089 | 0.063147 | 0.062078 | 0.061117 | 0.060249 | 0.059713 | 0.060104 | 0.061372 | 0.062936 | 0.064729 | 0.066495 | 0.067915 | 0.069248 | 0.070705 | 0.071851 | 0.072473 | 0.073083 | 0.073887 | 0.074536 | 0.075115 | 0.075469 | 0.075507 | 0.07585 | 0.076471 | 0.077152 | 0.077828 | 0.078559 | 0.078957 | 0.078923 | 0.078642 | 0.078466 | 0.078205 | 0.07754 | 0.076654 | 0.075847 | 0.075148 | 0.074639 | 0.073827 | 0.072956 | 0.072436 | 0.072422 | 0.072678 | 0.073314 | 0.074199 | 0.07549 | 0.077103 | 0.078829 | 0.08061 | 0.082449 | 0.084112 | 0.085707 | 0.087126 | 0.088535 | 0.089777 | 0.090638 | 0.091107 | 0.091674 | 0.092334 | 0.09262 | 0.092297 | 0.092041 | 0.091939 | 0.091692 | 0.091886 | 0.092103 | 0.09213 | 0.09243 | 0.092682 | 0.092499 | 0.09189 | 0.091105 | 0.091432 | 0.091891 | 0.091876 | 0.091876 | 0.092336 | 0.093057 | 0.093471 | 0.094086 | 0.095196 | 0.096305 | 0.096124 | 0.095246 | 0.096084 | 0.096457 | 0.095901 | 0.095966 | 0.094848 | 0.092313 | 0.091187 | 0.08965 | 0.087731 | 0.086112 | 0.084807 | 0.08229 | 0.080241 | 0.0802 | 0.080151 | 0.078674 | 0.078186 | 0.07773 | 0.077208 | 0.056479 | 0.056648 | 0.057377 | 0.058158 | 0.058514 | 0.058989 | 0.059392 | 0.059813 | 0.060146 | 0.060348 | 0.060645 | 0.061325 | 0.062326 | 0.063 | 0.063314 | 0.063825 | 0.064568 | 0.065612 | 0.066947 | 0.067978 | 0.068824 | 0.069433 | 0.070433 | 0.071769 | 0.073031 | 0.073961 | 0.074667 | 0.075839 | 0.077607 | 0.07939 | 0.080731 | 0.081829 | 0.083306 | 0.084643 | 0.085711 | 0.086897 | 0.087593 | 0.088205 | 0.089167 | 0.089794 | 0.090287 | 0.090767 | 0.090811 | 0.090409 | 0.09007 | 0.08967 | 0.08916 | 0.088875 | 0.088357 | 0.087637 | 0.086807 | 0.08624 | 0.085667 | 0.084624 | 0.083758 | 0.083306 | 0.082995 | 0.082524 | 0.081797 | 0.08144 | 0.081048 | 0.080342 | 0.079227 | 0.078467 | 0.078096 | 0.077836 | 0.076759 | 0.075728 | 0.075155 | 0.074334 | 0.073034 | 0.071779 | 0.070603 | 0.069186 | 0.068165 | 0.067295 | 0.0658 | 0.064321 | 0.063154 | 0.061862 | 0.060676 | 0.059496 | 0.058118 | 0.056942 | 0.056448 | 0.056302 | 0.055881 | 0.055178 | 0.054755 | 0.054711 | 0.054547 | 0.054265 | 0.053958 | 0.053679 | 0.053568 | 0.053506 | 0.053051 | 0.052864 | 0.05315 | 0.052891 | 0.052654 | 0.052988 | 0.053415 | 0.053762 | 0.127238 | 0.127695 | 0.128351 | 0.129786 | 0.130395 | 0.129927 | 0.130354 | 0.131695 | 0.132964 | 0.133769 | 0.133903 | 0.134699 | 0.135685 | 0.136032 | 0.136295 | 0.137182 | 0.137525 | 0.137951 | 0.138636 | 0.138476 | 0.138911 | 0.140101 | 0.139951 | 0.139331 | 0.140055 | 0.141425 | 0.142335 | 0.143471 | 0.14317 | 0.142569 | 0.143304 | 0.143866 | 0.144274 | 0.145108 | 0.144959 | 0.144756 | 0.145268 | 0.145645 | 0.145719 | 0.146384 | 0.146569 | 0.146438 | 0.146609 | 0.146858 | 0.147507 | 0.14769 | 0.147142 | 0.147157 | 0.147565 | 0.147759 | 0.148506 | 0.149576 | 0.148823 | 0.148634 | 0.149544 | 0.149217 | 0.149408 | 0.149863 | 0.149726 | 0.149974 | 0.149784 | 0.149225 | 0.149776 | 0.150658 | 0.149353 | 0.148838 | 0.14976 | 0.149814 | 0.150402 | 0.150754 | 0.149522 | 0.149636 | 0.149964 | 0.149024 | 0.149575 | 0.150778 | 0.150275 | 0.149636 | 0.148833 | 0.148184 | 0.148362 | 0.148218 | 0.148325 | 0.148652 | 0.148098 | 0.14836 | 0.14831 | 0.146928 | 0.146067 | 0.146466 | 0.146432 | 0.145635 | 0.145273 | 0.144288 | 0.14313 | 0.142576 | 0.142343 | 0.142367 | 0.142299 | 0.141743 | 0.141009 | 0.141025 | 0.140277 | 0.138847 | 0.138029
0.082 | 7 | Mixture_6_BM | 0.146725 | 0.142585 | 0.138726 | 0.136142 | 0.133655 | 0.131777 | 0.130838 | 0.130397 | 0.131563 | 0.133179 | 0.135087 | 0.136943 | 0.138847 | 0.141033 | 0.143982 | 0.14692 | 0.149751 | 0.152232 | 0.155332 | 0.159207 | 0.16261 | 0.166038 | 0.170716 | 0.175291 | 0.179551 | 0.184137 | 0.189092 | 0.193577 | 0.197929 | 0.202946 | 0.208297 | 0.213084 | 0.218149 | 0.223578 | 0.228556 | 0.234118 | 0.240257 | 0.247236 | 0.2547 | 0.262886 | 0.271873 | 0.280632 | 0.289301 | 0.297449 | 0.305175 | 0.311031 | 0.314751 | 0.316947 | 0.318227 | 0.317361 | 0.31598 | 0.315435 | 0.31612 | 0.317842 | 0.321029 | 0.325216 | 0.329686 | 0.334595 | 0.339065 | 0.342178 | 0.343675 | 0.343589 | 0.341912 | 0.339081 | 0.334584 | 0.330015 | 0.326427 | 0.322129 | 0.317955 | 0.314904 | 0.311778 | 0.308207 | 0.305084 | 0.302641 | 0.29974 | 0.296489 | 0.293493 | 0.290482 | 0.28782 | 0.284544 | 0.281784 | 0.279482 | 0.276437 | 0.272265 | 0.268289 | 0.264011 | 0.258741 | 0.253214 | 0.247735 | 0.241247 | 0.234711 | 0.22852 | 0.222244 | 0.216456 | 0.212005 | 0.207808 | 0.203724 | 0.199703 | 0.195555 | 0.191418 | 0.18743 | 0.183325 | 0.179084 | 0.175013 | 0.171164 | 0.167692 | 0.164217 | 0.161068 | 0.158237 | 0.155771 | 0.152885 | 0.149022 | 0.144808 | 0.140527 | 0.135915 | 0.130946 | 0.126177 | 0.121612 | 0.116511 | 0.111655 | 0.107381 | 0.103397 | 0.09999 | 0.097496 | 0.095968 | 0.095445 | 0.095985 | 0.097646 | 0.099875 | 0.102624 | 0.10552 | 0.107764 | 0.109094 | 0.108659 | 0.106585 | 0.103166 | 0.098375 | 0.093069 | 0.087352 | 0.081372 | 0.075912 | 0.070609 | 0.065799 | 0.061522 | 0.058009 | 0.055054 | 0.05263 | 0.051147 | 0.050259 | 0.050256 | 0.051211 | 0.052716 | 0.054549 | 0.056102 | 0.057185 | 0.057773 | 0.057936 | 0.057535 | 0.056855 | 0.056071 | 0.055329 | 0.054608 | 0.054102 | 0.054016 | 0.054361 | 0.05542 | 0.056706 | 0.058131 | 0.059446 | 0.060707 | 0.061718 | 0.06278 | 0.063836 | 0.064464 | 0.0649 | 0.06516 | 0.065487 | 0.065786 | 0.066092 | 0.06634 | 0.066803 | 0.067228 | 0.067854 | 0.068438 | 0.068671 | 0.068892 | 0.068924 | 0.06881 | 0.068821 | 0.068577 | 0.067892 | 0.066945 | 0.06623 | 0.065876 | 0.065751 | 0.065208 | 0.064609 | 0.064209 | 0.064351 | 0.064736 | 0.06526 | 0.066076 | 0.067059 | 0.068422 | 0.069866 | 0.071211 | 0.072814 | 0.074343 | 0.075501 | 0.076402 | 0.077337 | 0.078177 | 0.079028 | 0.079279 | 0.079644 | 0.080306 | 0.08052 | 0.080278 | 0.080338 | 0.080267 | 0.07974 | 0.079559 | 0.079807 | 0.080095 | 0.080269 | 0.080288 | 0.080282 | 0.079682 | 0.078983 | 0.079265 | 0.07969 | 0.079901 | 0.079906 | 0.080001 | 0.080499 | 0.080947 | 0.081395 | 0.081979 | 0.08277 | 0.082829 | 0.082257 | 0.082615 | 0.082523 | 0.082019 | 0.081994 | 0.081171 | 0.07951 | 0.078441 | 0.077257 | 0.07602 | 0.074669 | 0.073607 | 0.071555 | 0.069983 | 0.070089 | 0.070061 | 0.068571 | 0.06801 | 0.067857 | 0.067606 | 0.057965 | 0.058042 | 0.058409 | 0.058667 | 0.058675 | 0.058985 | 0.059608 | 0.059868 | 0.059992 | 0.060267 | 0.060434 | 0.060776 | 0.061676 | 0.062012 | 0.062181 | 0.062579 | 0.063048 | 0.063885 | 0.064925 | 0.065691 | 0.066117 | 0.066437 | 0.067308 | 0.068433 | 0.069177 | 0.069631 | 0.069978 | 0.070641 | 0.071832 | 0.073384 | 0.074566 | 0.07503 | 0.075719 | 0.076791 | 0.077313 | 0.077931 | 0.078689 | 0.079124 | 0.079165 | 0.079541 | 0.079847 | 0.080083 | 0.0802 | 0.079947 | 0.079608 | 0.079198 | 0.079027 | 0.078792 | 0.078106 | 0.077527 | 0.076914 | 0.076443 | 0.075954 | 0.075292 | 0.074808 | 0.074502 | 0.074129 | 0.073644 | 0.072949 | 0.072437 | 0.072277 | 0.071901 | 0.071244 | 0.07079 | 0.070208 | 0.069935 | 0.06944 | 0.068614 | 0.067849 | 0.067539 | 0.066861 | 0.065887 | 0.064726 | 0.063799 | 0.06343 | 0.06282 | 0.061783 | 0.06035 | 0.059481 | 0.058914 | 0.05804 | 0.057248 | 0.056411 | 0.05582 | 0.055564 | 0.055453 | 0.055251 | 0.054922 | 0.054542 | 0.054295 | 0.053985 | 0.054045 | 0.054301 | 0.054201 | 0.053961 | 0.053628 | 0.053225 | 0.053034 | 0.053209 | 0.053579 | 0.053554 | 0.053366 | 0.053435 | 0.053695 | 0.103276 | 0.103724 | 0.103775 | 0.104318 | 0.104896 | 0.104829 | 0.104956 | 0.105829 | 0.106194 | 0.106187 | 0.106737 | 0.107826 | 0.108331 | 0.108804 | 0.109281 | 0.109697 | 0.109879 | 0.110683 | 0.110894 | 0.11081 | 0.111268 | 0.111978 | 0.11223 | 0.11202 | 0.112366 | 0.113197 | 0.113835 | 0.11435 | 0.114291 | 0.114038 | 0.114215 | 0.114562 | 0.115275 | 0.1156 | 0.115742 | 0.115822 | 0.115899 | 0.116359 | 0.116784 | 0.117022 | 0.116905 | 0.117286 | 0.117421 | 0.117564 | 0.117902 | 0.117799 | 0.117526 | 0.117638 | 0.117596 | 0.117677 | 0.118192 | 0.119084 | 0.118922 | 0.118827 | 0.119019 | 0.118578 | 0.118938 | 0.119309 | 0.119133 | 0.119154 | 0.118997 | 0.119077 | 0.119531 | 0.120036 | 0.119436 | 0.119072 | 0.11948 | 0.119599 | 0.11979 | 0.119627 | 0.118768 | 0.118411 | 0.119009 | 0.118965 | 0.118848 | 0.119358 | 0.119115 | 0.118812 | 0.119019 | 0.11914 | 0.118723 | 0.117969 | 0.117512 | 0.117597 | 0.117566 | 0.117416 | 0.117218 | 0.116695 | 0.116431 | 0.116593 | 0.116758 | 0.115767 | 0.115012 | 0.115202 | 0.114777 | 0.114175 | 0.113844 | 0.113647 | 0.113075 | 0.112222 | 0.112096 | 0.111877 | 0.111385 | 0.111108 | 0.110654
0.082 | 7 | Mixture_6_BM | 0.158037 | 0.154673 | 0.150334 | 0.146579 | 0.144202 | 0.141891 | 0.141281 | 0.141384 | 0.141459 | 0.142898 | 0.145623 | 0.14758 | 0.149484 | 0.152328 | 0.155193 | 0.158627 | 0.162242 | 0.165304 | 0.167994 | 0.171804 | 0.175845 | 0.179193 | 0.183301 | 0.188384 | 0.193034 | 0.198337 | 0.20405 | 0.209093 | 0.214212 | 0.219883 | 0.225485 | 0.230403 | 0.235402 | 0.240265 | 0.245767 | 0.252458 | 0.258697 | 0.265909 | 0.273839 | 0.282137 | 0.29157 | 0.300962 | 0.309994 | 0.318462 | 0.326138 | 0.332878 | 0.337452 | 0.338972 | 0.339644 | 0.339562 | 0.338705 | 0.33799 | 0.338405 | 0.339782 | 0.343077 | 0.346982 | 0.351586 | 0.356844 | 0.361345 | 0.364366 | 0.365602 | 0.364951 | 0.363222 | 0.360412 | 0.356225 | 0.351286 | 0.346968 | 0.342884 | 0.33907 | 0.335324 | 0.332093 | 0.329063 | 0.32551 | 0.321989 | 0.31904 | 0.31633 | 0.313735 | 0.310958 | 0.308535 | 0.305566 | 0.30224 | 0.298919 | 0.295341 | 0.291652 | 0.287751 | 0.283135 | 0.277808 | 0.271999 | 0.266312 | 0.259813 | 0.252745 | 0.246043 | 0.239961 | 0.233911 | 0.228612 | 0.223808 | 0.21958 | 0.215294 | 0.211246 | 0.207169 | 0.202771 | 0.198813 | 0.194597 | 0.189976 | 0.185644 | 0.182001 | 0.178651 | 0.175605 | 0.172665 | 0.169727 | 0.166452 | 0.162806 | 0.158534 | 0.153831 | 0.148866 | 0.143614 | 0.138251 | 0.132938 | 0.127565 | 0.122464 | 0.117699 | 0.113348 | 0.109971 | 0.107318 | 0.105447 | 0.104652 | 0.105259 | 0.10706 | 0.109777 | 0.112969 | 0.115914 | 0.118189 | 0.119508 | 0.119248 | 0.117227 | 0.113337 | 0.108088 | 0.102113 | 0.095761 | 0.089355 | 0.083242 | 0.077219 | 0.072099 | 0.067631 | 0.063574 | 0.06017 | 0.057536 | 0.055669 | 0.054761 | 0.055014 | 0.056038 | 0.057695 | 0.059784 | 0.061458 | 0.062741 | 0.063527 | 0.063556 | 0.06292 | 0.061946 | 0.061016 | 0.060018 | 0.059188 | 0.058754 | 0.058701 | 0.059059 | 0.060103 | 0.061367 | 0.062794 | 0.06443 | 0.065951 | 0.066964 | 0.068068 | 0.069442 | 0.070407 | 0.070882 | 0.071137 | 0.071545 | 0.071932 | 0.072379 | 0.072593 | 0.072959 | 0.073564 | 0.074281 | 0.074655 | 0.074891 | 0.075323 | 0.075657 | 0.075688 | 0.075423 | 0.075057 | 0.074409 | 0.073439 | 0.072432 | 0.071968 | 0.071829 | 0.071144 | 0.070325 | 0.069703 | 0.069662 | 0.070176 | 0.070817 | 0.071632 | 0.072929 | 0.074384 | 0.075999 | 0.077555 | 0.078974 | 0.080543 | 0.08209 | 0.083301 | 0.084525 | 0.085427 | 0.086155 | 0.086769 | 0.08714 | 0.087776 | 0.088072 | 0.087806 | 0.087841 | 0.087753 | 0.087438 | 0.087411 | 0.087701 | 0.08775 | 0.087979 | 0.088156 | 0.087974 | 0.087227 | 0.086458 | 0.086935 | 0.087372 | 0.087596 | 0.087843 | 0.088057 | 0.088516 | 0.088919 | 0.089411 | 0.090291 | 0.091464 | 0.09138 | 0.090349 | 0.090893 | 0.09124 | 0.090953 | 0.090754 | 0.089277 | 0.087396 | 0.086425 | 0.08484 | 0.083224 | 0.081793 | 0.080903 | 0.078808 | 0.077041 | 0.076762 | 0.076402 | 0.075234 | 0.074744 | 0.074251 | 0.073994 | 0.059414 | 0.059734 | 0.060304 | 0.060667 | 0.060817 | 0.061458 | 0.061945 | 0.062028 | 0.062269 | 0.062721 | 0.06296 | 0.063493 | 0.064666 | 0.065358 | 0.065513 | 0.065837 | 0.066506 | 0.067319 | 0.068026 | 0.068693 | 0.069552 | 0.07026 | 0.071214 | 0.072583 | 0.073578 | 0.073976 | 0.074344 | 0.075441 | 0.077019 | 0.078678 | 0.08005 | 0.081099 | 0.082121 | 0.083101 | 0.083894 | 0.084754 | 0.08539 | 0.08592 | 0.086553 | 0.087037 | 0.087262 | 0.087774 | 0.087872 | 0.087627 | 0.087382 | 0.086772 | 0.086385 | 0.086182 | 0.085476 | 0.084654 | 0.08383 | 0.083277 | 0.082559 | 0.081707 | 0.081377 | 0.081268 | 0.080914 | 0.080263 | 0.07932 | 0.079107 | 0.078871 | 0.078207 | 0.077567 | 0.076959 | 0.07633 | 0.075872 | 0.075211 | 0.074221 | 0.073555 | 0.072891 | 0.072046 | 0.070916 | 0.06966 | 0.0686 | 0.067883 | 0.06717 | 0.065919 | 0.064468 | 0.063351 | 0.062556 | 0.061599 | 0.060633 | 0.059836 | 0.059118 | 0.058641 | 0.058039 | 0.057573 | 0.057151 | 0.056641 | 0.056416 | 0.056161 | 0.055926 | 0.055721 | 0.055908 | 0.055986 | 0.055584 | 0.055352 | 0.055219 | 0.055195 | 0.055242 | 0.055299 | 0.05519 | 0.055187 | 0.055418 | 0.116262 | 0.116699 | 0.116633 | 0.116948 | 0.117938 | 0.118645 | 0.118891 | 0.119301 | 0.120153 | 0.120649 | 0.121444 | 0.122645 | 0.12308 | 0.123413 | 0.123889 | 0.123976 | 0.124782 | 0.125338 | 0.125279 | 0.125824 | 0.12652 | 0.12709 | 0.127367 | 0.127098 | 0.127313 | 0.128196 | 0.129157 | 0.129883 | 0.129947 | 0.130148 | 0.130318 | 0.130801 | 0.131133 | 0.131509 | 0.132067 | 0.13212 | 0.13198 | 0.132138 | 0.132469 | 0.132898 | 0.132889 | 0.13283 | 0.132949 | 0.133582 | 0.134325 | 0.134687 | 0.134235 | 0.134094 | 0.134326 | 0.135206 | 0.13546 | 0.135422 | 0.136069 | 0.136584 | 0.136325 | 0.135834 | 0.135807 | 0.136059 | 0.136158 | 0.135884 | 0.135596 | 0.135962 | 0.136431 | 0.136852 | 0.136916 | 0.136536 | 0.136732 | 0.136942 | 0.136857 | 0.137009 | 0.136718 | 0.136311 | 0.136692 | 0.136627 | 0.136517 | 0.136603 | 0.136647 | 0.136698 | 0.13588 | 0.135053 | 0.134908 | 0.135104 | 0.135494 | 0.135624 | 0.135254 | 0.134875 | 0.134089 | 0.133221 | 0.132882 | 0.133448 | 0.13338 | 0.132448 | 0.131891 | 0.131696 | 0.131296 | 0.131212 | 0.131169 | 0.13033 | 0.129573 | 0.129227 | 0.129353 | 0.129271 | 0.128041 | 0.126713 | 0.125921
0.082 | 7 | Mixture_6_BM | 0.212937 | 0.20827 | 0.202516 | 0.197191 | 0.19288 | 0.189281 | 0.188096 | 0.187856 | 0.187944 | 0.190491 | 0.194441 | 0.197871 | 0.201242 | 0.204873 | 0.208798 | 0.213195 | 0.217393 | 0.221344 | 0.226182 | 0.231845 | 0.23705 | 0.243307 | 0.250064 | 0.257307 | 0.265073 | 0.272738 | 0.281386 | 0.289439 | 0.29688 | 0.304694 | 0.312295 | 0.320604 | 0.329189 | 0.337466 | 0.346571 | 0.355475 | 0.364989 | 0.376101 | 0.388751 | 0.401521 | 0.41546 | 0.429602 | 0.443404 | 0.456349 | 0.467962 | 0.476862 | 0.482696 | 0.486331 | 0.487236 | 0.486216 | 0.484559 | 0.483183 | 0.483835 | 0.486082 | 0.489602 | 0.495267 | 0.502247 | 0.510436 | 0.518132 | 0.522546 | 0.523601 | 0.521476 | 0.517624 | 0.511968 | 0.504955 | 0.496724 | 0.490439 | 0.483769 | 0.47788 | 0.472749 | 0.467585 | 0.463025 | 0.458586 | 0.453908 | 0.449705 | 0.444679 | 0.440127 | 0.434955 | 0.430261 | 0.425453 | 0.420736 | 0.415685 | 0.410279 | 0.403866 | 0.397914 | 0.391325 | 0.383007 | 0.373546 | 0.364135 | 0.35399 | 0.344294 | 0.335027 | 0.325696 | 0.317144 | 0.309859 | 0.303505 | 0.29729 | 0.290806 | 0.284109 | 0.278242 | 0.272926 | 0.266731 | 0.259743 | 0.253441 | 0.248085 | 0.242865 | 0.238458 | 0.233879 | 0.22948 | 0.224838 | 0.220089 | 0.214712 | 0.208321 | 0.201548 | 0.194368 | 0.187013 | 0.179515 | 0.171927 | 0.164702 | 0.157415 | 0.150865 | 0.144917 | 0.139719 | 0.135627 | 0.133459 | 0.133146 | 0.13414 | 0.135971 | 0.139509 | 0.144154 | 0.148796 | 0.152263 | 0.154047 | 0.153535 | 0.150335 | 0.144986 | 0.137889 | 0.129411 | 0.120665 | 0.11211 | 0.103622 | 0.095677 | 0.088481 | 0.081884 | 0.076322 | 0.07153 | 0.067682 | 0.065222 | 0.063972 | 0.063989 | 0.065142 | 0.067274 | 0.06985 | 0.072367 | 0.07437 | 0.075543 | 0.075637 | 0.075056 | 0.07386 | 0.072325 | 0.070617 | 0.069302 | 0.06857 | 0.06849 | 0.069286 | 0.070697 | 0.072482 | 0.074709 | 0.076784 | 0.078625 | 0.080699 | 0.082508 | 0.083645 | 0.084507 | 0.085264 | 0.085967 | 0.086853 | 0.087409 | 0.087646 | 0.087994 | 0.088563 | 0.08923 | 0.090012 | 0.090755 | 0.091411 | 0.09202 | 0.092432 | 0.091881 | 0.091076 | 0.090506 | 0.09018 | 0.089748 | 0.088592 | 0.086879 | 0.08561 | 0.084469 | 0.083787 | 0.083659 | 0.083089 | 0.082997 | 0.08405 | 0.085351 | 0.086668 | 0.088676 | 0.091001 | 0.093138 | 0.09538 | 0.097488 | 0.099403 | 0.101291 | 0.103181 | 0.104784 | 0.10572 | 0.107444 | 0.108821 | 0.109297 | 0.110066 | 0.10971 | 0.108564 | 0.107872 | 0.107474 | 0.107398 | 0.107627 | 0.10749 | 0.107403 | 0.108495 | 0.110753 | 0.112866 | 0.110733 | 0.107407 | 0.106687 | 0.106731 | 0.106927 | 0.107253 | 0.108118 | 0.10947 | 0.11042 | 0.111395 | 0.113755 | 0.116533 | 0.115289 | 0.113113 | 0.113461 | 0.113324 | 0.113264 | 0.113601 | 0.110729 | 0.107523 | 0.104825 | 0.101714 | 0.099116 | 0.098511 | 0.098033 | 0.094042 | 0.092413 | 0.093817 | 0.094964 | 0.094053 | 0.093094 | 0.090555 | 0.025234 | 0.025683 | 0.02592 | 0.026413 | 0.027047 | 0.027876 | 0.028268 | 0.028533 | 0.029002 | 0.029306 | 0.029791 | 0.030565 | 0.031088 | 0.031693 | 0.032707 | 0.033775 | 0.034451 | 0.035555 | 0.036401 | 0.037258 | 0.03834 | 0.039458 | 0.041179 | 0.042947 | 0.044515 | 0.045613 | 0.047182 | 0.049091 | 0.050744 | 0.052709 | 0.054768 | 0.056466 | 0.057768 | 0.059218 | 0.060601 | 0.061366 | 0.062191 | 0.063357 | 0.064138 | 0.064445 | 0.065087 | 0.065313 | 0.06513 | 0.064983 | 0.064657 | 0.064475 | 0.064276 | 0.06361 | 0.06259 | 0.061541 | 0.060839 | 0.060516 | 0.059701 | 0.058768 | 0.058043 | 0.056967 | 0.05585 | 0.05494 | 0.053987 | 0.05286 | 0.051939 | 0.051457 | 0.05067 | 0.049865 | 0.049362 | 0.048631 | 0.047471 | 0.046179 | 0.044582 | 0.043494 | 0.042342 | 0.04065 | 0.038833 | 0.037554 | 0.03636 | 0.034523 | 0.032744 | 0.030626 | 0.028596 | 0.027346 | 0.026418 | 0.025432 | 0.024252 | 0.023419 | 0.022067 | 0.020981 | 0.020281 | 0.020183 | 0.019752 | 0.019105 | 0.018464 | 0.017702 | 0.017337 | 0.016974 | 0.016747 | 0.0166 | 0.016314 | 0.016225 | 0.015868 | 0.015381 | 0.014826 | 0.014384 | 0.014256 | 0.014384 | 0.092168 | 0.09288 | 0.093546 | 0.094438 | 0.094864 | 0.095173 | 0.095759 | 0.097258 | 0.09844 | 0.098393 | 0.098898 | 0.099368 | 0.100201 | 0.10182 | 0.102658 | 0.102729 | 0.103029 | 0.103813 | 0.104459 | 0.104489 | 0.105324 | 0.10643 | 0.107123 | 0.10747 | 0.108024 | 0.108452 | 0.108551 | 0.109206 | 0.109193 | 0.109624 | 0.110698 | 0.111314 | 0.111723 | 0.112146 | 0.112383 | 0.112466 | 0.11307 | 0.113604 | 0.113505 | 0.113638 | 0.114065 | 0.114036 | 0.113989 | 0.114581 | 0.114854 | 0.114589 | 0.11456 | 0.11472 | 0.114967 | 0.11543 | 0.116107 | 0.115994 | 0.115714 | 0.116098 | 0.116347 | 0.116924 | 0.116939 | 0.116929 | 0.116892 | 0.115893 | 0.115996 | 0.116636 | 0.116074 | 0.115844 | 0.116018 | 0.115817 | 0.115515 | 0.116279 | 0.116657 | 0.11678 | 0.116725 | 0.115984 | 0.11542 | 0.115339 | 0.115248 | 0.115145 | 0.114827 | 0.113995 | 0.113059 | 0.112462 | 0.11223 | 0.112513 | 0.112071 | 0.1112 | 0.111333 | 0.110706 | 0.109131 | 0.108322 | 0.108038 | 0.107801 | 0.107367 | 0.106952 | 0.106247 | 0.1052 | 0.103957 | 0.103477 | 0.102832 | 0.102575 | 0.102894 | 0.102183 | 0.101065 | 0.100125 | 0.099155 | 0.098364 | 0.097721
0.082 | 7 | Mixture_6_BM | 0.188711 | 0.184373 | 0.180269 | 0.175828 | 0.17205 | 0.169545 | 0.168899 | 0.169229 | 0.169903 | 0.171863 | 0.174874 | 0.177939 | 0.180582 | 0.183541 | 0.18751 | 0.191326 | 0.194906 | 0.198457 | 0.202673 | 0.207753 | 0.213163 | 0.218725 | 0.224433 | 0.230064 | 0.236655 | 0.243315 | 0.24961 | 0.256286 | 0.262603 | 0.269157 | 0.276318 | 0.283328 | 0.290202 | 0.297274 | 0.30487 | 0.312633 | 0.321251 | 0.331012 | 0.341567 | 0.352038 | 0.362923 | 0.37511 | 0.387146 | 0.397696 | 0.407308 | 0.415743 | 0.421171 | 0.423227 | 0.423249 | 0.421994 | 0.419996 | 0.418773 | 0.419798 | 0.421691 | 0.424793 | 0.429226 | 0.435672 | 0.442172 | 0.447758 | 0.451712 | 0.453207 | 0.452096 | 0.448752 | 0.443581 | 0.438462 | 0.432683 | 0.426948 | 0.421043 | 0.41563 | 0.410907 | 0.407108 | 0.403329 | 0.398885 | 0.394094 | 0.390233 | 0.386375 | 0.382101 | 0.378544 | 0.374885 | 0.370594 | 0.366946 | 0.362975 | 0.35788 | 0.352265 | 0.347079 | 0.341429 | 0.334975 | 0.327045 | 0.319225 | 0.311101 | 0.302674 | 0.294093 | 0.285882 | 0.278444 | 0.272443 | 0.266718 | 0.261041 | 0.255373 | 0.249587 | 0.24398 | 0.238968 | 0.233471 | 0.228043 | 0.222792 | 0.218083 | 0.21329 | 0.208823 | 0.205016 | 0.20181 | 0.197686 | 0.193099 | 0.188501 | 0.183294 | 0.177272 | 0.17075 | 0.16423 | 0.157974 | 0.151515 | 0.145144 | 0.138996 | 0.13308 | 0.127632 | 0.122993 | 0.119515 | 0.117537 | 0.116947 | 0.11768 | 0.119385 | 0.122374 | 0.126132 | 0.130021 | 0.133332 | 0.134937 | 0.13438 | 0.131803 | 0.127375 | 0.121122 | 0.113872 | 0.106176 | 0.09873 | 0.091748 | 0.08494 | 0.078608 | 0.072809 | 0.067763 | 0.063476 | 0.060428 | 0.058565 | 0.057579 | 0.057697 | 0.058605 | 0.060252 | 0.062517 | 0.064914 | 0.066789 | 0.067789 | 0.067796 | 0.067293 | 0.066163 | 0.064816 | 0.063486 | 0.062607 | 0.062164 | 0.062126 | 0.062672 | 0.064045 | 0.065736 | 0.067469 | 0.06927 | 0.07091 | 0.072439 | 0.073918 | 0.074989 | 0.075783 | 0.076381 | 0.0771 | 0.077826 | 0.078298 | 0.078483 | 0.078772 | 0.079414 | 0.079884 | 0.080264 | 0.080993 | 0.081898 | 0.082435 | 0.082613 | 0.081996 | 0.081387 | 0.080787 | 0.080186 | 0.079827 | 0.079087 | 0.077858 | 0.076852 | 0.076037 | 0.075601 | 0.075251 | 0.074836 | 0.075196 | 0.076362 | 0.077244 | 0.078095 | 0.079794 | 0.081792 | 0.083505 | 0.085072 | 0.086772 | 0.088604 | 0.090274 | 0.091684 | 0.092774 | 0.093747 | 0.095512 | 0.096528 | 0.09682 | 0.09763 | 0.097275 | 0.096232 | 0.09594 | 0.095741 | 0.095309 | 0.095139 | 0.09511 | 0.095331 | 0.096237 | 0.098289 | 0.100389 | 0.098451 | 0.095306 | 0.094536 | 0.094804 | 0.095227 | 0.095449 | 0.096062 | 0.097173 | 0.097973 | 0.098905 | 0.101194 | 0.103257 | 0.101822 | 0.10008 | 0.100179 | 0.100101 | 0.100383 | 0.10076 | 0.09823 | 0.095589 | 0.093269 | 0.090682 | 0.088552 | 0.088132 | 0.087837 | 0.084259 | 0.082457 | 0.083812 | 0.085432 | 0.085131 | 0.083902 | 0.081186 | 0.026902 | 0.027114 | 0.027401 | 0.02803 | 0.028593 | 0.029196 | 0.029543 | 0.029661 | 0.030085 | 0.030416 | 0.030664 | 0.031404 | 0.031743 | 0.032106 | 0.032942 | 0.033706 | 0.034147 | 0.034938 | 0.035614 | 0.036539 | 0.037583 | 0.038634 | 0.040267 | 0.041713 | 0.042543 | 0.043333 | 0.04483 | 0.04623 | 0.047131 | 0.048527 | 0.050331 | 0.051833 | 0.052912 | 0.053964 | 0.054763 | 0.055233 | 0.056169 | 0.057111 | 0.058096 | 0.058694 | 0.058748 | 0.058331 | 0.05832 | 0.058458 | 0.058136 | 0.057759 | 0.057513 | 0.057003 | 0.056151 | 0.055377 | 0.054876 | 0.05427 | 0.053518 | 0.052954 | 0.052258 | 0.05134 | 0.050488 | 0.049565 | 0.048559 | 0.047894 | 0.047634 | 0.047148 | 0.046489 | 0.045592 | 0.044897 | 0.044345 | 0.04327 | 0.042189 | 0.041141 | 0.040277 | 0.039081 | 0.037355 | 0.035956 | 0.035199 | 0.034348 | 0.032953 | 0.031412 | 0.030062 | 0.028829 | 0.027538 | 0.026535 | 0.025759 | 0.024729 | 0.023841 | 0.022968 | 0.022643 | 0.02196 | 0.021725 | 0.02167 | 0.021134 | 0.020382 | 0.020005 | 0.019833 | 0.019322 | 0.018949 | 0.018447 | 0.018213 | 0.018079 | 0.01785 | 0.017611 | 0.017158 | 0.016895 | 0.017418 | 0.017727 | 0.076243 | 0.077067 | 0.077804 | 0.078298 | 0.078106 | 0.078457 | 0.07952 | 0.080613 | 0.081763 | 0.082105 | 0.082234 | 0.082443 | 0.083361 | 0.084334 | 0.084619 | 0.085192 | 0.085723 | 0.085776 | 0.085659 | 0.085724 | 0.086345 | 0.087389 | 0.088412 | 0.088519 | 0.08851 | 0.089088 | 0.089779 | 0.090279 | 0.089966 | 0.08987 | 0.090096 | 0.090659 | 0.091167 | 0.091171 | 0.091591 | 0.092116 | 0.092029 | 0.092302 | 0.092416 | 0.092534 | 0.092806 | 0.092637 | 0.092851 | 0.093579 | 0.094026 | 0.093595 | 0.093401 | 0.09377 | 0.094412 | 0.094475 | 0.094261 | 0.094108 | 0.094187 | 0.094678 | 0.0944 | 0.094169 | 0.094064 | 0.093987 | 0.094627 | 0.09449 | 0.094218 | 0.094469 | 0.094236 | 0.093954 | 0.093863 | 0.094154 | 0.094099 | 0.094035 | 0.094388 | 0.094511 | 0.094492 | 0.093745 | 0.09304 | 0.092477 | 0.091838 | 0.091586 | 0.091553 | 0.090768 | 0.090144 | 0.090036 | 0.090132 | 0.090251 | 0.090106 | 0.089603 | 0.088384 | 0.087791 | 0.087741 | 0.087391 | 0.087211 | 0.086749 | 0.086137 | 0.085567 | 0.084353 | 0.083531 | 0.082678 | 0.082139 | 0.081952 | 0.081822 | 0.082107 | 0.081859 | 0.080683 | 0.079237 | 0.078324 | 0.07812 | 0.077367
0 | 8 | BM120 | 0.092471 | 0.091141 | 0.089157 | 0.087122 | 0.085104 | 0.084472 | 0.084904 | 0.085034 | 0.085682 | 0.086654 | 0.087393 | 0.08813 | 0.089353 | 0.091214 | 0.093357 | 0.094988 | 0.096026 | 0.097196 | 0.100032 | 0.102754 | 0.10368 | 0.105628 | 0.10852 | 0.110857 | 0.113022 | 0.115369 | 0.1182 | 0.121178 | 0.124227 | 0.126689 | 0.128742 | 0.131231 | 0.134077 | 0.137592 | 0.140617 | 0.143397 | 0.146763 | 0.150588 | 0.154546 | 0.158393 | 0.162788 | 0.167899 | 0.172684 | 0.176982 | 0.180537 | 0.183608 | 0.186331 | 0.187815 | 0.188133 | 0.187909 | 0.187846 | 0.187418 | 0.1872 | 0.187731 | 0.189024 | 0.191503 | 0.194595 | 0.197422 | 0.199891 | 0.201288 | 0.202328 | 0.202373 | 0.201454 | 0.199795 | 0.198062 | 0.196192 | 0.19448 | 0.19216 | 0.190118 | 0.188541 | 0.187427 | 0.185993 | 0.184555 | 0.182486 | 0.180855 | 0.179832 | 0.17877 | 0.177048 | 0.174923 | 0.17352 | 0.172296 | 0.170736 | 0.169199 | 0.16752 | 0.165783 | 0.163664 | 0.161316 | 0.158485 | 0.155257 | 0.152022 | 0.148659 | 0.145097 | 0.141911 | 0.138995 | 0.136248 | 0.133414 | 0.131014 | 0.128499 | 0.125661 | 0.122837 | 0.120576 | 0.11776 | 0.114886 | 0.112852 | 0.110568 | 0.107981 | 0.10566 | 0.103702 | 0.101965 | 0.100374 | 0.098375 | 0.096189 | 0.094079 | 0.091491 | 0.088557 | 0.085694 | 0.082581 | 0.079646 | 0.076701 | 0.073687 | 0.070724 | 0.068171 | 0.066092 | 0.064381 | 0.062994 | 0.062185 | 0.062369 | 0.06333 | 0.064599 | 0.06632 | 0.068134 | 0.069344 | 0.069784 | 0.069699 | 0.06842 | 0.066308 | 0.063496 | 0.05985 | 0.056065 | 0.052535 | 0.049168 | 0.045752 | 0.042613 | 0.039829 | 0.037169 | 0.035193 | 0.03373 | 0.032371 | 0.031927 | 0.032087 | 0.032496 | 0.033541 | 0.034731 | 0.035521 | 0.036168 | 0.036745 | 0.036988 | 0.036692 | 0.036183 | 0.03558 | 0.035026 | 0.034535 | 0.034182 | 0.03439 | 0.034568 | 0.034986 | 0.035921 | 0.03692 | 0.037642 | 0.038307 | 0.039261 | 0.040124 | 0.040562 | 0.040902 | 0.041467 | 0.041989 | 0.042139 | 0.041964 | 0.041865 | 0.042028 | 0.042373 | 0.042806 | 0.043173 | 0.043475 | 0.043694 | 0.043931 | 0.043881 | 0.043721 | 0.043596 | 0.04342 | 0.043376 | 0.0428 | 0.042262 | 0.041997 | 0.041541 | 0.041161 | 0.041126 | 0.041081 | 0.041308 | 0.041424 | 0.041394 | 0.04184 | 0.042888 | 0.043853 | 0.044804 | 0.045662 | 0.046378 | 0.047288 | 0.048127 | 0.048879 | 0.049615 | 0.050035 | 0.050342 | 0.050811 | 0.051135 | 0.051187 | 0.051283 | 0.051304 | 0.051463 | 0.051662 | 0.051606 | 0.051539 | 0.051788 | 0.05185 | 0.051917 | 0.051987 | 0.051949 | 0.051991 | 0.051692 | 0.051646 | 0.051851 | 0.051988 | 0.05202 | 0.052186 | 0.052435 | 0.052845 | 0.053325 | 0.053537 | 0.053761 | 0.053576 | 0.053247 | 0.053741 | 0.053838 | 0.053424 | 0.053333 | 0.052562 | 0.05146 | 0.050872 | 0.049941 | 0.04905 | 0.048358 | 0.047824 | 0.046734 | 0.045943 | 0.045769 | 0.045603 | 0.045091 | 0.044728 | 0.044088 | 0.043689 | 0.036259 | 0.036677 | 0.037102 | 0.037323 | 0.037497 | 0.037394 | 0.037289 | 0.037664 | 0.038496 | 0.038822 | 0.038991 | 0.039516 | 0.039606 | 0.039525 | 0.039787 | 0.040208 | 0.04078 | 0.041207 | 0.041491 | 0.042114 | 0.042793 | 0.043201 | 0.043362 | 0.043808 | 0.045 | 0.045702 | 0.046071 | 0.046618 | 0.047082 | 0.048006 | 0.048945 | 0.049496 | 0.050052 | 0.050711 | 0.051377 | 0.051761 | 0.051581 | 0.051816 | 0.052582 | 0.053086 | 0.053191 | 0.052908 | 0.052821 | 0.05298 | 0.052823 | 0.052434 | 0.052001 | 0.051748 | 0.05181 | 0.051264 | 0.050404 | 0.050208 | 0.050172 | 0.049723 | 0.049118 | 0.048873 | 0.048819 | 0.048766 | 0.048242 | 0.048 | 0.048153 | 0.047908 | 0.047508 | 0.046789 | 0.046327 | 0.046281 | 0.04602 | 0.045627 | 0.045113 | 0.044738 | 0.044488 | 0.043822 | 0.042685 | 0.042056 | 0.04161 | 0.040974 | 0.040186 | 0.039237 | 0.038613 | 0.038368 | 0.038084 | 0.037583 | 0.036803 | 0.036222 | 0.035809 | 0.035198 | 0.034922 | 0.034923 | 0.034731 | 0.034329 | 0.033811 | 0.033982 | 0.033833 | 0.033744 | 0.033673 | 0.033391 | 0.033332 | 0.033661 | 0.03345 | 0.032975 | 0.033065 | 0.033579 | 0.033816 | 0.033578 | 0.067149 | 0.067337 | 0.067703 | 0.068303 | 0.068826 | 0.068736 | 0.068862 | 0.069081 | 0.069694 | 0.07053 | 0.070619 | 0.070757 | 0.071396 | 0.072029 | 0.071802 | 0.071584 | 0.072189 | 0.072781 | 0.07296 | 0.073547 | 0.074066 | 0.073808 | 0.073473 | 0.073508 | 0.073796 | 0.074577 | 0.075432 | 0.075488 | 0.074983 | 0.074884 | 0.075427 | 0.075686 | 0.075654 | 0.076079 | 0.076011 | 0.075696 | 0.076409 | 0.076911 | 0.076924 | 0.077096 | 0.07753 | 0.077728 | 0.077369 | 0.077037 | 0.076946 | 0.077367 | 0.077608 | 0.078352 | 0.078644 | 0.078191 | 0.077965 | 0.078169 | 0.078698 | 0.079072 | 0.079074 | 0.07886 | 0.078511 | 0.078415 | 0.079 | 0.079277 | 0.079079 | 0.079307 | 0.079797 | 0.079961 | 0.080474 | 0.080415 | 0.079549 | 0.079226 | 0.079158 | 0.078839 | 0.078957 | 0.079096 | 0.078982 | 0.078985 | 0.079405 | 0.079929 | 0.080011 | 0.079718 | 0.079913 | 0.07981 | 0.079307 | 0.079162 | 0.079448 | 0.079597 | 0.079688 | 0.079321 | 0.07866 | 0.078084 | 0.078286 | 0.078012 | 0.07746 | 0.077634 | 0.077864 | 0.077685 | 0.077481 | 0.077626 | 0.077098 | 0.076928 | 0.076813 | 0.076458 | 0.076191 | 0.076071 | 0.076207 | 0.075856 | 0.07471
0 | 8 | BM120 | 0.111135 | 0.109052 | 0.106715 | 0.104306 | 0.102831 | 0.102442 | 0.101496 | 0.101086 | 0.102421 | 0.103151 | 0.10368 | 0.105081 | 0.106916 | 0.109415 | 0.111648 | 0.112739 | 0.114631 | 0.116484 | 0.118836 | 0.121844 | 0.124108 | 0.127039 | 0.130259 | 0.133395 | 0.136566 | 0.139423 | 0.142344 | 0.145522 | 0.148767 | 0.151946 | 0.154987 | 0.158338 | 0.161685 | 0.165438 | 0.169337 | 0.173243 | 0.177578 | 0.182117 | 0.186736 | 0.192 | 0.197686 | 0.203439 | 0.208922 | 0.214122 | 0.219023 | 0.222855 | 0.225859 | 0.227188 | 0.227351 | 0.227254 | 0.227031 | 0.226508 | 0.226893 | 0.22833 | 0.229821 | 0.231989 | 0.235775 | 0.239308 | 0.241954 | 0.244138 | 0.245167 | 0.245055 | 0.244542 | 0.242422 | 0.240082 | 0.237772 | 0.23501 | 0.232247 | 0.230023 | 0.227476 | 0.225537 | 0.223903 | 0.221843 | 0.219661 | 0.218235 | 0.216062 | 0.213797 | 0.211731 | 0.210104 | 0.208449 | 0.20623 | 0.204247 | 0.202694 | 0.200444 | 0.197868 | 0.194714 | 0.191409 | 0.188431 | 0.184933 | 0.180631 | 0.176738 | 0.172455 | 0.168314 | 0.164514 | 0.160765 | 0.157337 | 0.1544 | 0.151293 | 0.14815 | 0.144453 | 0.141393 | 0.138434 | 0.135265 | 0.132294 | 0.129346 | 0.126413 | 0.123759 | 0.121709 | 0.119564 | 0.117474 | 0.11533 | 0.112671 | 0.109803 | 0.106888 | 0.103568 | 0.100175 | 0.096383 | 0.092687 | 0.089227 | 0.085837 | 0.082725 | 0.079799 | 0.077329 | 0.075325 | 0.073609 | 0.072641 | 0.072649 | 0.073646 | 0.075161 | 0.077041 | 0.079096 | 0.080685 | 0.081369 | 0.081132 | 0.079775 | 0.077286 | 0.073923 | 0.070125 | 0.06605 | 0.061799 | 0.0579 | 0.054127 | 0.050393 | 0.046772 | 0.044055 | 0.042099 | 0.040328 | 0.038636 | 0.037963 | 0.0382 | 0.038621 | 0.039799 | 0.04117 | 0.042004 | 0.04273 | 0.043286 | 0.043333 | 0.043181 | 0.042714 | 0.042004 | 0.04133 | 0.04067 | 0.040366 | 0.040551 | 0.040947 | 0.041818 | 0.042848 | 0.043605 | 0.044386 | 0.045262 | 0.046238 | 0.04715 | 0.047742 | 0.048186 | 0.048611 | 0.04889 | 0.049107 | 0.04927 | 0.049326 | 0.04958 | 0.049841 | 0.050254 | 0.050755 | 0.051172 | 0.051383 | 0.051379 | 0.051293 | 0.051334 | 0.051194 | 0.050824 | 0.050733 | 0.050338 | 0.049757 | 0.049212 | 0.048645 | 0.048283 | 0.048134 | 0.04794 | 0.048011 | 0.048344 | 0.048836 | 0.049477 | 0.05039 | 0.051273 | 0.052207 | 0.053237 | 0.054264 | 0.055164 | 0.055901 | 0.056766 | 0.057711 | 0.058294 | 0.058538 | 0.058987 | 0.059547 | 0.060074 | 0.060148 | 0.059976 | 0.060124 | 0.060263 | 0.06024 | 0.060238 | 0.0603 | 0.060121 | 0.060314 | 0.060561 | 0.060623 | 0.060656 | 0.060222 | 0.060093 | 0.060237 | 0.060384 | 0.060626 | 0.060787 | 0.060984 | 0.061325 | 0.06159 | 0.061777 | 0.062196 | 0.062258 | 0.061996 | 0.062282 | 0.062416 | 0.061964 | 0.061652 | 0.060778 | 0.059394 | 0.058748 | 0.057653 | 0.056728 | 0.056117 | 0.055502 | 0.054022 | 0.053031 | 0.053144 | 0.053083 | 0.052483 | 0.052257 | 0.051698 | 0.051336 | 0.042695 | 0.043042 | 0.043283 | 0.043324 | 0.043541 | 0.043936 | 0.044275 | 0.044407 | 0.044547 | 0.044749 | 0.04476 | 0.045335 | 0.045667 | 0.045708 | 0.046466 | 0.047163 | 0.047293 | 0.047512 | 0.048075 | 0.048301 | 0.04885 | 0.049666 | 0.05025 | 0.050861 | 0.051812 | 0.05271 | 0.053235 | 0.053869 | 0.054633 | 0.055464 | 0.056115 | 0.056563 | 0.057024 | 0.057929 | 0.058402 | 0.058796 | 0.05928 | 0.059629 | 0.059941 | 0.060245 | 0.060578 | 0.060745 | 0.060461 | 0.060335 | 0.060096 | 0.059509 | 0.059291 | 0.05941 | 0.059219 | 0.058679 | 0.058078 | 0.057665 | 0.057421 | 0.056935 | 0.056335 | 0.056182 | 0.056005 | 0.055752 | 0.055477 | 0.055459 | 0.055082 | 0.054655 | 0.054163 | 0.053488 | 0.053264 | 0.052877 | 0.052631 | 0.05219 | 0.051726 | 0.051329 | 0.050714 | 0.049737 | 0.048953 | 0.048554 | 0.04749 | 0.046539 | 0.046211 | 0.04559 | 0.044643 | 0.044 | 0.043716 | 0.043258 | 0.042319 | 0.041781 | 0.041779 | 0.041437 | 0.040851 | 0.040122 | 0.039737 | 0.039678 | 0.039197 | 0.039002 | 0.039003 | 0.038732 | 0.038688 | 0.038264 | 0.0379 | 0.038035 | 0.038036 | 0.037953 | 0.038016 | 0.038132 | 0.038026 | 0.038114 | 0.074144 | 0.074301 | 0.074994 | 0.075854 | 0.075989 | 0.076248 | 0.077124 | 0.077413 | 0.077857 | 0.077951 | 0.077763 | 0.078405 | 0.079015 | 0.079814 | 0.080045 | 0.079853 | 0.080228 | 0.080644 | 0.081156 | 0.081574 | 0.081548 | 0.08169 | 0.082071 | 0.082027 | 0.082089 | 0.082947 | 0.083749 | 0.083893 | 0.083723 | 0.083685 | 0.083967 | 0.084946 | 0.0853 | 0.085177 | 0.084965 | 0.085362 | 0.085453 | 0.085335 | 0.085637 | 0.086093 | 0.08674 | 0.086975 | 0.086864 | 0.087117 | 0.087155 | 0.087392 | 0.087609 | 0.088052 | 0.088001 | 0.087733 | 0.088181 | 0.088611 | 0.088583 | 0.08876 | 0.08892 | 0.088812 | 0.088732 | 0.088836 | 0.088813 | 0.0891 | 0.089454 | 0.089353 | 0.088992 | 0.088863 | 0.089177 | 0.089557 | 0.08929 | 0.089576 | 0.089486 | 0.088976 | 0.089239 | 0.089862 | 0.089759 | 0.089643 | 0.089866 | 0.090022 | 0.089706 | 0.089374 | 0.089245 | 0.089334 | 0.088998 | 0.088918 | 0.089157 | 0.089018 | 0.088891 | 0.088226 | 0.087883 | 0.087545 | 0.087331 | 0.087206 | 0.086932 | 0.086957 | 0.08708 | 0.08717 | 0.087166 | 0.086477 | 0.085822 | 0.086003 | 0.085916 | 0.085752 | 0.085544 | 0.085252 | 0.084849 | 0.084345 | 0.083511
0 | 8 | BM120 | 0.12859 | 0.125692 | 0.122857 | 0.119915 | 0.117356 | 0.116831 | 0.116572 | 0.116584 | 0.117249 | 0.118348 | 0.119638 | 0.120727 | 0.12251 | 0.124946 | 0.127542 | 0.129694 | 0.132281 | 0.134522 | 0.137723 | 0.140775 | 0.143431 | 0.147124 | 0.151336 | 0.155163 | 0.158984 | 0.16237 | 0.166767 | 0.171241 | 0.174905 | 0.178567 | 0.183046 | 0.187594 | 0.192111 | 0.197143 | 0.202037 | 0.207022 | 0.212369 | 0.21834 | 0.224881 | 0.231495 | 0.239081 | 0.247011 | 0.254596 | 0.261727 | 0.268192 | 0.273367 | 0.277304 | 0.278992 | 0.2794 | 0.279046 | 0.27798 | 0.277469 | 0.278083 | 0.279716 | 0.282234 | 0.285873 | 0.290834 | 0.295317 | 0.29881 | 0.301238 | 0.302416 | 0.302115 | 0.300779 | 0.298438 | 0.295392 | 0.291528 | 0.287841 | 0.284113 | 0.281125 | 0.277879 | 0.275002 | 0.272389 | 0.26938 | 0.266776 | 0.264466 | 0.261824 | 0.259163 | 0.256316 | 0.253798 | 0.251531 | 0.248827 | 0.24593 | 0.243346 | 0.240143 | 0.236484 | 0.233259 | 0.229163 | 0.224501 | 0.219794 | 0.214617 | 0.209266 | 0.203781 | 0.198535 | 0.194011 | 0.190016 | 0.185519 | 0.18136 | 0.177405 | 0.173084 | 0.168806 | 0.164847 | 0.160794 | 0.157118 | 0.153512 | 0.149782 | 0.14627 | 0.142962 | 0.14039 | 0.138238 | 0.135611 | 0.132751 | 0.129631 | 0.126051 | 0.12221 | 0.118448 | 0.114481 | 0.110364 | 0.106297 | 0.101934 | 0.097649 | 0.093764 | 0.090411 | 0.087569 | 0.085104 | 0.083528 | 0.082658 | 0.082458 | 0.083171 | 0.084859 | 0.086965 | 0.089358 | 0.091267 | 0.092082 | 0.091979 | 0.09052 | 0.087727 | 0.084276 | 0.079911 | 0.075071 | 0.070188 | 0.065535 | 0.061318 | 0.057485 | 0.053593 | 0.049814 | 0.04689 | 0.044797 | 0.043448 | 0.042967 | 0.042954 | 0.043578 | 0.045026 | 0.046371 | 0.047576 | 0.048652 | 0.049174 | 0.048951 | 0.048556 | 0.048319 | 0.047536 | 0.046597 | 0.046011 | 0.045781 | 0.046124 | 0.046589 | 0.047429 | 0.048491 | 0.049534 | 0.050474 | 0.051469 | 0.052519 | 0.053329 | 0.053904 | 0.054397 | 0.054867 | 0.055002 | 0.055252 | 0.055467 | 0.055701 | 0.055911 | 0.056079 | 0.056393 | 0.056898 | 0.057448 | 0.057598 | 0.057768 | 0.05775 | 0.057463 | 0.057379 | 0.057093 | 0.056974 | 0.056589 | 0.055974 | 0.055488 | 0.054964 | 0.054456 | 0.054209 | 0.05411 | 0.05422 | 0.054544 | 0.055166 | 0.05587 | 0.056745 | 0.05787 | 0.059115 | 0.060323 | 0.061431 | 0.062366 | 0.063227 | 0.064165 | 0.06503 | 0.065562 | 0.065957 | 0.066371 | 0.06686 | 0.067495 | 0.067709 | 0.067572 | 0.067551 | 0.067586 | 0.067664 | 0.067672 | 0.067657 | 0.067482 | 0.067769 | 0.068189 | 0.068167 | 0.067808 | 0.067435 | 0.067679 | 0.067814 | 0.067873 | 0.068164 | 0.06834 | 0.068575 | 0.068839 | 0.069053 | 0.069548 | 0.070042 | 0.069668 | 0.06919 | 0.069441 | 0.069496 | 0.069078 | 0.068683 | 0.067795 | 0.066737 | 0.066079 | 0.064896 | 0.063988 | 0.063176 | 0.062097 | 0.060454 | 0.059719 | 0.059791 | 0.059602 | 0.058802 | 0.058334 | 0.058014 | 0.057759 | 0.050305 | 0.05058 | 0.05083 | 0.051041 | 0.051279 | 0.051582 | 0.051683 | 0.051761 | 0.052393 | 0.052674 | 0.052909 | 0.053421 | 0.053439 | 0.053178 | 0.053609 | 0.054257 | 0.054779 | 0.055241 | 0.055643 | 0.056419 | 0.057442 | 0.058039 | 0.058372 | 0.058567 | 0.05937 | 0.060316 | 0.061126 | 0.061964 | 0.062587 | 0.0633 | 0.063985 | 0.06419 | 0.064549 | 0.065511 | 0.066531 | 0.067099 | 0.067327 | 0.067443 | 0.067963 | 0.068523 | 0.068359 | 0.06825 | 0.06821 | 0.068218 | 0.068158 | 0.067919 | 0.067438 | 0.06707 | 0.066743 | 0.066221 | 0.065827 | 0.065561 | 0.064874 | 0.064024 | 0.063548 | 0.063411 | 0.063536 | 0.063625 | 0.062964 | 0.062271 | 0.061878 | 0.061567 | 0.061461 | 0.060923 | 0.060469 | 0.060104 | 0.059559 | 0.058931 | 0.058562 | 0.058224 | 0.057499 | 0.05646 | 0.055849 | 0.055394 | 0.054325 | 0.053205 | 0.052606 | 0.052426 | 0.051717 | 0.050738 | 0.050339 | 0.049587 | 0.048566 | 0.048283 | 0.048202 | 0.047597 | 0.047003 | 0.046402 | 0.046191 | 0.046316 | 0.04588 | 0.045682 | 0.04586 | 0.045771 | 0.045532 | 0.045001 | 0.044923 | 0.04513 | 0.044943 | 0.044538 | 0.044498 | 0.045122 | 0.045447 | 0.045149 | 0.080884 | 0.081177 | 0.081795 | 0.082655 | 0.083397 | 0.083488 | 0.084002 | 0.084687 | 0.08506 | 0.08536 | 0.085822 | 0.086119 | 0.085878 | 0.086421 | 0.086976 | 0.087069 | 0.087446 | 0.087973 | 0.088052 | 0.088149 | 0.088647 | 0.089234 | 0.08951 | 0.08971 | 0.09023 | 0.090633 | 0.091299 | 0.091507 | 0.091257 | 0.091259 | 0.09183 | 0.092004 | 0.091845 | 0.092267 | 0.092636 | 0.092665 | 0.093261 | 0.094036 | 0.093892 | 0.093854 | 0.094631 | 0.095468 | 0.094938 | 0.093999 | 0.094035 | 0.095236 | 0.095603 | 0.095474 | 0.095633 | 0.095616 | 0.095523 | 0.095469 | 0.095787 | 0.096384 | 0.096624 | 0.096521 | 0.096292 | 0.096838 | 0.097467 | 0.09776 | 0.097496 | 0.097641 | 0.097361 | 0.096614 | 0.096865 | 0.097288 | 0.097217 | 0.097597 | 0.097755 | 0.097279 | 0.09716 | 0.097686 | 0.097493 | 0.097142 | 0.097246 | 0.097563 | 0.097476 | 0.097316 | 0.097019 | 0.096766 | 0.0969 | 0.097364 | 0.097343 | 0.096686 | 0.096838 | 0.096462 | 0.095919 | 0.095817 | 0.095357 | 0.094733 | 0.094584 | 0.094829 | 0.095385 | 0.095172 | 0.094628 | 0.09429 | 0.093337 | 0.093306 | 0.093496 | 0.093542 | 0.093194 | 0.092475 | 0.092122 | 0.092301 | 0.091795
0 | 8 | BM120 | 0.123556 | 0.121348 | 0.118939 | 0.116525 | 0.114677 | 0.113384 | 0.112553 | 0.112139 | 0.112407 | 0.113221 | 0.114877 | 0.117283 | 0.119549 | 0.121144 | 0.123358 | 0.125929 | 0.127624 | 0.129366 | 0.132767 | 0.135768 | 0.137964 | 0.140812 | 0.144372 | 0.148509 | 0.152592 | 0.156542 | 0.160042 | 0.16391 | 0.167921 | 0.171552 | 0.17517 | 0.179344 | 0.183445 | 0.187132 | 0.191543 | 0.196141 | 0.201249 | 0.206792 | 0.212604 | 0.21869 | 0.225332 | 0.232412 | 0.238992 | 0.245364 | 0.251357 | 0.256097 | 0.259645 | 0.261304 | 0.261635 | 0.261588 | 0.260714 | 0.260112 | 0.260449 | 0.261488 | 0.263443 | 0.266641 | 0.270432 | 0.274317 | 0.278119 | 0.28155 | 0.282854 | 0.281914 | 0.280784 | 0.279029 | 0.276079 | 0.272974 | 0.270217 | 0.267624 | 0.264701 | 0.262082 | 0.259732 | 0.257085 | 0.255055 | 0.25323 | 0.250894 | 0.2486 | 0.246348 | 0.243765 | 0.241333 | 0.239383 | 0.237377 | 0.234997 | 0.232237 | 0.229608 | 0.226894 | 0.223785 | 0.21975 | 0.215357 | 0.211262 | 0.20657 | 0.20174 | 0.19665 | 0.191746 | 0.187469 | 0.183771 | 0.179831 | 0.175968 | 0.172311 | 0.168526 | 0.165074 | 0.161935 | 0.158021 | 0.154431 | 0.151016 | 0.147424 | 0.144125 | 0.141509 | 0.139208 | 0.136807 | 0.134249 | 0.131705 | 0.12906 | 0.125786 | 0.121918 | 0.117873 | 0.113811 | 0.110022 | 0.106261 | 0.102184 | 0.09783 | 0.093895 | 0.090492 | 0.087521 | 0.08515 | 0.083757 | 0.082725 | 0.082785 | 0.083675 | 0.08525 | 0.087773 | 0.090293 | 0.092382 | 0.093581 | 0.093448 | 0.091843 | 0.088927 | 0.085012 | 0.080544 | 0.075728 | 0.070821 | 0.066379 | 0.062027 | 0.057659 | 0.05381 | 0.050633 | 0.047867 | 0.045607 | 0.044092 | 0.043306 | 0.043463 | 0.044251 | 0.045385 | 0.046615 | 0.047935 | 0.04898 | 0.0497 | 0.049751 | 0.049524 | 0.048852 | 0.048191 | 0.047483 | 0.046863 | 0.046392 | 0.046408 | 0.047086 | 0.048168 | 0.049194 | 0.050135 | 0.051069 | 0.052044 | 0.053127 | 0.054122 | 0.054874 | 0.055449 | 0.055584 | 0.055868 | 0.056375 | 0.056757 | 0.05691 | 0.056838 | 0.057327 | 0.05786 | 0.05813 | 0.058569 | 0.059196 | 0.059531 | 0.059531 | 0.0589 | 0.058433 | 0.057973 | 0.057674 | 0.057499 | 0.05689 | 0.056322 | 0.056137 | 0.055694 | 0.055268 | 0.055171 | 0.055081 | 0.055218 | 0.055605 | 0.056253 | 0.057204 | 0.05851 | 0.060014 | 0.061024 | 0.061949 | 0.063037 | 0.064176 | 0.065031 | 0.065685 | 0.066358 | 0.067059 | 0.067452 | 0.067812 | 0.068296 | 0.068467 | 0.068311 | 0.068583 | 0.069015 | 0.069144 | 0.068966 | 0.068886 | 0.068862 | 0.068963 | 0.068956 | 0.068525 | 0.067722 | 0.067429 | 0.068491 | 0.068993 | 0.069026 | 0.068935 | 0.069207 | 0.069755 | 0.070013 | 0.070284 | 0.070735 | 0.071232 | 0.070534 | 0.070173 | 0.071124 | 0.071039 | 0.070712 | 0.070538 | 0.068837 | 0.067358 | 0.067269 | 0.066342 | 0.065457 | 0.064543 | 0.063393 | 0.061203 | 0.060166 | 0.060657 | 0.060484 | 0.058619 | 0.058337 | 0.058341 | 0.058696 | 0.052065 | 0.052576 | 0.052882 | 0.053179 | 0.053483 | 0.053903 | 0.054266 | 0.054103 | 0.05431 | 0.054879 | 0.055194 | 0.055756 | 0.056059 | 0.056236 | 0.056855 | 0.057421 | 0.05768 | 0.058182 | 0.058581 | 0.059225 | 0.060104 | 0.060928 | 0.061819 | 0.062818 | 0.063414 | 0.063795 | 0.064837 | 0.066057 | 0.066763 | 0.067412 | 0.068413 | 0.069089 | 0.069647 | 0.070748 | 0.071369 | 0.072024 | 0.072595 | 0.0729 | 0.073359 | 0.073945 | 0.074374 | 0.073837 | 0.073447 | 0.07367 | 0.073522 | 0.073242 | 0.073071 | 0.073041 | 0.07251 | 0.071636 | 0.070922 | 0.070758 | 0.070663 | 0.070354 | 0.069909 | 0.069587 | 0.069235 | 0.06891 | 0.068439 | 0.067954 | 0.067514 | 0.0674 | 0.067034 | 0.066258 | 0.065841 | 0.065928 | 0.065206 | 0.064853 | 0.064205 | 0.063558 | 0.06291 | 0.061945 | 0.06118 | 0.060856 | 0.060292 | 0.059087 | 0.057726 | 0.056738 | 0.055506 | 0.054866 | 0.054726 | 0.054538 | 0.053898 | 0.053059 | 0.052177 | 0.051966 | 0.051686 | 0.051301 | 0.051226 | 0.051071 | 0.050819 | 0.05064 | 0.050511 | 0.050019 | 0.049643 | 0.049599 | 0.049543 | 0.04966 | 0.0493 | 0.048981 | 0.048675 | 0.048751 | 0.04926 | 0.049546 | 0.093773 | 0.094692 | 0.096004 | 0.09631 | 0.095911 | 0.095844 | 0.096848 | 0.097445 | 0.097578 | 0.097287 | 0.098071 | 0.0985 | 0.099165 | 0.100147 | 0.100581 | 0.10096 | 0.101399 | 0.101288 | 0.101411 | 0.101501 | 0.102267 | 0.102933 | 0.10323 | 0.103708 | 0.104221 | 0.104411 | 0.104842 | 0.105358 | 0.105256 | 0.1054 | 0.10568 | 0.106069 | 0.106521 | 0.106633 | 0.107017 | 0.107629 | 0.107922 | 0.107933 | 0.107566 | 0.107341 | 0.107811 | 0.107874 | 0.108016 | 0.10897 | 0.109802 | 0.109577 | 0.109226 | 0.109867 | 0.110006 | 0.110406 | 0.111069 | 0.111263 | 0.110854 | 0.110665 | 0.111048 | 0.111491 | 0.111315 | 0.110978 | 0.111367 | 0.111188 | 0.111893 | 0.112384 | 0.112331 | 0.112083 | 0.111995 | 0.11136 | 0.111396 | 0.112215 | 0.113056 | 0.112906 | 0.112589 | 0.112518 | 0.112778 | 0.112218 | 0.112165 | 0.112196 | 0.111883 | 0.111389 | 0.111248 | 0.111318 | 0.110963 | 0.111271 | 0.111551 | 0.111548 | 0.111386 | 0.110536 | 0.109753 | 0.109488 | 0.110357 | 0.110746 | 0.110606 | 0.110106 | 0.108653 | 0.107741 | 0.10791 | 0.107775 | 0.107856 | 0.108402 | 0.108637 | 0.107633 | 0.107296 | 0.106951 | 0.106205 | 0.10607 | 0.10628
0 | 8 | BM120 | 0.110949 | 0.109171 | 0.107424 | 0.104705 | 0.102993 | 0.102104 | 0.101381 | 0.101305 | 0.101517 | 0.10269 | 0.104437 | 0.105949 | 0.107471 | 0.109211 | 0.111437 | 0.113722 | 0.115568 | 0.117359 | 0.119753 | 0.122907 | 0.12599 | 0.129032 | 0.131569 | 0.134733 | 0.138569 | 0.141742 | 0.145327 | 0.148984 | 0.15266 | 0.156556 | 0.160486 | 0.164049 | 0.167508 | 0.171117 | 0.17525 | 0.17974 | 0.184618 | 0.190036 | 0.19624 | 0.202532 | 0.208958 | 0.215661 | 0.222182 | 0.228554 | 0.234444 | 0.239713 | 0.243371 | 0.245369 | 0.245782 | 0.245146 | 0.244315 | 0.243528 | 0.244054 | 0.245538 | 0.247745 | 0.251378 | 0.255535 | 0.259657 | 0.26368 | 0.266363 | 0.267482 | 0.26722 | 0.265981 | 0.263916 | 0.261363 | 0.258197 | 0.255544 | 0.252777 | 0.24993 | 0.247485 | 0.244847 | 0.242284 | 0.240197 | 0.238139 | 0.235604 | 0.233146 | 0.230936 | 0.22851 | 0.22633 | 0.224023 | 0.222117 | 0.220005 | 0.21756 | 0.214628 | 0.211429 | 0.20794 | 0.204388 | 0.20082 | 0.197145 | 0.192562 | 0.187492 | 0.182318 | 0.17732 | 0.173201 | 0.169591 | 0.165926 | 0.162397 | 0.158596 | 0.155116 | 0.151495 | 0.148234 | 0.144547 | 0.140617 | 0.137205 | 0.134024 | 0.131169 | 0.128813 | 0.126058 | 0.123456 | 0.121098 | 0.11892 | 0.116346 | 0.113231 | 0.109945 | 0.10639 | 0.102522 | 0.098947 | 0.095146 | 0.091259 | 0.087554 | 0.084068 | 0.080779 | 0.078115 | 0.075986 | 0.07471 | 0.073952 | 0.073865 | 0.074604 | 0.075883 | 0.077886 | 0.080443 | 0.082545 | 0.083429 | 0.083264 | 0.082003 | 0.079811 | 0.076537 | 0.072512 | 0.06802 | 0.063541 | 0.059346 | 0.055269 | 0.051572 | 0.048328 | 0.045606 | 0.043114 | 0.041055 | 0.039668 | 0.038893 | 0.038964 | 0.039586 | 0.040798 | 0.042182 | 0.043331 | 0.044332 | 0.044684 | 0.044483 | 0.044411 | 0.044007 | 0.04322 | 0.042512 | 0.042167 | 0.042065 | 0.042228 | 0.042915 | 0.043613 | 0.044401 | 0.045383 | 0.046226 | 0.047109 | 0.047921 | 0.048561 | 0.049108 | 0.049658 | 0.050064 | 0.050355 | 0.050622 | 0.050701 | 0.050835 | 0.050792 | 0.051012 | 0.051688 | 0.052136 | 0.052528 | 0.053084 | 0.053152 | 0.052857 | 0.052402 | 0.05221 | 0.05195 | 0.051591 | 0.051349 | 0.051221 | 0.050791 | 0.050482 | 0.049994 | 0.049785 | 0.049826 | 0.049692 | 0.04971 | 0.050336 | 0.050967 | 0.051712 | 0.052935 | 0.054262 | 0.05503 | 0.055728 | 0.056628 | 0.057556 | 0.0583 | 0.058968 | 0.059322 | 0.059693 | 0.060108 | 0.060571 | 0.06095 | 0.06101 | 0.0608 | 0.061203 | 0.061425 | 0.061378 | 0.061268 | 0.061401 | 0.06132 | 0.061302 | 0.061451 | 0.061348 | 0.060835 | 0.060592 | 0.061254 | 0.061485 | 0.061672 | 0.061707 | 0.061788 | 0.062074 | 0.062348 | 0.062695 | 0.062986 | 0.063143 | 0.062561 | 0.062333 | 0.0628 | 0.062604 | 0.062567 | 0.062566 | 0.06123 | 0.059913 | 0.059748 | 0.058863 | 0.057828 | 0.057092 | 0.056294 | 0.054714 | 0.05395 | 0.054272 | 0.054428 | 0.053075 | 0.052485 | 0.052515 | 0.052477 | 0.049853 | 0.049916 | 0.049905 | 0.050339 | 0.050794 | 0.051116 | 0.051169 | 0.051036 | 0.051116 | 0.051106 | 0.051653 | 0.052374 | 0.052561 | 0.052746 | 0.053183 | 0.053386 | 0.053513 | 0.054093 | 0.054459 | 0.054952 | 0.055499 | 0.055956 | 0.056896 | 0.057563 | 0.057994 | 0.058478 | 0.059336 | 0.060214 | 0.060562 | 0.061086 | 0.062134 | 0.062611 | 0.062753 | 0.063343 | 0.063487 | 0.063744 | 0.064301 | 0.064945 | 0.065199 | 0.064996 | 0.065179 | 0.065409 | 0.06514 | 0.065094 | 0.064757 | 0.064514 | 0.064525 | 0.064637 | 0.064082 | 0.063104 | 0.062783 | 0.062871 | 0.062732 | 0.062418 | 0.061981 | 0.061485 | 0.060817 | 0.060477 | 0.060436 | 0.05995 | 0.059567 | 0.059625 | 0.05957 | 0.058997 | 0.058569 | 0.058525 | 0.058166 | 0.058115 | 0.057641 | 0.05707 | 0.056458 | 0.055522 | 0.054559 | 0.054251 | 0.054154 | 0.053481 | 0.052671 | 0.052001 | 0.051024 | 0.050563 | 0.050299 | 0.049915 | 0.049152 | 0.048947 | 0.04847 | 0.048126 | 0.04761 | 0.047244 | 0.047133 | 0.047044 | 0.047077 | 0.046919 | 0.046817 | 0.046772 | 0.046417 | 0.046106 | 0.046125 | 0.046077 | 0.045884 | 0.046009 | 0.045969 | 0.04593 | 0.046099 | 0.046249 | 0.079188 | 0.079535 | 0.080147 | 0.080329 | 0.080185 | 0.080195 | 0.080466 | 0.081266 | 0.08188 | 0.081684 | 0.081952 | 0.082005 | 0.082225 | 0.083175 | 0.083857 | 0.084051 | 0.084161 | 0.084834 | 0.085162 | 0.084726 | 0.084894 | 0.086063 | 0.086865 | 0.086393 | 0.086405 | 0.087021 | 0.087452 | 0.087988 | 0.087819 | 0.08774 | 0.087837 | 0.088297 | 0.088917 | 0.089188 | 0.089499 | 0.089652 | 0.089692 | 0.08972 | 0.0894 | 0.089724 | 0.089964 | 0.089853 | 0.090013 | 0.090649 | 0.090775 | 0.090657 | 0.090784 | 0.090814 | 0.090666 | 0.091021 | 0.091474 | 0.092223 | 0.092533 | 0.092883 | 0.092649 | 0.092217 | 0.092069 | 0.092353 | 0.09257 | 0.092137 | 0.09208 | 0.092709 | 0.092763 | 0.092891 | 0.09291 | 0.092755 | 0.092817 | 0.093343 | 0.094094 | 0.094262 | 0.093707 | 0.093219 | 0.093221 | 0.093071 | 0.092473 | 0.092605 | 0.093352 | 0.093341 | 0.092656 | 0.091906 | 0.092173 | 0.092793 | 0.09277 | 0.092323 | 0.091572 | 0.090689 | 0.090664 | 0.091079 | 0.090886 | 0.090973 | 0.091343 | 0.091091 | 0.090139 | 0.089787 | 0.089993 | 0.089682 | 0.089643 | 0.090011 | 0.090303 | 0.088898 | 0.087714 | 0.087816 | 0.087676 | 0.087835 | 0.087745
0 | 9 | Xylan | 0.153006 | 0.145964 | 0.139254 | 0.133614 | 0.129126 | 0.12614 | 0.125179 | 0.125465 | 0.127446 | 0.130579 | 0.133986 | 0.137883 | 0.142277 | 0.146586 | 0.151743 | 0.156297 | 0.159136 | 0.161796 | 0.164492 | 0.165837 | 0.16651 | 0.167978 | 0.170196 | 0.172501 | 0.175087 | 0.178862 | 0.183331 | 0.188728 | 0.194861 | 0.202404 | 0.210063 | 0.216529 | 0.223597 | 0.230345 | 0.235943 | 0.240987 | 0.245259 | 0.248297 | 0.250561 | 0.252068 | 0.252953 | 0.253263 | 0.253117 | 0.252081 | 0.250379 | 0.248327 | 0.24606 | 0.244536 | 0.243379 | 0.242359 | 0.242343 | 0.243115 | 0.245161 | 0.248949 | 0.254401 | 0.261064 | 0.268848 | 0.276643 | 0.283043 | 0.288679 | 0.293798 | 0.297558 | 0.30124 | 0.304775 | 0.307911 | 0.311331 | 0.31423 | 0.315741 | 0.316479 | 0.31514 | 0.311682 | 0.306584 | 0.300113 | 0.292625 | 0.284321 | 0.274412 | 0.263762 | 0.25334 | 0.243493 | 0.235126 | 0.22864 | 0.223924 | 0.220353 | 0.217339 | 0.214987 | 0.213414 | 0.212173 | 0.211241 | 0.209422 | 0.206542 | 0.203186 | 0.198945 | 0.194236 | 0.189591 | 0.18511 | 0.181118 | 0.177417 | 0.17396 | 0.170821 | 0.166876 | 0.162554 | 0.158486 | 0.154926 | 0.152162 | 0.150461 | 0.149285 | 0.148558 | 0.147821 | 0.146618 | 0.145312 | 0.143671 | 0.141486 | 0.13844 | 0.134598 | 0.130286 | 0.125734 | 0.121052 | 0.116247 | 0.111486 | 0.107064 | 0.103294 | 0.100227 | 0.098217 | 0.097254 | 0.096917 | 0.097319 | 0.098308 | 0.099579 | 0.10131 | 0.103173 | 0.104968 | 0.107324 | 0.109055 | 0.109794 | 0.10995 | 0.109175 | 0.106828 | 0.103167 | 0.09845 | 0.09249 | 0.085479 | 0.078375 | 0.07148 | 0.064968 | 0.059007 | 0.053596 | 0.049268 | 0.0463 | 0.044106 | 0.042793 | 0.04262 | 0.043626 | 0.045193 | 0.047018 | 0.049096 | 0.051095 | 0.053035 | 0.054671 | 0.055956 | 0.057136 | 0.057884 | 0.058358 | 0.058879 | 0.059222 | 0.059427 | 0.059874 | 0.061117 | 0.063441 | 0.066585 | 0.070152 | 0.074283 | 0.078751 | 0.083406 | 0.087759 | 0.091428 | 0.09413 | 0.095919 | 0.097014 | 0.097051 | 0.096422 | 0.095577 | 0.094036 | 0.092311 | 0.090569 | 0.088361 | 0.086034 | 0.08374 | 0.081161 | 0.078652 | 0.076289 | 0.073988 | 0.071894 | 0.070046 | 0.068132 | 0.066271 | 0.06476 | 0.063906 | 0.063071 | 0.062495 | 0.062424 | 0.062704 | 0.06312 | 0.06347 | 0.063953 | 0.064791 | 0.06575 | 0.066493 | 0.067231 | 0.068282 | 0.069247 | 0.070192 | 0.071134 | 0.072012 | 0.072938 | 0.073748 | 0.074303 | 0.074787 | 0.074643 | 0.074409 | 0.074427 | 0.074679 | 0.074901 | 0.074881 | 0.074756 | 0.075209 | 0.076118 | 0.077667 | 0.078843 | 0.078756 | 0.079212 | 0.080208 | 0.081015 | 0.081566 | 0.081867 | 0.082177 | 0.082275 | 0.082205 | 0.082577 | 0.083521 | 0.08392 | 0.082911 | 0.082975 | 0.083307 | 0.083174 | 0.083993 | 0.083862 | 0.082295 | 0.081846 | 0.080659 | 0.078937 | 0.077019 | 0.075677 | 0.073109 | 0.069427 | 0.067785 | 0.066937 | 0.065499 | 0.064282 | 0.063566 | 0.062335 | 0.045295 | 0.045382 | 0.04576 | 0.046365 | 0.04633 | 0.046523 | 0.047131 | 0.047703 | 0.048179 | 0.048409 | 0.048429 | 0.048829 | 0.049529 | 0.050168 | 0.050769 | 0.051297 | 0.051869 | 0.052599 | 0.053101 | 0.053611 | 0.054628 | 0.055577 | 0.056346 | 0.057127 | 0.058061 | 0.059226 | 0.060636 | 0.061747 | 0.062932 | 0.064156 | 0.065427 | 0.066292 | 0.0671 | 0.068025 | 0.068871 | 0.069334 | 0.069863 | 0.070325 | 0.070086 | 0.070037 | 0.070035 | 0.070018 | 0.070283 | 0.070509 | 0.070169 | 0.070301 | 0.069988 | 0.069307 | 0.069223 | 0.069189 | 0.068851 | 0.068642 | 0.068635 | 0.068861 | 0.068707 | 0.067997 | 0.06752 | 0.067577 | 0.0673 | 0.066401 | 0.065727 | 0.065591 | 0.065266 | 0.064575 | 0.06397 | 0.063414 | 0.063 | 0.062486 | 0.061872 | 0.061062 | 0.060246 | 0.05891 | 0.057301 | 0.056384 | 0.055638 | 0.054591 | 0.053255 | 0.051991 | 0.05101 | 0.049915 | 0.048871 | 0.048156 | 0.047182 | 0.046574 | 0.0466 | 0.046738 | 0.046754 | 0.046505 | 0.046626 | 0.046763 | 0.046893 | 0.046857 | 0.046653 | 0.046343 | 0.046113 | 0.045744 | 0.045623 | 0.045633 | 0.045405 | 0.044922 | 0.044864 | 0.045151 | 0.045114 | 0.044754 | 0.112865 | 0.113408 | 0.114289 | 0.11517 | 0.115733 | 0.116347 | 0.117357 | 0.117654 | 0.118036 | 0.119287 | 0.119838 | 0.119863 | 0.120113 | 0.120539 | 0.120875 | 0.121661 | 0.12284 | 0.123643 | 0.123882 | 0.124559 | 0.1253 | 0.125968 | 0.126512 | 0.126776 | 0.126883 | 0.127245 | 0.128123 | 0.128969 | 0.129447 | 0.129561 | 0.130037 | 0.130552 | 0.130728 | 0.130639 | 0.130817 | 0.131558 | 0.131913 | 0.132366 | 0.132403 | 0.13188 | 0.131908 | 0.132665 | 0.132992 | 0.133686 | 0.134289 | 0.134033 | 0.133712 | 0.134141 | 0.134424 | 0.134634 | 0.134728 | 0.134796 | 0.134838 | 0.134874 | 0.134742 | 0.134876 | 0.135202 | 0.135915 | 0.135951 | 0.135576 | 0.136126 | 0.136257 | 0.135842 | 0.136439 | 0.13695 | 0.136083 | 0.135504 | 0.13571 | 0.136005 | 0.136432 | 0.136148 | 0.135718 | 0.135762 | 0.135611 | 0.135271 | 0.134926 | 0.134744 | 0.134638 | 0.134583 | 0.134676 | 0.134641 | 0.134024 | 0.133532 | 0.133363 | 0.133243 | 0.132456 | 0.131735 | 0.131559 | 0.131429 | 0.130854 | 0.129745 | 0.129368 | 0.129764 | 0.129718 | 0.128883 | 0.12825 | 0.127502 | 0.126962 | 0.126492 | 0.125856 | 0.125053 | 0.124655 | 0.12397 | 0.122998 | 0.122263
0 | 9 | Xylan | 0.047595 | 0.045226 | 0.043999 | 0.042485 | 0.041445 | 0.040568 | 0.039609 | 0.040061 | 0.041273 | 0.041546 | 0.042459 | 0.043853 | 0.045108 | 0.045843 | 0.047662 | 0.049419 | 0.050348 | 0.050734 | 0.051425 | 0.051996 | 0.052369 | 0.053017 | 0.053535 | 0.054077 | 0.055038 | 0.055773 | 0.056424 | 0.058066 | 0.059877 | 0.061914 | 0.064209 | 0.06563 | 0.067127 | 0.06911 | 0.071274 | 0.072868 | 0.07408 | 0.074985 | 0.075519 | 0.075977 | 0.07627 | 0.076686 | 0.076776 | 0.076307 | 0.075584 | 0.074692 | 0.074037 | 0.073706 | 0.072907 | 0.072597 | 0.072667 | 0.072412 | 0.072635 | 0.073982 | 0.076025 | 0.077834 | 0.079678 | 0.081725 | 0.083773 | 0.085838 | 0.087384 | 0.088863 | 0.090072 | 0.090761 | 0.092012 | 0.093653 | 0.095003 | 0.095805 | 0.096604 | 0.097007 | 0.096824 | 0.0962 | 0.09466 | 0.092769 | 0.090737 | 0.087855 | 0.084311 | 0.080876 | 0.077842 | 0.07502 | 0.072576 | 0.07104 | 0.069573 | 0.068157 | 0.067532 | 0.066949 | 0.066179 | 0.066084 | 0.065659 | 0.064284 | 0.0631 | 0.062039 | 0.060732 | 0.05925 | 0.057574 | 0.056409 | 0.055319 | 0.053931 | 0.052656 | 0.051393 | 0.050223 | 0.048611 | 0.047157 | 0.046596 | 0.046318 | 0.045563 | 0.045308 | 0.045093 | 0.044616 | 0.044384 | 0.043956 | 0.04307 | 0.04209 | 0.040848 | 0.039375 | 0.03768 | 0.036031 | 0.034314 | 0.032832 | 0.031366 | 0.030123 | 0.029428 | 0.028908 | 0.028331 | 0.028106 | 0.028241 | 0.028465 | 0.029086 | 0.029762 | 0.029935 | 0.030417 | 0.031497 | 0.031967 | 0.03215 | 0.032573 | 0.032502 | 0.031686 | 0.030801 | 0.029319 | 0.027192 | 0.024764 | 0.022635 | 0.02089 | 0.019096 | 0.017165 | 0.015306 | 0.013912 | 0.013188 | 0.012576 | 0.012281 | 0.012265 | 0.012487 | 0.012955 | 0.013714 | 0.014286 | 0.01454 | 0.015153 | 0.015649 | 0.015952 | 0.016261 | 0.016606 | 0.016807 | 0.016912 | 0.017109 | 0.017259 | 0.017168 | 0.017387 | 0.0183 | 0.019425 | 0.020564 | 0.021775 | 0.023085 | 0.024452 | 0.025774 | 0.026681 | 0.027312 | 0.027798 | 0.028161 | 0.028153 | 0.027907 | 0.027617 | 0.026864 | 0.0262 | 0.025633 | 0.024942 | 0.024306 | 0.023572 | 0.022903 | 0.022154 | 0.021317 | 0.020604 | 0.020002 | 0.019497 | 0.019093 | 0.018682 | 0.01844 | 0.018322 | 0.018145 | 0.018247 | 0.018344 | 0.018626 | 0.018929 | 0.018952 | 0.019165 | 0.019665 | 0.020007 | 0.020108 | 0.020326 | 0.020859 | 0.02112 | 0.021386 | 0.0218 | 0.022249 | 0.022549 | 0.022627 | 0.022968 | 0.0232 | 0.022901 | 0.022593 | 0.022615 | 0.022745 | 0.022993 | 0.023168 | 0.022887 | 0.022805 | 0.023188 | 0.024133 | 0.024904 | 0.024687 | 0.024289 | 0.02447 | 0.02461 | 0.02474 | 0.024877 | 0.025004 | 0.025046 | 0.024929 | 0.024908 | 0.025264 | 0.025578 | 0.025011 | 0.02451 | 0.024721 | 0.024937 | 0.025222 | 0.025519 | 0.02506 | 0.024684 | 0.024196 | 0.023521 | 0.022844 | 0.022792 | 0.022532 | 0.021337 | 0.020667 | 0.020637 | 0.020572 | 0.020164 | 0.019769 | 0.019041 | 0.014864 | 0.014698 | 0.014741 | 0.014662 | 0.014309 | 0.014502 | 0.014782 | 0.015023 | 0.015261 | 0.015064 | 0.014932 | 0.015222 | 0.015341 | 0.015411 | 0.015767 | 0.015914 | 0.015953 | 0.016158 | 0.016038 | 0.016165 | 0.01632 | 0.01615 | 0.016261 | 0.016504 | 0.016689 | 0.016998 | 0.017482 | 0.017734 | 0.018103 | 0.018555 | 0.01883 | 0.019076 | 0.019111 | 0.019375 | 0.019791 | 0.019807 | 0.019851 | 0.019635 | 0.019466 | 0.019556 | 0.019463 | 0.019323 | 0.019206 | 0.019508 | 0.019743 | 0.019881 | 0.019667 | 0.019381 | 0.019341 | 0.019101 | 0.019073 | 0.018988 | 0.018645 | 0.018946 | 0.019213 | 0.018898 | 0.018449 | 0.018509 | 0.018495 | 0.018278 | 0.017868 | 0.017631 | 0.017428 | 0.017313 | 0.017304 | 0.017296 | 0.017306 | 0.017244 | 0.016828 | 0.016451 | 0.016214 | 0.015901 | 0.01561 | 0.015641 | 0.015356 | 0.015032 | 0.014956 | 0.014524 | 0.013989 | 0.013572 | 0.013298 | 0.013346 | 0.013484 | 0.013381 | 0.013343 | 0.01333 | 0.013374 | 0.013212 | 0.013343 | 0.01335 | 0.013618 | 0.013512 | 0.013436 | 0.01332 | 0.012982 | 0.013024 | 0.013379 | 0.013427 | 0.013458 | 0.013433 | 0.013421 | 0.013535 | 0.012961 | 0.01305 | 0.029112 | 0.029155 | 0.029311 | 0.029582 | 0.030044 | 0.030283 | 0.030443 | 0.030883 | 0.030861 | 0.031152 | 0.031627 | 0.031357 | 0.031064 | 0.03123 | 0.031271 | 0.031716 | 0.032109 | 0.032178 | 0.032189 | 0.032169 | 0.032548 | 0.03301 | 0.033111 | 0.033248 | 0.032996 | 0.032839 | 0.033279 | 0.033351 | 0.033126 | 0.033294 | 0.033703 | 0.033849 | 0.033691 | 0.033799 | 0.034351 | 0.034638 | 0.034634 | 0.034936 | 0.034921 | 0.034085 | 0.033763 | 0.034429 | 0.034941 | 0.034905 | 0.034577 | 0.034203 | 0.034369 | 0.034743 | 0.03487 | 0.035367 | 0.035541 | 0.035226 | 0.03543 | 0.035805 | 0.035547 | 0.035419 | 0.035343 | 0.03573 | 0.035906 | 0.035806 | 0.035933 | 0.035838 | 0.035594 | 0.035562 | 0.035749 | 0.035313 | 0.035249 | 0.035379 | 0.035336 | 0.035296 | 0.035305 | 0.03567 | 0.036125 | 0.035809 | 0.0353 | 0.035177 | 0.035039 | 0.035095 | 0.035385 | 0.035067 | 0.034697 | 0.035105 | 0.035459 | 0.035185 | 0.034906 | 0.034784 | 0.034452 | 0.034598 | 0.034711 | 0.034222 | 0.034015 | 0.033859 | 0.033676 | 0.03365 | 0.033559 | 0.033641 | 0.033224 | 0.032946 | 0.03309 | 0.033365 | 0.033358 | 0.033241 | 0.03266 | 0.032209 | 0.032165
0 | 9 | Xylan | 0.077574 | 0.074298 | 0.070976 | 0.068094 | 0.0666 | 0.065528 | 0.064633 | 0.065082 | 0.066247 | 0.066983 | 0.068394 | 0.070187 | 0.072643 | 0.074278 | 0.076231 | 0.078732 | 0.080692 | 0.081928 | 0.082778 | 0.082871 | 0.083387 | 0.084568 | 0.08561 | 0.086192 | 0.087304 | 0.089377 | 0.091462 | 0.093916 | 0.096171 | 0.099133 | 0.102512 | 0.105072 | 0.108007 | 0.110727 | 0.113558 | 0.115832 | 0.117215 | 0.11825 | 0.118697 | 0.118532 | 0.118745 | 0.119064 | 0.119311 | 0.118828 | 0.117439 | 0.116321 | 0.115457 | 0.114796 | 0.114028 | 0.113547 | 0.113426 | 0.113798 | 0.115143 | 0.117091 | 0.119662 | 0.122012 | 0.124735 | 0.1279 | 0.130608 | 0.132934 | 0.134685 | 0.136145 | 0.137715 | 0.139201 | 0.140863 | 0.142541 | 0.143729 | 0.144441 | 0.145097 | 0.144804 | 0.143717 | 0.142231 | 0.139723 | 0.136757 | 0.13401 | 0.130143 | 0.125461 | 0.121095 | 0.117052 | 0.113279 | 0.109985 | 0.107552 | 0.105653 | 0.104555 | 0.10399 | 0.103384 | 0.102643 | 0.102166 | 0.10129 | 0.099989 | 0.098747 | 0.096927 | 0.094889 | 0.092977 | 0.090607 | 0.088551 | 0.087147 | 0.085559 | 0.083843 | 0.081659 | 0.079693 | 0.077701 | 0.075824 | 0.074925 | 0.074418 | 0.073399 | 0.072713 | 0.072464 | 0.071974 | 0.071171 | 0.070439 | 0.069401 | 0.06813 | 0.066498 | 0.064618 | 0.062533 | 0.060412 | 0.058229 | 0.056045 | 0.053917 | 0.052158 | 0.050797 | 0.04978 | 0.049193 | 0.048799 | 0.048844 | 0.049103 | 0.049643 | 0.050646 | 0.051469 | 0.052347 | 0.053528 | 0.054474 | 0.054728 | 0.05463 | 0.054394 | 0.053358 | 0.05171 | 0.049338 | 0.04618 | 0.042711 | 0.039624 | 0.036655 | 0.033606 | 0.030727 | 0.027842 | 0.025797 | 0.024733 | 0.023812 | 0.02309 | 0.022888 | 0.023291 | 0.024285 | 0.02551 | 0.026773 | 0.027567 | 0.0285 | 0.029186 | 0.029658 | 0.030132 | 0.030513 | 0.030802 | 0.031 | 0.031355 | 0.031558 | 0.031588 | 0.032236 | 0.033422 | 0.034973 | 0.036882 | 0.038821 | 0.040727 | 0.042836 | 0.044662 | 0.046183 | 0.047322 | 0.048299 | 0.048754 | 0.048588 | 0.048293 | 0.047973 | 0.04731 | 0.046429 | 0.045413 | 0.04443 | 0.043584 | 0.042662 | 0.041544 | 0.040352 | 0.039122 | 0.037963 | 0.037012 | 0.036154 | 0.03526 | 0.034315 | 0.033393 | 0.033058 | 0.032756 | 0.032424 | 0.032311 | 0.032562 | 0.032906 | 0.032897 | 0.033015 | 0.033317 | 0.033759 | 0.034062 | 0.034267 | 0.034745 | 0.035121 | 0.035524 | 0.035912 | 0.036607 | 0.037026 | 0.037126 | 0.037583 | 0.037958 | 0.037895 | 0.037702 | 0.037517 | 0.037419 | 0.037522 | 0.037718 | 0.037693 | 0.037657 | 0.037912 | 0.038661 | 0.039194 | 0.039546 | 0.039893 | 0.040205 | 0.040378 | 0.040623 | 0.041046 | 0.04108 | 0.040994 | 0.041035 | 0.04112 | 0.041456 | 0.041714 | 0.041451 | 0.041157 | 0.041406 | 0.041489 | 0.041645 | 0.041801 | 0.041425 | 0.040996 | 0.040376 | 0.039464 | 0.03838 | 0.037562 | 0.036542 | 0.03522 | 0.034326 | 0.033684 | 0.03307 | 0.0329 | 0.032259 | 0.031558 | 0.022742 | 0.022745 | 0.023052 | 0.023304 | 0.022995 | 0.022796 | 0.023123 | 0.023615 | 0.02406 | 0.024017 | 0.023989 | 0.024239 | 0.024614 | 0.024904 | 0.025285 | 0.025602 | 0.025571 | 0.02577 | 0.026149 | 0.026295 | 0.026496 | 0.027017 | 0.027461 | 0.027746 | 0.028236 | 0.029062 | 0.029583 | 0.029582 | 0.030032 | 0.030706 | 0.031098 | 0.031669 | 0.032179 | 0.032563 | 0.032947 | 0.032895 | 0.03282 | 0.033109 | 0.033085 | 0.032929 | 0.033131 | 0.033339 | 0.033111 | 0.033322 | 0.033474 | 0.033478 | 0.033274 | 0.032686 | 0.032339 | 0.03215 | 0.032087 | 0.032046 | 0.032064 | 0.032407 | 0.032346 | 0.031953 | 0.031708 | 0.031641 | 0.031352 | 0.031048 | 0.030718 | 0.030685 | 0.030382 | 0.029895 | 0.029752 | 0.029761 | 0.029768 | 0.029567 | 0.029276 | 0.028985 | 0.028426 | 0.0278 | 0.027168 | 0.026705 | 0.026186 | 0.025729 | 0.02556 | 0.024942 | 0.024351 | 0.023838 | 0.023262 | 0.022908 | 0.022976 | 0.02289 | 0.022635 | 0.0226 | 0.02285 | 0.02262 | 0.022359 | 0.022193 | 0.022312 | 0.022845 | 0.022965 | 0.022462 | 0.022094 | 0.021911 | 0.022021 | 0.022194 | 0.021949 | 0.021633 | 0.021727 | 0.021915 | 0.021884 | 0.022083 | 0.048876 | 0.049214 | 0.049697 | 0.04974 | 0.050303 | 0.050892 | 0.051279 | 0.0517 | 0.051667 | 0.051472 | 0.051979 | 0.052175 | 0.052069 | 0.052534 | 0.052522 | 0.052947 | 0.053678 | 0.053584 | 0.053205 | 0.053442 | 0.05388 | 0.054173 | 0.054762 | 0.055046 | 0.054705 | 0.054617 | 0.055322 | 0.055509 | 0.055504 | 0.055674 | 0.05597 | 0.056072 | 0.055972 | 0.05636 | 0.056127 | 0.056327 | 0.057237 | 0.057417 | 0.057039 | 0.056688 | 0.056444 | 0.056507 | 0.056836 | 0.057086 | 0.057315 | 0.05752 | 0.057601 | 0.057852 | 0.057811 | 0.057914 | 0.058136 | 0.057924 | 0.057683 | 0.057924 | 0.057405 | 0.057021 | 0.05759 | 0.058753 | 0.058534 | 0.058464 | 0.059107 | 0.059314 | 0.05871 | 0.058205 | 0.058161 | 0.057741 | 0.057862 | 0.058638 | 0.058693 | 0.058321 | 0.058079 | 0.058368 | 0.05874 | 0.058535 | 0.057856 | 0.057504 | 0.058111 | 0.058126 | 0.057793 | 0.057362 | 0.056963 | 0.056725 | 0.056907 | 0.056682 | 0.056551 | 0.056297 | 0.056012 | 0.056542 | 0.056501 | 0.055761 | 0.055429 | 0.055428 | 0.055528 | 0.055735 | 0.055542 | 0.055297 | 0.054752 | 0.054072 | 0.054204 | 0.05437 | 0.053991 | 0.053707 | 0.053303 | 0.053346 | 0.053388
0 | 9 | Xylan | 0.088509 | 0.085081 | 0.0818 | 0.078607 | 0.076339 | 0.075224 | 0.075305 | 0.076007 | 0.076893 | 0.078684 | 0.080864 | 0.083283 | 0.085713 | 0.088097 | 0.090443 | 0.092118 | 0.093928 | 0.095397 | 0.096135 | 0.097125 | 0.098498 | 0.099594 | 0.100618 | 0.101398 | 0.103055 | 0.10544 | 0.10759 | 0.11045 | 0.113814 | 0.117474 | 0.121075 | 0.124494 | 0.127829 | 0.130677 | 0.133295 | 0.135232 | 0.136932 | 0.138935 | 0.140161 | 0.140274 | 0.140079 | 0.140081 | 0.139728 | 0.138729 | 0.137677 | 0.136554 | 0.135276 | 0.133887 | 0.132759 | 0.132503 | 0.132083 | 0.132542 | 0.134515 | 0.137173 | 0.140264 | 0.144039 | 0.147713 | 0.151178 | 0.154879 | 0.158048 | 0.159968 | 0.16162 | 0.163614 | 0.165293 | 0.166761 | 0.168671 | 0.170616 | 0.171579 | 0.172018 | 0.171666 | 0.170186 | 0.167748 | 0.164418 | 0.160729 | 0.156784 | 0.152331 | 0.147226 | 0.141919 | 0.13658 | 0.132126 | 0.129369 | 0.126936 | 0.124522 | 0.123099 | 0.12263 | 0.122644 | 0.121908 | 0.120274 | 0.119138 | 0.117823 | 0.116413 | 0.114486 | 0.112129 | 0.10949 | 0.106958 | 0.104452 | 0.102177 | 0.0994 | 0.096609 | 0.094184 | 0.091901 | 0.089296 | 0.086671 | 0.084954 | 0.084008 | 0.082995 | 0.082162 | 0.081796 | 0.081112 | 0.080126 | 0.079018 | 0.077654 | 0.075661 | 0.073251 | 0.070923 | 0.068523 | 0.066113 | 0.063505 | 0.060904 | 0.058414 | 0.056404 | 0.054778 | 0.053602 | 0.052754 | 0.052423 | 0.052665 | 0.052912 | 0.052852 | 0.053511 | 0.054815 | 0.055858 | 0.056922 | 0.057544 | 0.057873 | 0.057953 | 0.057506 | 0.056277 | 0.054478 | 0.05186 | 0.048651 | 0.045144 | 0.04162 | 0.037809 | 0.034007 | 0.030908 | 0.028029 | 0.025733 | 0.024085 | 0.022978 | 0.022526 | 0.022643 | 0.023182 | 0.023925 | 0.02507 | 0.026506 | 0.027743 | 0.028729 | 0.029662 | 0.03036 | 0.031106 | 0.031661 | 0.031951 | 0.03199 | 0.032368 | 0.032861 | 0.033564 | 0.034434 | 0.035686 | 0.037278 | 0.038955 | 0.04099 | 0.04333 | 0.045445 | 0.047325 | 0.048857 | 0.050264 | 0.051232 | 0.051427 | 0.051301 | 0.050956 | 0.05063 | 0.049827 | 0.048792 | 0.047904 | 0.046937 | 0.04579 | 0.044686 | 0.043013 | 0.041427 | 0.040294 | 0.0393 | 0.038489 | 0.037544 | 0.036063 | 0.034781 | 0.033738 | 0.033164 | 0.032852 | 0.032472 | 0.032315 | 0.032852 | 0.033273 | 0.032771 | 0.032776 | 0.033263 | 0.033648 | 0.03385 | 0.034394 | 0.034894 | 0.035307 | 0.03585 | 0.036584 | 0.0368 | 0.037737 | 0.038589 | 0.03883 | 0.039484 | 0.0395 | 0.038572 | 0.038112 | 0.037691 | 0.037503 | 0.037889 | 0.037919 | 0.037909 | 0.039073 | 0.042017 | 0.045384 | 0.044122 | 0.040772 | 0.04013 | 0.04038 | 0.040657 | 0.040803 | 0.04094 | 0.041591 | 0.041593 | 0.041559 | 0.043483 | 0.046248 | 0.044984 | 0.042396 | 0.042619 | 0.04295 | 0.043485 | 0.045503 | 0.044512 | 0.042517 | 0.041238 | 0.039291 | 0.037982 | 0.038362 | 0.039562 | 0.036439 | 0.034094 | 0.035212 | 0.037485 | 0.037058 | 0.036002 | 0.033203 | -0.018667 | -0.018712 | -0.018588 | -0.01812 | -0.017648 | -0.017746 | -0.018106 | -0.017961 | -0.017737 | -0.017957 | -0.017951 | -0.0174 | -0.017311 | -0.017242 | -0.016923 | -0.016586 | -0.016203 | -0.015845 | -0.015811 | -0.015671 | -0.015478 | -0.015053 | -0.014401 | -0.013844 | -0.013109 | -0.012789 | -0.012491 | -0.011818 | -0.0114 | -0.011237 | -0.010535 | -0.010061 | -0.009921 | -0.009579 | -0.009496 | -0.009297 | -0.009233 | -0.009058 | -0.008615 | -0.008814 | -0.008875 | -0.0091 | -0.009315 | -0.009156 | -0.00926 | -0.009562 | -0.009365 | -0.009016 | -0.009492 | -0.01033 | -0.010725 | -0.010269 | -0.009902 | -0.009928 | -0.010358 | -0.010634 | -0.011222 | -0.011996 | -0.012513 | -0.012854 | -0.012845 | -0.012724 | -0.013129 | -0.013804 | -0.014228 | -0.014592 | -0.014958 | -0.015209 | -0.015954 | -0.01635 | -0.016452 | -0.017501 | -0.018323 | -0.018353 | -0.01876 | -0.019447 | -0.019998 | -0.020648 | -0.021507 | -0.02197 | -0.022286 | -0.022614 | -0.023143 | -0.023284 | -0.023548 | -0.023377 | -0.023417 | -0.023561 | -0.023633 | -0.023381 | -0.023653 | -0.02412 | -0.023962 | -0.024156 | -0.024904 | -0.025329 | -0.025753 | -0.025846 | -0.026111 | -0.026293 | -0.026586 | -0.027043 | -0.027172 | -0.027192 | -0.009754 | -0.009263 | -0.009061 | -0.009509 | -0.009647 | -0.009378 | -0.008853 | -0.008446 | -0.00853 | -0.008654 | -0.00826 | -0.008411 | -0.008342 | -0.00766 | -0.006975 | -0.006875 | -0.006854 | -0.006586 | -0.006549 | -0.006931 | -0.006441 | -0.006076 | -0.005996 | -0.005904 | -0.005639 | -0.005689 | -0.006084 | -0.005903 | -0.005721 | -0.005478 | -0.005414 | -0.00511 | -0.004682 | -0.00496 | -0.004958 | -0.005208 | -0.00539 | -0.005002 | -0.00482 | -0.004613 | -0.004821 | -0.005427 | -0.005367 | -0.004655 | -0.004885 | -0.005546 | -0.005615 | -0.00555 | -0.005434 | -0.005313 | -0.004819 | -0.004464 | -0.004553 | -0.004884 | -0.005265 | -0.005298 | -0.005579 | -0.005545 | -0.005075 | -0.00571 | -0.006097 | -0.006142 | -0.006216 | -0.006192 | -0.006274 | -0.006992 | -0.006813 | -0.006583 | -0.006319 | -0.006182 | -0.006443 | -0.006889 | -0.007137 | -0.007619 | -0.007882 | -0.008295 | -0.008721 | -0.008841 | -0.008878 | -0.009271 | -0.009519 | -0.009239 | -0.009277 | -0.00948 | -0.009898 | -0.01021 | -0.010396 | -0.011102 | -0.011444 | -0.011398 | -0.011427 | -0.011857 | -0.012607 | -0.012947 | -0.013578 | -0.014238 | -0.01434 | -0.014612 | -0.014207 | -0.01438 | -0.014811 | -0.01515 | -0.015702 | -0.016244 | -0.016767
0 | 9 | Xylan | 0.098174 | 0.095089 | 0.091939 | 0.088467 | 0.085458 | 0.084437 | 0.085247 | 0.086217 | 0.087023 | 0.088437 | 0.090637 | 0.093447 | 0.096349 | 0.099298 | 0.101699 | 0.103306 | 0.105031 | 0.106376 | 0.107523 | 0.108516 | 0.109378 | 0.110159 | 0.111113 | 0.112607 | 0.114831 | 0.117154 | 0.119667 | 0.123347 | 0.127272 | 0.130938 | 0.134542 | 0.138311 | 0.142138 | 0.145644 | 0.148451 | 0.150626 | 0.152494 | 0.153852 | 0.155121 | 0.156014 | 0.156297 | 0.155999 | 0.154991 | 0.153815 | 0.152911 | 0.152003 | 0.150883 | 0.14935 | 0.147788 | 0.146668 | 0.146415 | 0.147377 | 0.149516 | 0.151928 | 0.155157 | 0.159622 | 0.163888 | 0.168093 | 0.172266 | 0.17554 | 0.17803 | 0.179818 | 0.181462 | 0.183151 | 0.18532 | 0.187246 | 0.188545 | 0.18902 | 0.188882 | 0.18789 | 0.186221 | 0.183454 | 0.179594 | 0.175503 | 0.170903 | 0.165479 | 0.159752 | 0.153643 | 0.148006 | 0.143553 | 0.139872 | 0.136879 | 0.134843 | 0.133426 | 0.13259 | 0.132047 | 0.131662 | 0.130182 | 0.12886 | 0.127368 | 0.12546 | 0.123367 | 0.12078 | 0.118221 | 0.115525 | 0.112638 | 0.10981 | 0.107088 | 0.104488 | 0.101979 | 0.099598 | 0.097049 | 0.094808 | 0.092442 | 0.090883 | 0.090116 | 0.089718 | 0.089291 | 0.088545 | 0.08731 | 0.085996 | 0.084314 | 0.082008 | 0.079672 | 0.077265 | 0.074725 | 0.071954 | 0.069295 | 0.066615 | 0.06397 | 0.061621 | 0.059816 | 0.058534 | 0.057665 | 0.05754 | 0.057827 | 0.058058 | 0.058427 | 0.059132 | 0.06034 | 0.061359 | 0.062511 | 0.063357 | 0.063682 | 0.063678 | 0.063064 | 0.061856 | 0.060135 | 0.05728 | 0.05368 | 0.05012 | 0.046549 | 0.042614 | 0.038543 | 0.035119 | 0.032037 | 0.02956 | 0.027972 | 0.026947 | 0.026582 | 0.026806 | 0.027375 | 0.028114 | 0.029477 | 0.030813 | 0.032156 | 0.033437 | 0.034473 | 0.035414 | 0.036179 | 0.036358 | 0.036838 | 0.037224 | 0.037273 | 0.037914 | 0.038672 | 0.039449 | 0.04078 | 0.04227 | 0.043977 | 0.046388 | 0.049158 | 0.051473 | 0.053397 | 0.054817 | 0.056008 | 0.05713 | 0.057611 | 0.05724 | 0.056482 | 0.056075 | 0.055377 | 0.054382 | 0.05335 | 0.052093 | 0.050995 | 0.050087 | 0.048364 | 0.046583 | 0.04537 | 0.044522 | 0.043649 | 0.042562 | 0.040924 | 0.039559 | 0.038695 | 0.038346 | 0.038177 | 0.037554 | 0.037324 | 0.037988 | 0.038345 | 0.037864 | 0.038027 | 0.038644 | 0.039082 | 0.039107 | 0.039429 | 0.039997 | 0.040446 | 0.040821 | 0.041353 | 0.041668 | 0.04302 | 0.044293 | 0.044566 | 0.045162 | 0.044962 | 0.043925 | 0.043354 | 0.042936 | 0.042861 | 0.043068 | 0.043073 | 0.04302 | 0.044396 | 0.047748 | 0.051144 | 0.049748 | 0.046254 | 0.045535 | 0.04582 | 0.046085 | 0.046197 | 0.046486 | 0.047202 | 0.047056 | 0.046951 | 0.048927 | 0.052172 | 0.050693 | 0.047453 | 0.047797 | 0.048328 | 0.048971 | 0.051512 | 0.050573 | 0.04822 | 0.046754 | 0.04478 | 0.043316 | 0.043765 | 0.044849 | 0.041167 | 0.038833 | 0.040515 | 0.043194 | 0.042418 | 0.041144 | 0.038073 | -0.015378 | -0.01533 | -0.015294 | -0.015004 | -0.014882 | -0.014889 | -0.014878 | -0.014836 | -0.014814 | -0.014829 | -0.014537 | -0.014118 | -0.014294 | -0.014305 | -0.013854 | -0.013539 | -0.013497 | -0.013206 | -0.012881 | -0.012399 | -0.011932 | -0.011852 | -0.011092 | -0.010097 | -0.009677 | -0.009889 | -0.009343 | -0.008554 | -0.008598 | -0.008163 | -0.007085 | -0.006625 | -0.00647 | -0.005924 | -0.005863 | -0.005919 | -0.005645 | -0.005429 | -0.005121 | -0.005252 | -0.005217 | -0.005205 | -0.00538 | -0.005337 | -0.005576 | -0.005698 | -0.005465 | -0.005596 | -0.006153 | -0.006659 | -0.00662 | -0.006437 | -0.006626 | -0.006652 | -0.006885 | -0.007407 | -0.007945 | -0.008428 | -0.008707 | -0.009153 | -0.009593 | -0.009592 | -0.009937 | -0.010607 | -0.010552 | -0.01054 | -0.011043 | -0.011562 | -0.012306 | -0.012668 | -0.013225 | -0.014276 | -0.015246 | -0.015411 | -0.01559 | -0.01634 | -0.017123 | -0.017642 | -0.018576 | -0.019362 | -0.01941 | -0.019293 | -0.019655 | -0.019802 | -0.020128 | -0.020139 | -0.020022 | -0.020026 | -0.020128 | -0.020398 | -0.020852 | -0.020854 | -0.02083 | -0.021239 | -0.021625 | -0.021964 | -0.02229 | -0.022371 | -0.022556 | -0.023063 | -0.023551 | -0.02376 | -0.024113 | -0.024464 | -0.006452 | -0.006135 | -0.005483 | -0.005352 | -0.005863 | -0.006006 | -0.005381 | -0.00471 | -0.004552 | -0.00491 | -0.004568 | -0.004375 | -0.004331 | -0.003918 | -0.003562 | -0.003386 | -0.003394 | -0.003317 | -0.003383 | -0.00358 | -0.003425 | -0.003042 | -0.002885 | -0.003041 | -0.002577 | -0.002349 | -0.002352 | -0.002254 | -0.002552 | -0.002712 | -0.002291 | -0.001929 | -0.002039 | -0.002316 | -0.001893 | -0.001941 | -0.001766 | -0.001386 | -0.002035 | -0.002271 | -0.001772 | -0.0016 | -0.001455 | -0.001309 | -0.001551 | -0.001881 | -0.002147 | -0.002542 | -0.002503 | -0.002198 | -0.001822 | -0.001646 | -0.001775 | -0.001494 | -0.002058 | -0.002565 | -0.002334 | -0.002317 | -0.002562 | -0.003164 | -0.003334 | -0.003282 | -0.003543 | -0.003483 | -0.003439 | -0.003318 | -0.003332 | -0.00325 | -0.003021 | -0.003457 | -0.003892 | -0.004133 | -0.004096 | -0.004093 | -0.004471 | -0.004726 | -0.00489 | -0.005629 | -0.00584 | -0.006075 | -0.006575 | -0.006451 | -0.006192 | -0.006418 | -0.006923 | -0.007459 | -0.008087 | -0.008823 | -0.008874 | -0.008971 | -0.009313 | -0.009565 | -0.010119 | -0.010697 | -0.01079 | -0.011032 | -0.011591 | -0.011812 | -0.011289 | -0.011384 | -0.012165 | -0.013054 | -0.01347 | -0.013907 | -0.014233
0.74 | 10 | Mixture_1_Xyl | 0.255153 | 0.244927 | 0.235042 | 0.225453 | 0.219223 | 0.215131 | 0.212052 | 0.212213 | 0.214637 | 0.217307 | 0.221376 | 0.227169 | 0.234839 | 0.242058 | 0.249862 | 0.257007 | 0.262657 | 0.267826 | 0.273025 | 0.277224 | 0.28131 | 0.285567 | 0.290172 | 0.295003 | 0.301689 | 0.308365 | 0.315617 | 0.325114 | 0.335925 | 0.347619 | 0.359836 | 0.371936 | 0.384447 | 0.39651 | 0.408252 | 0.418268 | 0.427102 | 0.435723 | 0.444274 | 0.451837 | 0.458215 | 0.463573 | 0.466645 | 0.466237 | 0.464275 | 0.461735 | 0.459239 | 0.457498 | 0.456834 | 0.456413 | 0.457156 | 0.458654 | 0.460885 | 0.46478 | 0.471013 | 0.477913 | 0.486527 | 0.496032 | 0.506154 | 0.514817 | 0.521232 | 0.526764 | 0.531827 | 0.535644 | 0.539316 | 0.542811 | 0.54496 | 0.544622 | 0.543066 | 0.538545 | 0.531034 | 0.522036 | 0.512619 | 0.501995 | 0.490806 | 0.479599 | 0.467965 | 0.455047 | 0.442489 | 0.43038 | 0.41913 | 0.409005 | 0.399651 | 0.390675 | 0.38215 | 0.374447 | 0.367095 | 0.360442 | 0.354021 | 0.347371 | 0.340902 | 0.333526 | 0.325073 | 0.316625 | 0.309307 | 0.303487 | 0.299311 | 0.295728 | 0.292092 | 0.287948 | 0.283516 | 0.279749 | 0.276344 | 0.273253 | 0.271006 | 0.269216 | 0.267493 | 0.26521 | 0.262202 | 0.25781 | 0.25212 | 0.244215 | 0.235282 | 0.226445 | 0.21792 | 0.20932 | 0.200278 | 0.190724 | 0.181337 | 0.173284 | 0.166742 | 0.161177 | 0.157502 | 0.15594 | 0.156026 | 0.15801 | 0.161388 | 0.165271 | 0.169613 | 0.173999 | 0.178776 | 0.183381 | 0.187092 | 0.189635 | 0.190546 | 0.188483 | 0.183162 | 0.174578 | 0.163784 | 0.151649 | 0.138514 | 0.12556 | 0.113503 | 0.102796 | 0.093618 | 0.08552 | 0.078989 | 0.074477 | 0.071282 | 0.069529 | 0.069579 | 0.070989 | 0.073399 | 0.076441 | 0.080012 | 0.082892 | 0.085275 | 0.08711 | 0.088104 | 0.087967 | 0.086884 | 0.08564 | 0.085131 | 0.085274 | 0.085587 | 0.086109 | 0.087822 | 0.090874 | 0.095094 | 0.100219 | 0.106015 | 0.112248 | 0.118788 | 0.124969 | 0.130201 | 0.134411 | 0.13806 | 0.140733 | 0.141917 | 0.142131 | 0.141557 | 0.139943 | 0.138057 | 0.135985 | 0.133515 | 0.131181 | 0.129232 | 0.126788 | 0.123851 | 0.120718 | 0.118055 | 0.115875 | 0.113535 | 0.111121 | 0.109234 | 0.107627 | 0.106695 | 0.105498 | 0.104166 | 0.103376 | 0.103431 | 0.10398 | 0.104691 | 0.106188 | 0.107878 | 0.109728 | 0.112035 | 0.114552 | 0.117584 | 0.120931 | 0.124318 | 0.127603 | 0.13068 | 0.13334 | 0.13464 | 0.135379 | 0.135487 | 0.133705 | 0.130967 | 0.128933 | 0.127872 | 0.127555 | 0.127926 | 0.12855 | 0.129325 | 0.130436 | 0.132024 | 0.132916 | 0.131597 | 0.130313 | 0.130187 | 0.130272 | 0.130697 | 0.131413 | 0.13247 | 0.133631 | 0.134483 | 0.135453 | 0.137611 | 0.139473 | 0.138381 | 0.137374 | 0.13785 | 0.137764 | 0.138126 | 0.13796 | 0.134839 | 0.131903 | 0.128756 | 0.124695 | 0.120839 | 0.118153 | 0.11418 | 0.10824 | 0.105123 | 0.104349 | 0.103403 | 0.101772 | 0.100311 | 0.09813 | 0.06334 | 0.063677 | 0.064389 | 0.065207 | 0.065676 | 0.066205 | 0.067155 | 0.068047 | 0.068829 | 0.069481 | 0.070158 | 0.071044 | 0.072134 | 0.073228 | 0.074426 | 0.07543 | 0.076391 | 0.077779 | 0.078971 | 0.080235 | 0.081792 | 0.083294 | 0.085272 | 0.087328 | 0.089392 | 0.091657 | 0.093867 | 0.095882 | 0.0982 | 0.100572 | 0.102447 | 0.104126 | 0.105974 | 0.107713 | 0.10921 | 0.110258 | 0.111136 | 0.111722 | 0.112316 | 0.112858 | 0.113226 | 0.113566 | 0.113895 | 0.114185 | 0.114253 | 0.114423 | 0.114294 | 0.113588 | 0.113109 | 0.113168 | 0.112911 | 0.112313 | 0.112011 | 0.111872 | 0.111191 | 0.110093 | 0.108742 | 0.107776 | 0.106849 | 0.105515 | 0.104239 | 0.103557 | 0.102487 | 0.101097 | 0.100002 | 0.098974 | 0.097913 | 0.096125 | 0.09476 | 0.093921 | 0.092292 | 0.090598 | 0.088991 | 0.087274 | 0.085298 | 0.08343 | 0.081444 | 0.078836 | 0.076826 | 0.075054 | 0.073452 | 0.072292 | 0.071455 | 0.070716 | 0.069933 | 0.069619 | 0.069996 | 0.069816 | 0.069659 | 0.069843 | 0.069469 | 0.068863 | 0.068966 | 0.068626 | 0.068017 | 0.067451 | 0.06728 | 0.066996 | 0.066242 | 0.065535 | 0.06527 | 0.065081 | 0.064663 | 0.064647 | 0.193137 | 0.194778 | 0.19604 | 0.197386 | 0.198971 | 0.200279 | 0.201603 | 0.202834 | 0.203885 | 0.205369 | 0.206809 | 0.207553 | 0.208286 | 0.209784 | 0.211229 | 0.212735 | 0.213905 | 0.214824 | 0.215682 | 0.216773 | 0.218157 | 0.219416 | 0.220861 | 0.221818 | 0.222293 | 0.222835 | 0.223937 | 0.225358 | 0.226349 | 0.227141 | 0.227807 | 0.228536 | 0.22933 | 0.230006 | 0.230736 | 0.231055 | 0.231531 | 0.232712 | 0.233392 | 0.233091 | 0.233323 | 0.233942 | 0.234219 | 0.234336 | 0.234247 | 0.23428 | 0.23459 | 0.235049 | 0.234755 | 0.235322 | 0.236002 | 0.236127 | 0.235886 | 0.235698 | 0.235533 | 0.236012 | 0.236214 | 0.236733 | 0.236735 | 0.236255 | 0.236535 | 0.237116 | 0.237393 | 0.237294 | 0.236449 | 0.235747 | 0.235735 | 0.235895 | 0.23584 | 0.235668 | 0.235391 | 0.234904 | 0.234573 | 0.233621 | 0.232969 | 0.232389 | 0.232039 | 0.231067 | 0.22966 | 0.228474 | 0.228098 | 0.227876 | 0.227221 | 0.22614 | 0.225436 | 0.224512 | 0.222811 | 0.221976 | 0.221326 | 0.2203 | 0.219286 | 0.217847 | 0.217092 | 0.216061 | 0.214672 | 0.214065 | 0.213264 | 0.211787 | 0.210452 | 0.209819 | 0.209414 | 0.208562 | 0.206987 | 0.205137 | 0.203699
0.74 | 10 | Mixture_1_Xyl | 0.197681 | 0.190044 | 0.181698 | 0.174178 | 0.168283 | 0.163701 | 0.160863 | 0.161055 | 0.163456 | 0.165962 | 0.169038 | 0.173696 | 0.178725 | 0.183387 | 0.189969 | 0.195858 | 0.200268 | 0.204409 | 0.208225 | 0.210525 | 0.212735 | 0.216254 | 0.219651 | 0.222462 | 0.22623 | 0.230601 | 0.236492 | 0.243799 | 0.251504 | 0.260096 | 0.269583 | 0.279193 | 0.289332 | 0.298143 | 0.306562 | 0.315096 | 0.32246 | 0.328588 | 0.334693 | 0.340109 | 0.345233 | 0.348277 | 0.349611 | 0.350489 | 0.349957 | 0.347692 | 0.345976 | 0.344794 | 0.34361 | 0.342882 | 0.343108 | 0.343062 | 0.344016 | 0.34714 | 0.351938 | 0.357452 | 0.364925 | 0.373345 | 0.381666 | 0.389631 | 0.396808 | 0.402234 | 0.406878 | 0.411715 | 0.416771 | 0.421434 | 0.425662 | 0.428284 | 0.429896 | 0.429279 | 0.426992 | 0.422229 | 0.415699 | 0.408459 | 0.400347 | 0.390574 | 0.380052 | 0.368508 | 0.356422 | 0.345346 | 0.336477 | 0.328515 | 0.321019 | 0.314876 | 0.309463 | 0.304637 | 0.30024 | 0.296475 | 0.292397 | 0.287901 | 0.283022 | 0.275975 | 0.26876 | 0.262329 | 0.25672 | 0.252038 | 0.247601 | 0.24358 | 0.240117 | 0.236344 | 0.23237 | 0.228505 | 0.224953 | 0.222132 | 0.220359 | 0.218627 | 0.217319 | 0.215955 | 0.213985 | 0.211448 | 0.207533 | 0.201874 | 0.195355 | 0.188512 | 0.181888 | 0.174924 | 0.167391 | 0.159601 | 0.152257 | 0.145555 | 0.139691 | 0.135018 | 0.132147 | 0.130864 | 0.130812 | 0.132381 | 0.134582 | 0.137407 | 0.140661 | 0.143889 | 0.147536 | 0.151772 | 0.15517 | 0.157157 | 0.157706 | 0.156094 | 0.152058 | 0.145609 | 0.13705 | 0.126997 | 0.116538 | 0.106069 | 0.096177 | 0.087022 | 0.079075 | 0.071996 | 0.066148 | 0.06213 | 0.059347 | 0.05758 | 0.057355 | 0.058373 | 0.060388 | 0.062852 | 0.065589 | 0.06803 | 0.070172 | 0.071673 | 0.07259 | 0.072828 | 0.072356 | 0.071889 | 0.071754 | 0.072051 | 0.072469 | 0.072811 | 0.074164 | 0.076697 | 0.080306 | 0.084907 | 0.089847 | 0.095316 | 0.101182 | 0.106722 | 0.111577 | 0.115512 | 0.118582 | 0.120858 | 0.121919 | 0.121908 | 0.12123 | 0.119839 | 0.118004 | 0.115807 | 0.113508 | 0.111398 | 0.109292 | 0.10663 | 0.103803 | 0.101289 | 0.098806 | 0.096351 | 0.094204 | 0.092042 | 0.090153 | 0.088711 | 0.087736 | 0.086675 | 0.085615 | 0.085203 | 0.085318 | 0.085754 | 0.086372 | 0.087291 | 0.088512 | 0.089892 | 0.091471 | 0.093219 | 0.095566 | 0.097927 | 0.100306 | 0.102533 | 0.104938 | 0.106901 | 0.107874 | 0.108366 | 0.108623 | 0.10767 | 0.105887 | 0.104813 | 0.104213 | 0.104107 | 0.10452 | 0.104712 | 0.105167 | 0.106059 | 0.107741 | 0.10907 | 0.108319 | 0.107353 | 0.107671 | 0.108257 | 0.109041 | 0.109717 | 0.110411 | 0.110968 | 0.11127 | 0.112317 | 0.1142 | 0.115271 | 0.114096 | 0.113727 | 0.114412 | 0.114653 | 0.115462 | 0.115654 | 0.113176 | 0.111296 | 0.109152 | 0.105861 | 0.10273 | 0.100769 | 0.097333 | 0.092037 | 0.089586 | 0.088652 | 0.087405 | 0.086158 | 0.08501 | 0.082634 | 0.053758 | 0.054195 | 0.05451 | 0.055055 | 0.055539 | 0.055921 | 0.056508 | 0.057371 | 0.058103 | 0.058685 | 0.059293 | 0.059956 | 0.060919 | 0.061562 | 0.062244 | 0.063259 | 0.064292 | 0.065514 | 0.06641 | 0.067375 | 0.068665 | 0.070012 | 0.071454 | 0.073074 | 0.074984 | 0.076989 | 0.079036 | 0.080894 | 0.082808 | 0.084758 | 0.086229 | 0.087777 | 0.089661 | 0.091432 | 0.092847 | 0.093614 | 0.094207 | 0.094738 | 0.09509 | 0.095114 | 0.095326 | 0.095789 | 0.095792 | 0.095876 | 0.095955 | 0.09613 | 0.096203 | 0.096041 | 0.095833 | 0.095308 | 0.095095 | 0.094984 | 0.094608 | 0.094368 | 0.094142 | 0.093557 | 0.092625 | 0.091897 | 0.091176 | 0.090298 | 0.089697 | 0.089019 | 0.088242 | 0.087577 | 0.086802 | 0.085492 | 0.084529 | 0.083633 | 0.082554 | 0.081151 | 0.079605 | 0.077944 | 0.076225 | 0.074856 | 0.073264 | 0.071818 | 0.070452 | 0.068307 | 0.066327 | 0.064883 | 0.063644 | 0.06231 | 0.06152 | 0.061244 | 0.060872 | 0.060666 | 0.060754 | 0.060622 | 0.06091 | 0.061138 | 0.060939 | 0.060601 | 0.06033 | 0.060255 | 0.059942 | 0.059225 | 0.058649 | 0.058207 | 0.057957 | 0.057589 | 0.057134 | 0.056727 | 0.056039 | 0.05592 | 0.166104 | 0.167865 | 0.169393 | 0.170534 | 0.171546 | 0.172921 | 0.174194 | 0.1751 | 0.176298 | 0.177772 | 0.178764 | 0.17947 | 0.18047 | 0.181503 | 0.182155 | 0.183896 | 0.185347 | 0.185795 | 0.18652 | 0.187823 | 0.188567 | 0.189243 | 0.190496 | 0.19172 | 0.191995 | 0.192531 | 0.193739 | 0.194964 | 0.196041 | 0.196905 | 0.197378 | 0.197957 | 0.198891 | 0.199982 | 0.200102 | 0.200231 | 0.201478 | 0.20302 | 0.203211 | 0.202835 | 0.202822 | 0.203349 | 0.203939 | 0.204907 | 0.205131 | 0.204396 | 0.204665 | 0.205479 | 0.205476 | 0.205799 | 0.206504 | 0.206387 | 0.206297 | 0.206819 | 0.206716 | 0.206523 | 0.206827 | 0.207931 | 0.208267 | 0.208036 | 0.208515 | 0.2086 | 0.208303 | 0.208771 | 0.208787 | 0.208098 | 0.207624 | 0.207757 | 0.208162 | 0.208227 | 0.207792 | 0.207758 | 0.208191 | 0.207803 | 0.206806 | 0.206008 | 0.20576 | 0.205425 | 0.205178 | 0.204375 | 0.20344 | 0.203075 | 0.203154 | 0.202707 | 0.202391 | 0.201645 | 0.200364 | 0.200151 | 0.199514 | 0.198075 | 0.196998 | 0.1966 | 0.196349 | 0.195305 | 0.194352 | 0.194024 | 0.192991 | 0.19206 | 0.191086 | 0.189973 | 0.189119 | 0.188469 | 0.187726 | 0.186822 | 0.185846
0.74 | 10 | Mixture_1_Xyl | 0.241295 | 0.23212 | 0.223199 | 0.213818 | 0.206724 | 0.201996 | 0.199586 | 0.199605 | 0.201442 | 0.204587 | 0.209215 | 0.213814 | 0.219762 | 0.22717 | 0.234609 | 0.240884 | 0.247071 | 0.253311 | 0.25689 | 0.260064 | 0.264494 | 0.269163 | 0.273538 | 0.277388 | 0.281908 | 0.28838 | 0.295834 | 0.303955 | 0.313754 | 0.325725 | 0.337947 | 0.348902 | 0.360817 | 0.371476 | 0.381574 | 0.391269 | 0.399965 | 0.408395 | 0.416249 | 0.422432 | 0.427955 | 0.432673 | 0.436227 | 0.436828 | 0.434784 | 0.43195 | 0.429796 | 0.428613 | 0.428031 | 0.427572 | 0.427727 | 0.428626 | 0.430826 | 0.434851 | 0.440831 | 0.447423 | 0.455281 | 0.463891 | 0.473114 | 0.482192 | 0.489744 | 0.495058 | 0.499286 | 0.503627 | 0.507693 | 0.511441 | 0.514617 | 0.515217 | 0.514149 | 0.510908 | 0.504681 | 0.496017 | 0.487497 | 0.478596 | 0.469379 | 0.459285 | 0.44698 | 0.434097 | 0.421166 | 0.408822 | 0.39871 | 0.390031 | 0.380917 | 0.372104 | 0.364417 | 0.357548 | 0.350604 | 0.343597 | 0.338042 | 0.332858 | 0.326446 | 0.318954 | 0.311021 | 0.303164 | 0.296611 | 0.291014 | 0.286303 | 0.282204 | 0.278494 | 0.274711 | 0.270803 | 0.266752 | 0.263034 | 0.260164 | 0.258454 | 0.256828 | 0.255525 | 0.253739 | 0.250836 | 0.246818 | 0.241479 | 0.234163 | 0.22611 | 0.217884 | 0.209497 | 0.201098 | 0.192402 | 0.183453 | 0.174919 | 0.167044 | 0.160411 | 0.154997 | 0.151456 | 0.149848 | 0.150229 | 0.152032 | 0.154793 | 0.158408 | 0.162875 | 0.167184 | 0.171581 | 0.176367 | 0.179955 | 0.181869 | 0.182437 | 0.18057 | 0.175662 | 0.167892 | 0.157789 | 0.146093 | 0.13323 | 0.120934 | 0.109893 | 0.099729 | 0.09068 | 0.082484 | 0.076227 | 0.071995 | 0.068883 | 0.066857 | 0.066467 | 0.067802 | 0.070476 | 0.073722 | 0.076985 | 0.079618 | 0.081837 | 0.08364 | 0.084649 | 0.084484 | 0.083572 | 0.082711 | 0.082148 | 0.082099 | 0.082607 | 0.083327 | 0.084845 | 0.087639 | 0.091806 | 0.096898 | 0.102567 | 0.108601 | 0.115037 | 0.121123 | 0.126226 | 0.130437 | 0.133838 | 0.13626 | 0.137522 | 0.137589 | 0.136971 | 0.135484 | 0.133716 | 0.131766 | 0.129268 | 0.126853 | 0.124794 | 0.122024 | 0.119221 | 0.116693 | 0.114309 | 0.111966 | 0.109967 | 0.107767 | 0.105627 | 0.103957 | 0.102761 | 0.101447 | 0.100353 | 0.099612 | 0.099661 | 0.10012 | 0.100666 | 0.101587 | 0.103383 | 0.105612 | 0.107784 | 0.109995 | 0.112904 | 0.115845 | 0.118867 | 0.122102 | 0.125117 | 0.127346 | 0.128735 | 0.129226 | 0.128955 | 0.127376 | 0.125382 | 0.123691 | 0.122622 | 0.122473 | 0.122875 | 0.123132 | 0.123692 | 0.124738 | 0.126282 | 0.12728 | 0.126029 | 0.124735 | 0.124797 | 0.125138 | 0.125711 | 0.12644 | 0.127544 | 0.128579 | 0.129169 | 0.130106 | 0.132282 | 0.133825 | 0.132574 | 0.132008 | 0.132898 | 0.133043 | 0.133377 | 0.132959 | 0.129762 | 0.127041 | 0.124329 | 0.120816 | 0.116998 | 0.114322 | 0.110597 | 0.104979 | 0.101997 | 0.101008 | 0.099645 | 0.097856 | 0.096687 | 0.094643 | 0.062405 | 0.062687 | 0.063167 | 0.063819 | 0.06426 | 0.06505 | 0.065641 | 0.066686 | 0.067671 | 0.068226 | 0.068892 | 0.06979 | 0.070503 | 0.071291 | 0.072423 | 0.073546 | 0.074774 | 0.076005 | 0.077301 | 0.078601 | 0.079718 | 0.081171 | 0.08326 | 0.085302 | 0.087024 | 0.08888 | 0.091201 | 0.093171 | 0.095302 | 0.097655 | 0.099765 | 0.101385 | 0.103258 | 0.105091 | 0.106487 | 0.107247 | 0.108022 | 0.109121 | 0.109663 | 0.109386 | 0.109641 | 0.1103 | 0.110675 | 0.111043 | 0.110972 | 0.111249 | 0.111227 | 0.110603 | 0.110122 | 0.110045 | 0.110021 | 0.109632 | 0.108916 | 0.108581 | 0.108153 | 0.10706 | 0.105925 | 0.105143 | 0.104179 | 0.103174 | 0.10233 | 0.101331 | 0.099871 | 0.09859 | 0.097345 | 0.096398 | 0.095839 | 0.094718 | 0.093281 | 0.091846 | 0.090333 | 0.088496 | 0.08693 | 0.085657 | 0.08384 | 0.08202 | 0.079898 | 0.077679 | 0.075809 | 0.073986 | 0.072456 | 0.071413 | 0.070597 | 0.069907 | 0.06924 | 0.069358 | 0.069584 | 0.069179 | 0.069034 | 0.068998 | 0.069164 | 0.069087 | 0.068599 | 0.068199 | 0.067769 | 0.067211 | 0.067143 | 0.066914 | 0.066289 | 0.065196 | 0.064625 | 0.064504 | 0.064033 | 0.063948 | 0.188697 | 0.190043 | 0.191536 | 0.193183 | 0.19464 | 0.196319 | 0.197664 | 0.198665 | 0.199383 | 0.200741 | 0.202243 | 0.202892 | 0.203919 | 0.205256 | 0.20611 | 0.207844 | 0.209146 | 0.210134 | 0.211059 | 0.211889 | 0.212506 | 0.21375 | 0.215172 | 0.215743 | 0.216553 | 0.217375 | 0.218695 | 0.219692 | 0.220304 | 0.221324 | 0.22242 | 0.22347 | 0.224327 | 0.225177 | 0.225622 | 0.226195 | 0.226565 | 0.227112 | 0.22713 | 0.227137 | 0.227296 | 0.227898 | 0.22887 | 0.22932 | 0.22913 | 0.228944 | 0.229169 | 0.229625 | 0.229419 | 0.229757 | 0.230159 | 0.230146 | 0.229499 | 0.229326 | 0.229504 | 0.229483 | 0.229861 | 0.23084 | 0.230628 | 0.230518 | 0.231192 | 0.231316 | 0.231293 | 0.231651 | 0.231665 | 0.230987 | 0.23087 | 0.231363 | 0.231103 | 0.230287 | 0.229951 | 0.22922 | 0.229626 | 0.229829 | 0.22864 | 0.227242 | 0.226624 | 0.226031 | 0.225282 | 0.224661 | 0.224062 | 0.223396 | 0.222765 | 0.221837 | 0.221074 | 0.220577 | 0.218961 | 0.218097 | 0.217436 | 0.216519 | 0.215686 | 0.215214 | 0.214259 | 0.212864 | 0.21224 | 0.211647 | 0.210076 | 0.208326 | 0.207352 | 0.20623 | 0.205414 | 0.204907 | 0.202944 | 0.201188 | 0.200689
0.74 | 10 | Mixture_1_Xyl | 0.167067 | 0.164162 | 0.161257 | 0.157998 | 0.155598 | 0.154605 | 0.154035 | 0.153401 | 0.153959 | 0.156278 | 0.159464 | 0.162637 | 0.165758 | 0.169082 | 0.172639 | 0.175911 | 0.178997 | 0.182207 | 0.185706 | 0.188849 | 0.19281 | 0.197547 | 0.201335 | 0.205052 | 0.209866 | 0.215252 | 0.22044 | 0.22636 | 0.233226 | 0.240056 | 0.246774 | 0.253238 | 0.259224 | 0.265299 | 0.271854 | 0.278245 | 0.284424 | 0.290641 | 0.297392 | 0.304615 | 0.313035 | 0.321098 | 0.326582 | 0.329298 | 0.330574 | 0.330887 | 0.331191 | 0.331729 | 0.332998 | 0.335235 | 0.337057 | 0.338153 | 0.338705 | 0.338915 | 0.339405 | 0.340645 | 0.342014 | 0.343959 | 0.347313 | 0.350458 | 0.353122 | 0.355334 | 0.357529 | 0.358577 | 0.358561 | 0.358697 | 0.358829 | 0.356527 | 0.352323 | 0.346978 | 0.340098 | 0.331796 | 0.324796 | 0.321007 | 0.320543 | 0.321958 | 0.323239 | 0.324084 | 0.324369 | 0.322637 | 0.319107 | 0.313408 | 0.305502 | 0.294657 | 0.282579 | 0.27077 | 0.260313 | 0.251217 | 0.243774 | 0.236948 | 0.23084 | 0.224846 | 0.218253 | 0.212263 | 0.208055 | 0.205365 | 0.204573 | 0.20409 | 0.203638 | 0.203922 | 0.204905 | 0.205837 | 0.20697 | 0.207958 | 0.208529 | 0.208373 | 0.20704 | 0.204714 | 0.20144 | 0.196751 | 0.189851 | 0.180171 | 0.169373 | 0.159982 | 0.152332 | 0.145441 | 0.138413 | 0.130703 | 0.122751 | 0.115568 | 0.110154 | 0.105724 | 0.102468 | 0.100837 | 0.101342 | 0.103757 | 0.10723 | 0.110861 | 0.115205 | 0.119809 | 0.124089 | 0.128284 | 0.132172 | 0.135433 | 0.137183 | 0.136487 | 0.132741 | 0.125387 | 0.115473 | 0.104151 | 0.093181 | 0.083257 | 0.074457 | 0.067222 | 0.061839 | 0.057346 | 0.054076 | 0.051929 | 0.050653 | 0.050765 | 0.051682 | 0.05341 | 0.056195 | 0.059239 | 0.061791 | 0.063406 | 0.064179 | 0.064237 | 0.063146 | 0.06056 | 0.057204 | 0.054066 | 0.051765 | 0.050775 | 0.05102 | 0.05194 | 0.053452 | 0.055733 | 0.0579 | 0.060199 | 0.06291 | 0.06534 | 0.067094 | 0.068735 | 0.069667 | 0.070287 | 0.071376 | 0.072618 | 0.073244 | 0.073226 | 0.07337 | 0.073446 | 0.073344 | 0.073077 | 0.073144 | 0.073399 | 0.07389 | 0.073913 | 0.073614 | 0.07337 | 0.073382 | 0.073581 | 0.073845 | 0.073969 | 0.074047 | 0.074065 | 0.074684 | 0.075066 | 0.074257 | 0.073331 | 0.073512 | 0.07373 | 0.074134 | 0.075438 | 0.077005 | 0.078893 | 0.081395 | 0.084638 | 0.08836 | 0.092515 | 0.096832 | 0.101356 | 0.10502 | 0.108108 | 0.110182 | 0.110358 | 0.108908 | 0.105477 | 0.101335 | 0.098059 | 0.09559 | 0.094411 | 0.094545 | 0.095308 | 0.096267 | 0.097163 | 0.098038 | 0.097647 | 0.093685 | 0.089272 | 0.086395 | 0.08467 | 0.083949 | 0.084082 | 0.085089 | 0.086729 | 0.087914 | 0.089158 | 0.091451 | 0.093113 | 0.091833 | 0.090531 | 0.090984 | 0.091015 | 0.090312 | 0.088381 | 0.08424 | 0.080903 | 0.07734 | 0.073218 | 0.069416 | 0.067157 | 0.065296 | 0.061744 | 0.060125 | 0.060704 | 0.061169 | 0.060873 | 0.060143 | 0.058793 | 0.007428 | 0.007676 | 0.007835 | 0.008482 | 0.009064 | 0.009427 | 0.009816 | 0.009938 | 0.010235 | 0.010543 | 0.01112 | 0.012352 | 0.012839 | 0.013076 | 0.013881 | 0.014617 | 0.015202 | 0.015835 | 0.016617 | 0.017679 | 0.0185 | 0.019076 | 0.020458 | 0.022024 | 0.022924 | 0.023669 | 0.024856 | 0.026108 | 0.027186 | 0.028323 | 0.030039 | 0.031435 | 0.032257 | 0.033172 | 0.033727 | 0.03443 | 0.035101 | 0.035461 | 0.036067 | 0.036362 | 0.036601 | 0.036917 | 0.037038 | 0.037206 | 0.037504 | 0.03788 | 0.038145 | 0.038267 | 0.037934 | 0.03724 | 0.036534 | 0.036529 | 0.036349 | 0.035436 | 0.034451 | 0.033094 | 0.03101 | 0.029238 | 0.027577 | 0.025674 | 0.024012 | 0.022345 | 0.020897 | 0.019446 | 0.018055 | 0.017166 | 0.016047 | 0.014926 | 0.013675 | 0.01303 | 0.012698 | 0.011643 | 0.01055 | 0.010367 | 0.009793 | 0.008292 | 0.00686 | 0.005685 | 0.004169 | 0.003158 | 0.002381 | 0.001439 | 0.000358 | -0.000117 | -0.000798 | -0.001296 | -0.001323 | -0.001041 | -0.001614 | -0.002663 | -0.003573 | -0.004064 | -0.00436 | -0.004855 | -0.005477 | -0.005956 | -0.006394 | -0.006219 | -0.006008 | -0.006217 | -0.006776 | -0.00715 | -0.00732 | -0.007282 | 0.052018 | 0.052483 | 0.053461 | 0.054645 | 0.055323 | 0.056038 | 0.057368 | 0.058805 | 0.059389 | 0.059601 | 0.060983 | 0.061788 | 0.06247 | 0.064028 | 0.065153 | 0.065879 | 0.066707 | 0.067298 | 0.067701 | 0.069012 | 0.070266 | 0.070974 | 0.072274 | 0.073448 | 0.074711 | 0.075512 | 0.076045 | 0.077433 | 0.078145 | 0.078691 | 0.08002 | 0.081259 | 0.081969 | 0.08297 | 0.083494 | 0.083826 | 0.084792 | 0.085689 | 0.085684 | 0.086065 | 0.086272 | 0.086239 | 0.086411 | 0.086624 | 0.086772 | 0.086665 | 0.086206 | 0.086484 | 0.086384 | 0.08621 | 0.086298 | 0.086116 | 0.085751 | 0.085779 | 0.085458 | 0.085502 | 0.085033 | 0.085204 | 0.085888 | 0.085615 | 0.085749 | 0.086139 | 0.086135 | 0.086374 | 0.086651 | 0.086625 | 0.086782 | 0.087428 | 0.088109 | 0.087652 | 0.086587 | 0.08539 | 0.084725 | 0.083817 | 0.082271 | 0.080995 | 0.079749 | 0.078303 | 0.077183 | 0.075781 | 0.074759 | 0.074172 | 0.072937 | 0.071591 | 0.070088 | 0.068479 | 0.066601 | 0.064965 | 0.064217 | 0.064125 | 0.063955 | 0.062419 | 0.059844 | 0.058904 | 0.058485 | 0.058011 | 0.056955 | 0.05574 | 0.055428 | 0.054522 | 0.053885 | 0.053277 | 0.052116 | 0.050705 | 0.049475
0.74 | 10 | Mixture_1_Xyl | 0.141438 | 0.139554 | 0.136964 | 0.134664 | 0.132926 | 0.131997 | 0.131964 | 0.132444 | 0.132598 | 0.133845 | 0.136565 | 0.139291 | 0.141833 | 0.144449 | 0.147142 | 0.149521 | 0.151705 | 0.154511 | 0.158217 | 0.161647 | 0.164597 | 0.167352 | 0.170724 | 0.174049 | 0.177066 | 0.181209 | 0.185682 | 0.190352 | 0.1961 | 0.201847 | 0.206919 | 0.212012 | 0.217359 | 0.22237 | 0.227259 | 0.231948 | 0.236565 | 0.241734 | 0.248003 | 0.254157 | 0.26038 | 0.266356 | 0.270851 | 0.273253 | 0.27364 | 0.273708 | 0.273963 | 0.274148 | 0.275451 | 0.277163 | 0.278341 | 0.278941 | 0.279625 | 0.279621 | 0.279557 | 0.280453 | 0.282091 | 0.283882 | 0.286095 | 0.288474 | 0.290369 | 0.291613 | 0.292924 | 0.293569 | 0.293695 | 0.29387 | 0.293711 | 0.292561 | 0.28983 | 0.285409 | 0.279194 | 0.272866 | 0.267846 | 0.264742 | 0.263815 | 0.264637 | 0.26543 | 0.266021 | 0.266632 | 0.265585 | 0.262951 | 0.258311 | 0.25228 | 0.24427 | 0.234249 | 0.22436 | 0.215779 | 0.20803 | 0.201787 | 0.196976 | 0.192392 | 0.187427 | 0.182162 | 0.17728 | 0.173947 | 0.171475 | 0.170452 | 0.17012 | 0.169482 | 0.169307 | 0.170561 | 0.172054 | 0.173076 | 0.173878 | 0.174322 | 0.173962 | 0.172881 | 0.171059 | 0.16822 | 0.164393 | 0.158684 | 0.151112 | 0.142606 | 0.134797 | 0.128628 | 0.122925 | 0.117127 | 0.110679 | 0.103939 | 0.097931 | 0.093363 | 0.08971 | 0.086916 | 0.085511 | 0.08616 | 0.088097 | 0.091095 | 0.094435 | 0.097718 | 0.101222 | 0.104967 | 0.108665 | 0.11192 | 0.114328 | 0.115269 | 0.11485 | 0.111965 | 0.105928 | 0.097614 | 0.088275 | 0.079229 | 0.070977 | 0.063762 | 0.057642 | 0.052958 | 0.049274 | 0.046533 | 0.044647 | 0.043678 | 0.043751 | 0.04449 | 0.046064 | 0.048322 | 0.050739 | 0.053087 | 0.054756 | 0.055292 | 0.055365 | 0.054493 | 0.052389 | 0.049286 | 0.046375 | 0.044449 | 0.04379 | 0.044049 | 0.044834 | 0.046201 | 0.047937 | 0.049816 | 0.051881 | 0.05399 | 0.055849 | 0.057662 | 0.058995 | 0.059641 | 0.060042 | 0.060823 | 0.061869 | 0.062659 | 0.062774 | 0.062831 | 0.06284 | 0.062703 | 0.062602 | 0.062963 | 0.063472 | 0.063761 | 0.063473 | 0.063017 | 0.062727 | 0.062691 | 0.062907 | 0.063256 | 0.063497 | 0.063671 | 0.063649 | 0.064033 | 0.06438 | 0.063632 | 0.062932 | 0.063166 | 0.063642 | 0.063863 | 0.064714 | 0.066122 | 0.06778 | 0.069699 | 0.072287 | 0.075579 | 0.079261 | 0.082876 | 0.08608 | 0.088952 | 0.091913 | 0.093532 | 0.093797 | 0.09302 | 0.089972 | 0.086103 | 0.08329 | 0.081408 | 0.080365 | 0.0804 | 0.081163 | 0.08173 | 0.082464 | 0.08362 | 0.08415 | 0.080551 | 0.076043 | 0.073694 | 0.072376 | 0.071801 | 0.071696 | 0.072549 | 0.074144 | 0.075202 | 0.07601 | 0.078227 | 0.080338 | 0.078796 | 0.077134 | 0.077427 | 0.077277 | 0.076845 | 0.075924 | 0.072256 | 0.068892 | 0.06587 | 0.062239 | 0.059186 | 0.057827 | 0.056603 | 0.053061 | 0.051568 | 0.052559 | 0.053523 | 0.053192 | 0.052509 | 0.050836 | 0.001417 | 0.001802 | 0.002123 | 0.002505 | 0.002753 | 0.00305 | 0.003474 | 0.003748 | 0.003844 | 0.003901 | 0.004277 | 0.005038 | 0.005566 | 0.005795 | 0.006341 | 0.007176 | 0.00749 | 0.008122 | 0.008972 | 0.009591 | 0.010306 | 0.010929 | 0.011758 | 0.012918 | 0.013928 | 0.014604 | 0.015222 | 0.0164 | 0.017209 | 0.018154 | 0.01969 | 0.020558 | 0.021258 | 0.022223 | 0.022164 | 0.022509 | 0.023489 | 0.024153 | 0.024511 | 0.024609 | 0.02486 | 0.024642 | 0.024581 | 0.024988 | 0.025074 | 0.024965 | 0.025245 | 0.025749 | 0.025518 | 0.024984 | 0.024838 | 0.024924 | 0.024326 | 0.023291 | 0.022402 | 0.021472 | 0.020131 | 0.018596 | 0.017003 | 0.015352 | 0.013862 | 0.012875 | 0.011352 | 0.00964 | 0.008732 | 0.008114 | 0.007344 | 0.006449 | 0.005397 | 0.004755 | 0.004 | 0.003098 | 0.00226 | 0.001984 | 0.001975 | 0.000985 | -0.000161 | -0.001336 | -0.002622 | -0.003582 | -0.004427 | -0.005402 | -0.00624 | -0.006684 | -0.007017 | -0.007159 | -0.007503 | -0.007566 | -0.008103 | -0.009002 | -0.009741 | -0.010189 | -0.010196 | -0.010638 | -0.011185 | -0.01154 | -0.011893 | -0.011774 | -0.012016 | -0.012083 | -0.012189 | -0.012524 | -0.012782 | -0.012619 | 0.03427 | 0.034868 | 0.036147 | 0.03687 | 0.037054 | 0.037808 | 0.038747 | 0.039502 | 0.040615 | 0.041011 | 0.041646 | 0.042536 | 0.043199 | 0.044142 | 0.045095 | 0.045829 | 0.046274 | 0.046863 | 0.047697 | 0.048288 | 0.049236 | 0.050103 | 0.050909 | 0.05174 | 0.05199 | 0.052423 | 0.053386 | 0.054682 | 0.055588 | 0.056345 | 0.057206 | 0.05781 | 0.058636 | 0.05907 | 0.059682 | 0.060365 | 0.060676 | 0.061157 | 0.061282 | 0.061695 | 0.062254 | 0.061938 | 0.061979 | 0.062814 | 0.062342 | 0.061083 | 0.060957 | 0.061671 | 0.061802 | 0.061782 | 0.062125 | 0.061984 | 0.061235 | 0.060755 | 0.060066 | 0.060454 | 0.060282 | 0.060445 | 0.060968 | 0.060489 | 0.060733 | 0.061352 | 0.061404 | 0.061556 | 0.061378 | 0.061228 | 0.061359 | 0.061488 | 0.061819 | 0.061724 | 0.061168 | 0.060556 | 0.059922 | 0.05888 | 0.057672 | 0.056311 | 0.055295 | 0.054315 | 0.053697 | 0.052939 | 0.05165 | 0.050358 | 0.049382 | 0.048681 | 0.04778 | 0.046333 | 0.045171 | 0.044125 | 0.042688 | 0.0417 | 0.041659 | 0.041123 | 0.039497 | 0.038558 | 0.037779 | 0.036739 | 0.036507 | 0.036021 | 0.035494 | 0.034794 | 0.0337 | 0.032952 | 0.031951 | 0.030797 | 0.03017
0.658 | 11 | Mixture_2_Xyl | 0.174184 | 0.170298 | 0.167002 | 0.16437 | 0.162294 | 0.160303 | 0.159517 | 0.160333 | 0.162086 | 0.163461 | 0.166149 | 0.16938 | 0.17302 | 0.177069 | 0.180672 | 0.183485 | 0.186539 | 0.189679 | 0.193401 | 0.196853 | 0.200989 | 0.205141 | 0.209483 | 0.213892 | 0.217724 | 0.222421 | 0.227892 | 0.234686 | 0.241079 | 0.247315 | 0.254427 | 0.261227 | 0.268077 | 0.274469 | 0.280764 | 0.286974 | 0.292634 | 0.298226 | 0.304869 | 0.312472 | 0.32133 | 0.328634 | 0.333876 | 0.336984 | 0.338238 | 0.338401 | 0.338532 | 0.339854 | 0.342621 | 0.345166 | 0.347106 | 0.348145 | 0.348698 | 0.348785 | 0.349331 | 0.350342 | 0.352279 | 0.355454 | 0.359321 | 0.362596 | 0.365081 | 0.367374 | 0.3694 | 0.370155 | 0.370997 | 0.371243 | 0.370051 | 0.36736 | 0.363795 | 0.358352 | 0.351346 | 0.343699 | 0.336978 | 0.33238 | 0.33103 | 0.331769 | 0.332856 | 0.332917 | 0.332012 | 0.330336 | 0.326613 | 0.320855 | 0.313418 | 0.302986 | 0.290705 | 0.278681 | 0.267964 | 0.25893 | 0.251564 | 0.244932 | 0.23882 | 0.232318 | 0.225566 | 0.219526 | 0.215737 | 0.213507 | 0.211901 | 0.211194 | 0.210786 | 0.210893 | 0.211959 | 0.213001 | 0.213553 | 0.213705 | 0.214003 | 0.213611 | 0.211898 | 0.208995 | 0.205542 | 0.201137 | 0.19442 | 0.185147 | 0.175254 | 0.166459 | 0.159198 | 0.152967 | 0.145706 | 0.137525 | 0.129837 | 0.123029 | 0.118062 | 0.11417 | 0.110829 | 0.108944 | 0.109438 | 0.111895 | 0.115374 | 0.119254 | 0.123575 | 0.12786 | 0.132195 | 0.136604 | 0.140521 | 0.143289 | 0.144684 | 0.143825 | 0.139811 | 0.132391 | 0.122524 | 0.111415 | 0.100206 | 0.090475 | 0.082292 | 0.074981 | 0.069343 | 0.065181 | 0.06203 | 0.059924 | 0.058681 | 0.058405 | 0.059505 | 0.061688 | 0.06432 | 0.067039 | 0.06959 | 0.071377 | 0.072049 | 0.071815 | 0.070688 | 0.068518 | 0.065312 | 0.061952 | 0.05988 | 0.05905 | 0.059383 | 0.060598 | 0.062114 | 0.064069 | 0.066335 | 0.068861 | 0.071203 | 0.073573 | 0.076001 | 0.07784 | 0.078808 | 0.079595 | 0.080262 | 0.080901 | 0.081875 | 0.082464 | 0.082602 | 0.082295 | 0.08203 | 0.082018 | 0.082129 | 0.082372 | 0.082667 | 0.082596 | 0.08231 | 0.082251 | 0.082387 | 0.082405 | 0.082509 | 0.08284 | 0.083008 | 0.082938 | 0.08352 | 0.083905 | 0.083313 | 0.082496 | 0.082224 | 0.082566 | 0.083661 | 0.084964 | 0.086562 | 0.088543 | 0.091276 | 0.094668 | 0.098395 | 0.102242 | 0.10622 | 0.110133 | 0.11374 | 0.116747 | 0.118292 | 0.118162 | 0.116905 | 0.113815 | 0.110128 | 0.107158 | 0.105107 | 0.104329 | 0.104659 | 0.105508 | 0.106417 | 0.106987 | 0.10645 | 0.104648 | 0.101659 | 0.099173 | 0.097112 | 0.095549 | 0.094944 | 0.095234 | 0.096132 | 0.09722 | 0.09844 | 0.099678 | 0.101204 | 0.101775 | 0.100948 | 0.101052 | 0.10135 | 0.100889 | 0.100152 | 0.097663 | 0.093605 | 0.090588 | 0.087206 | 0.083623 | 0.080625 | 0.078213 | 0.075335 | 0.072522 | 0.071615 | 0.071561 | 0.071225 | 0.070694 | 0.070208 | 0.069763 | 0.061952 | 0.062335 | 0.062588 | 0.063157 | 0.063743 | 0.064181 | 0.064764 | 0.065859 | 0.066539 | 0.066638 | 0.066722 | 0.067257 | 0.06811 | 0.068718 | 0.06929 | 0.06991 | 0.070582 | 0.071774 | 0.072953 | 0.073564 | 0.074364 | 0.075524 | 0.076654 | 0.07752 | 0.078691 | 0.079938 | 0.081308 | 0.082348 | 0.0832 | 0.084671 | 0.086074 | 0.08733 | 0.088487 | 0.089019 | 0.089726 | 0.090755 | 0.091564 | 0.09178 | 0.092004 | 0.092701 | 0.093295 | 0.093213 | 0.09317 | 0.093333 | 0.09369 | 0.09386 | 0.093802 | 0.093871 | 0.093639 | 0.093453 | 0.093165 | 0.092493 | 0.092093 | 0.091047 | 0.089703 | 0.088553 | 0.087427 | 0.086496 | 0.085186 | 0.083553 | 0.082049 | 0.080524 | 0.078901 | 0.07768 | 0.076753 | 0.075794 | 0.074853 | 0.073812 | 0.072932 | 0.072498 | 0.071778 | 0.070697 | 0.07002 | 0.069274 | 0.0686 | 0.067354 | 0.066043 | 0.064922 | 0.063685 | 0.062598 | 0.061901 | 0.060942 | 0.059824 | 0.059234 | 0.059185 | 0.058785 | 0.058605 | 0.058201 | 0.05748 | 0.056825 | 0.056162 | 0.055758 | 0.055189 | 0.054771 | 0.054701 | 0.054615 | 0.054612 | 0.054611 | 0.054257 | 0.054543 | 0.054843 | 0.054804 | 0.054962 | 0.055168 | 0.126219 | 0.127272 | 0.128178 | 0.129009 | 0.129721 | 0.13085 | 0.131987 | 0.133015 | 0.134107 | 0.135146 | 0.135642 | 0.136511 | 0.137987 | 0.139105 | 0.139771 | 0.140725 | 0.141758 | 0.142672 | 0.143664 | 0.144472 | 0.145463 | 0.146563 | 0.147557 | 0.148278 | 0.149297 | 0.150765 | 0.152309 | 0.153219 | 0.153668 | 0.154513 | 0.155778 | 0.156773 | 0.157698 | 0.158983 | 0.159408 | 0.159671 | 0.160646 | 0.161534 | 0.161915 | 0.162162 | 0.162547 | 0.162877 | 0.163125 | 0.163278 | 0.163013 | 0.163223 | 0.163659 | 0.163569 | 0.163184 | 0.162916 | 0.163481 | 0.163809 | 0.163092 | 0.162558 | 0.163144 | 0.163992 | 0.164273 | 0.164065 | 0.163786 | 0.164214 | 0.165171 | 0.165157 | 0.16487 | 0.165007 | 0.165201 | 0.16541 | 0.16535 | 0.165912 | 0.166473 | 0.166822 | 0.166292 | 0.164797 | 0.164022 | 0.163591 | 0.162892 | 0.161864 | 0.160111 | 0.158787 | 0.158358 | 0.157888 | 0.156971 | 0.155785 | 0.15411 | 0.153582 | 0.153238 | 0.152263 | 0.151037 | 0.149525 | 0.148523 | 0.14781 | 0.146892 | 0.146049 | 0.145319 | 0.144255 | 0.143211 | 0.142232 | 0.141627 | 0.141754 | 0.140794 | 0.139817 | 0.139059 | 0.138049 | 0.137401 | 0.13658 | 0.135087
0.658 | 11 | Mixture_2_Xyl | 0.13853 | 0.135712 | 0.133378 | 0.131189 | 0.12906 | 0.127704 | 0.12744 | 0.128142 | 0.129657 | 0.131591 | 0.133381 | 0.135716 | 0.139259 | 0.142048 | 0.145003 | 0.147296 | 0.149538 | 0.152202 | 0.154186 | 0.15602 | 0.158945 | 0.162026 | 0.165312 | 0.168674 | 0.172459 | 0.176013 | 0.179424 | 0.184233 | 0.189307 | 0.194047 | 0.199584 | 0.204701 | 0.209406 | 0.213886 | 0.218395 | 0.222285 | 0.226167 | 0.230376 | 0.235368 | 0.240705 | 0.246465 | 0.251354 | 0.255206 | 0.257797 | 0.258372 | 0.25803 | 0.257889 | 0.258196 | 0.258951 | 0.260564 | 0.262103 | 0.262826 | 0.263665 | 0.264509 | 0.265474 | 0.266692 | 0.268367 | 0.27021 | 0.272799 | 0.275321 | 0.277075 | 0.278749 | 0.280014 | 0.280471 | 0.281157 | 0.281898 | 0.282014 | 0.280259 | 0.277358 | 0.27316 | 0.267246 | 0.261447 | 0.256478 | 0.252737 | 0.251221 | 0.251451 | 0.251682 | 0.250821 | 0.249518 | 0.248274 | 0.246047 | 0.242532 | 0.237355 | 0.229818 | 0.2214 | 0.212595 | 0.204167 | 0.196936 | 0.191635 | 0.186932 | 0.181949 | 0.177227 | 0.17249 | 0.167587 | 0.1642 | 0.162442 | 0.161154 | 0.160125 | 0.159571 | 0.159482 | 0.159742 | 0.160323 | 0.160578 | 0.160954 | 0.161336 | 0.160662 | 0.159335 | 0.157446 | 0.154933 | 0.151531 | 0.146666 | 0.139819 | 0.13253 | 0.126309 | 0.121222 | 0.116408 | 0.110996 | 0.1052 | 0.099493 | 0.09462 | 0.090792 | 0.08773 | 0.085332 | 0.083837 | 0.084153 | 0.086166 | 0.088413 | 0.091051 | 0.094265 | 0.09731 | 0.100034 | 0.103075 | 0.105897 | 0.108109 | 0.109374 | 0.108623 | 0.105762 | 0.100845 | 0.093896 | 0.085901 | 0.077782 | 0.070372 | 0.063963 | 0.058426 | 0.053955 | 0.050745 | 0.048333 | 0.046734 | 0.046009 | 0.045913 | 0.0468 | 0.04841 | 0.050451 | 0.05243 | 0.054108 | 0.055266 | 0.055775 | 0.055652 | 0.054765 | 0.05333 | 0.051077 | 0.048919 | 0.047744 | 0.047406 | 0.047861 | 0.048955 | 0.050217 | 0.051769 | 0.053476 | 0.055214 | 0.057216 | 0.059199 | 0.061104 | 0.062419 | 0.063094 | 0.063556 | 0.06413 | 0.064823 | 0.065367 | 0.065631 | 0.065542 | 0.065299 | 0.065159 | 0.064957 | 0.064968 | 0.064902 | 0.064775 | 0.064528 | 0.064417 | 0.064349 | 0.064214 | 0.064162 | 0.06402 | 0.063946 | 0.06411 | 0.064076 | 0.064199 | 0.064296 | 0.064163 | 0.063855 | 0.063714 | 0.064114 | 0.064992 | 0.06588 | 0.066947 | 0.068447 | 0.070322 | 0.072608 | 0.074998 | 0.077676 | 0.080518 | 0.082899 | 0.085239 | 0.087412 | 0.088354 | 0.088253 | 0.087332 | 0.085254 | 0.083023 | 0.081084 | 0.079462 | 0.078872 | 0.079362 | 0.079926 | 0.080304 | 0.080582 | 0.080036 | 0.078716 | 0.076958 | 0.075655 | 0.074411 | 0.073419 | 0.072989 | 0.07321 | 0.073966 | 0.074555 | 0.075166 | 0.076088 | 0.076979 | 0.076874 | 0.076316 | 0.076715 | 0.076765 | 0.076559 | 0.076047 | 0.073977 | 0.071124 | 0.069237 | 0.067014 | 0.064401 | 0.062047 | 0.060317 | 0.058243 | 0.05648 | 0.05614 | 0.056062 | 0.055336 | 0.054992 | 0.054544 | 0.054275 | 0.049479 | 0.049304 | 0.049447 | 0.05006 | 0.050719 | 0.05092 | 0.050842 | 0.051343 | 0.051632 | 0.051616 | 0.052255 | 0.053074 | 0.053661 | 0.053689 | 0.053955 | 0.054361 | 0.054789 | 0.055571 | 0.056433 | 0.056874 | 0.057295 | 0.05778 | 0.058399 | 0.059122 | 0.06028 | 0.061078 | 0.061611 | 0.062198 | 0.062702 | 0.063751 | 0.064701 | 0.065303 | 0.066126 | 0.066939 | 0.067482 | 0.067859 | 0.068233 | 0.068536 | 0.068778 | 0.069555 | 0.069899 | 0.069372 | 0.068959 | 0.068909 | 0.069247 | 0.069602 | 0.069676 | 0.069643 | 0.069209 | 0.069129 | 0.068875 | 0.068573 | 0.068294 | 0.067558 | 0.066563 | 0.065745 | 0.064874 | 0.064026 | 0.063312 | 0.062228 | 0.061174 | 0.060433 | 0.059448 | 0.05838 | 0.057683 | 0.057438 | 0.056987 | 0.056029 | 0.055225 | 0.054762 | 0.054431 | 0.054148 | 0.053703 | 0.052748 | 0.052141 | 0.051642 | 0.050768 | 0.049749 | 0.049146 | 0.048479 | 0.047692 | 0.046938 | 0.046464 | 0.04607 | 0.045978 | 0.045733 | 0.04567 | 0.04561 | 0.04524 | 0.044731 | 0.044132 | 0.043865 | 0.043571 | 0.043223 | 0.043282 | 0.043227 | 0.042994 | 0.042955 | 0.042847 | 0.042805 | 0.042719 | 0.042981 | 0.043476 | 0.043523 | 0.088113 | 0.088983 | 0.089371 | 0.090048 | 0.090773 | 0.091305 | 0.091809 | 0.092677 | 0.093369 | 0.094159 | 0.094489 | 0.094801 | 0.095734 | 0.096401 | 0.096926 | 0.097402 | 0.09808 | 0.098611 | 0.099627 | 0.100716 | 0.101067 | 0.101225 | 0.101465 | 0.102313 | 0.103416 | 0.104326 | 0.104995 | 0.105479 | 0.106207 | 0.107113 | 0.10769 | 0.108584 | 0.108939 | 0.109168 | 0.109472 | 0.109791 | 0.11079 | 0.112043 | 0.11239 | 0.112148 | 0.111886 | 0.111943 | 0.1127 | 0.112987 | 0.112865 | 0.112803 | 0.112743 | 0.112575 | 0.112602 | 0.112161 | 0.111945 | 0.112015 | 0.111975 | 0.111902 | 0.111891 | 0.112476 | 0.113114 | 0.113323 | 0.113229 | 0.113532 | 0.114345 | 0.114357 | 0.113579 | 0.113718 | 0.114103 | 0.114045 | 0.114382 | 0.114673 | 0.114436 | 0.113952 | 0.113099 | 0.112623 | 0.112608 | 0.112427 | 0.111933 | 0.111326 | 0.110317 | 0.109424 | 0.109213 | 0.10905 | 0.108375 | 0.107461 | 0.106388 | 0.105758 | 0.105007 | 0.104453 | 0.104325 | 0.103187 | 0.102199 | 0.101994 | 0.101562 | 0.10099 | 0.100586 | 0.099444 | 0.098731 | 0.098048 | 0.097577 | 0.097766 | 0.097647 | 0.096778 | 0.095991 | 0.095925 | 0.095608 | 0.094779 | 0.093437
0.658 | 11 | Mixture_2_Xyl | 0.156769 | 0.154157 | 0.151305 | 0.148497 | 0.147066 | 0.145813 | 0.145007 | 0.145562 | 0.146375 | 0.148003 | 0.150119 | 0.152616 | 0.156103 | 0.159859 | 0.163833 | 0.166453 | 0.16896 | 0.171791 | 0.174309 | 0.17716 | 0.180826 | 0.184413 | 0.188373 | 0.192257 | 0.195855 | 0.19983 | 0.204447 | 0.20997 | 0.215744 | 0.221619 | 0.22754 | 0.233391 | 0.239228 | 0.244782 | 0.249498 | 0.254532 | 0.259821 | 0.265073 | 0.271033 | 0.276849 | 0.284001 | 0.290867 | 0.295322 | 0.297848 | 0.298875 | 0.298874 | 0.299357 | 0.300629 | 0.302309 | 0.304286 | 0.30585 | 0.306076 | 0.306333 | 0.306531 | 0.307179 | 0.308342 | 0.310347 | 0.312918 | 0.315659 | 0.318337 | 0.320568 | 0.322368 | 0.323735 | 0.324387 | 0.32492 | 0.325077 | 0.324355 | 0.322848 | 0.319948 | 0.315375 | 0.309158 | 0.302484 | 0.296785 | 0.293379 | 0.292169 | 0.292154 | 0.292385 | 0.292333 | 0.291907 | 0.290476 | 0.288134 | 0.283448 | 0.2771 | 0.268606 | 0.257882 | 0.246879 | 0.237747 | 0.229906 | 0.223183 | 0.217722 | 0.21258 | 0.207151 | 0.201153 | 0.19588 | 0.192232 | 0.189692 | 0.188312 | 0.188012 | 0.188022 | 0.18827 | 0.188409 | 0.189089 | 0.189946 | 0.190419 | 0.19057 | 0.189618 | 0.188027 | 0.18568 | 0.182665 | 0.17925 | 0.173823 | 0.165761 | 0.156969 | 0.148973 | 0.142437 | 0.136396 | 0.130015 | 0.12321 | 0.116605 | 0.110865 | 0.106366 | 0.102646 | 0.099677 | 0.098071 | 0.098298 | 0.100246 | 0.103346 | 0.106958 | 0.110802 | 0.114362 | 0.117781 | 0.121397 | 0.124756 | 0.127361 | 0.129104 | 0.128263 | 0.124457 | 0.118136 | 0.109775 | 0.100272 | 0.09047 | 0.081734 | 0.074368 | 0.068134 | 0.063147 | 0.059265 | 0.056292 | 0.054347 | 0.053416 | 0.053195 | 0.053873 | 0.055774 | 0.058358 | 0.061021 | 0.063316 | 0.064733 | 0.065183 | 0.064943 | 0.063814 | 0.061825 | 0.059097 | 0.056524 | 0.054719 | 0.053824 | 0.054087 | 0.055159 | 0.056392 | 0.057867 | 0.059961 | 0.062183 | 0.064345 | 0.066561 | 0.068583 | 0.070146 | 0.071228 | 0.071827 | 0.072315 | 0.072968 | 0.073664 | 0.073918 | 0.074157 | 0.07432 | 0.074121 | 0.073883 | 0.074145 | 0.074518 | 0.074821 | 0.074871 | 0.074675 | 0.074445 | 0.07436 | 0.074517 | 0.074633 | 0.07456 | 0.074651 | 0.074781 | 0.075133 | 0.075452 | 0.075264 | 0.074674 | 0.074575 | 0.075182 | 0.076119 | 0.076877 | 0.078142 | 0.080051 | 0.082505 | 0.085526 | 0.088639 | 0.091929 | 0.095488 | 0.099086 | 0.102173 | 0.104614 | 0.105936 | 0.106061 | 0.104765 | 0.102039 | 0.098887 | 0.096023 | 0.094229 | 0.093683 | 0.093831 | 0.094522 | 0.095472 | 0.095922 | 0.095344 | 0.093678 | 0.091258 | 0.089371 | 0.087459 | 0.085782 | 0.085277 | 0.085693 | 0.086479 | 0.087321 | 0.088294 | 0.089516 | 0.090864 | 0.090983 | 0.090124 | 0.090653 | 0.090998 | 0.090499 | 0.089902 | 0.087409 | 0.083588 | 0.081089 | 0.078063 | 0.074741 | 0.072074 | 0.070543 | 0.068084 | 0.065403 | 0.064592 | 0.064626 | 0.063997 | 0.06352 | 0.062931 | 0.062594 | 0.056082 | 0.056222 | 0.0563 | 0.056536 | 0.057178 | 0.057955 | 0.058449 | 0.05899 | 0.059416 | 0.059314 | 0.059663 | 0.060693 | 0.061449 | 0.061714 | 0.062202 | 0.062873 | 0.063641 | 0.064617 | 0.065606 | 0.066209 | 0.066818 | 0.067539 | 0.068178 | 0.068865 | 0.069993 | 0.071203 | 0.07247 | 0.073689 | 0.074317 | 0.075197 | 0.076499 | 0.07733 | 0.078363 | 0.078984 | 0.079784 | 0.080675 | 0.081262 | 0.081417 | 0.081846 | 0.082571 | 0.083096 | 0.083009 | 0.082955 | 0.083022 | 0.083407 | 0.08346 | 0.083542 | 0.083888 | 0.083409 | 0.082971 | 0.082775 | 0.082314 | 0.081911 | 0.080933 | 0.079577 | 0.078567 | 0.077774 | 0.077079 | 0.075933 | 0.074041 | 0.072383 | 0.071053 | 0.069911 | 0.069188 | 0.068326 | 0.067537 | 0.066698 | 0.065788 | 0.065017 | 0.064336 | 0.063775 | 0.063079 | 0.062602 | 0.061753 | 0.060812 | 0.060186 | 0.059341 | 0.057921 | 0.056893 | 0.056187 | 0.055195 | 0.054045 | 0.053514 | 0.053036 | 0.052907 | 0.05277 | 0.05261 | 0.052361 | 0.051676 | 0.051031 | 0.05013 | 0.04977 | 0.049723 | 0.049247 | 0.049048 | 0.049071 | 0.04878 | 0.048577 | 0.048604 | 0.048568 | 0.048499 | 0.048938 | 0.049383 | 0.049483 | 0.109955 | 0.11104 | 0.112102 | 0.11272 | 0.113135 | 0.114203 | 0.115266 | 0.116204 | 0.116909 | 0.117703 | 0.118371 | 0.119204 | 0.120095 | 0.120616 | 0.121469 | 0.122422 | 0.122958 | 0.123698 | 0.124903 | 0.126056 | 0.126941 | 0.127719 | 0.127934 | 0.128844 | 0.130198 | 0.131101 | 0.132254 | 0.132795 | 0.133429 | 0.134679 | 0.13589 | 0.136716 | 0.137045 | 0.137624 | 0.138429 | 0.138917 | 0.139846 | 0.140415 | 0.140294 | 0.140115 | 0.140076 | 0.14045 | 0.141331 | 0.142068 | 0.141751 | 0.141471 | 0.141637 | 0.141464 | 0.141698 | 0.14155 | 0.141722 | 0.142044 | 0.142056 | 0.141969 | 0.141736 | 0.141876 | 0.142366 | 0.142396 | 0.142394 | 0.142712 | 0.142957 | 0.14311 | 0.143033 | 0.142903 | 0.14312 | 0.143245 | 0.14345 | 0.14366 | 0.143597 | 0.143669 | 0.143293 | 0.142093 | 0.141495 | 0.140746 | 0.140304 | 0.140339 | 0.139235 | 0.137909 | 0.13738 | 0.136939 | 0.136506 | 0.135699 | 0.133957 | 0.132865 | 0.131809 | 0.130772 | 0.129952 | 0.129065 | 0.128573 | 0.12827 | 0.128025 | 0.127226 | 0.126237 | 0.125181 | 0.124458 | 0.123933 | 0.123072 | 0.122641 | 0.121769 | 0.120824 | 0.120431 | 0.120101 | 0.119216 | 0.118105 | 0.117016
0.658 | 11 | Mixture_2_Xyl | 0.158962 | 0.15579 | 0.152783 | 0.150144 | 0.147964 | 0.146297 | 0.146011 | 0.147528 | 0.149249 | 0.150552 | 0.152916 | 0.15626 | 0.159087 | 0.161371 | 0.164644 | 0.168532 | 0.171877 | 0.174807 | 0.177899 | 0.180955 | 0.183761 | 0.187212 | 0.191332 | 0.195186 | 0.199718 | 0.204515 | 0.209139 | 0.214646 | 0.221216 | 0.227408 | 0.233636 | 0.239436 | 0.24513 | 0.250553 | 0.255212 | 0.260378 | 0.266487 | 0.272188 | 0.278094 | 0.284271 | 0.291283 | 0.298358 | 0.303089 | 0.305253 | 0.305676 | 0.305041 | 0.304967 | 0.305534 | 0.306417 | 0.308156 | 0.309335 | 0.310612 | 0.312433 | 0.312921 | 0.313491 | 0.315118 | 0.317229 | 0.320075 | 0.323585 | 0.326843 | 0.329063 | 0.330562 | 0.332479 | 0.333843 | 0.334712 | 0.335484 | 0.33523 | 0.333566 | 0.330789 | 0.32611 | 0.319854 | 0.312534 | 0.306248 | 0.302014 | 0.301341 | 0.302836 | 0.303784 | 0.303638 | 0.302922 | 0.301024 | 0.298149 | 0.293059 | 0.285859 | 0.276584 | 0.265899 | 0.255552 | 0.246471 | 0.238028 | 0.231006 | 0.22532 | 0.219707 | 0.213193 | 0.206684 | 0.201296 | 0.197381 | 0.19418 | 0.192501 | 0.191358 | 0.190198 | 0.189931 | 0.190688 | 0.191184 | 0.191908 | 0.192328 | 0.192397 | 0.191871 | 0.190467 | 0.187719 | 0.184306 | 0.179868 | 0.173589 | 0.16531 | 0.156114 | 0.147429 | 0.14037 | 0.134071 | 0.127675 | 0.120578 | 0.113184 | 0.106877 | 0.102038 | 0.098108 | 0.095116 | 0.093316 | 0.093523 | 0.095706 | 0.099038 | 0.102296 | 0.105787 | 0.109605 | 0.113609 | 0.117491 | 0.120887 | 0.123647 | 0.125017 | 0.124401 | 0.120811 | 0.114183 | 0.10536 | 0.09526 | 0.085478 | 0.076532 | 0.068534 | 0.06178 | 0.056662 | 0.052482 | 0.049353 | 0.047214 | 0.046099 | 0.046196 | 0.047222 | 0.048948 | 0.051151 | 0.053649 | 0.056037 | 0.057789 | 0.05844 | 0.058435 | 0.057526 | 0.055417 | 0.052212 | 0.049251 | 0.047322 | 0.046635 | 0.04703 | 0.048107 | 0.049695 | 0.051827 | 0.054064 | 0.056229 | 0.058497 | 0.060744 | 0.06275 | 0.06419 | 0.065111 | 0.065701 | 0.066643 | 0.067597 | 0.068003 | 0.068058 | 0.068215 | 0.068313 | 0.068118 | 0.067862 | 0.067823 | 0.067996 | 0.068179 | 0.067681 | 0.067172 | 0.067004 | 0.066856 | 0.066925 | 0.067143 | 0.067152 | 0.067274 | 0.067097 | 0.067437 | 0.067749 | 0.066954 | 0.066113 | 0.066341 | 0.066798 | 0.067225 | 0.068288 | 0.069735 | 0.071365 | 0.073352 | 0.07617 | 0.079558 | 0.083119 | 0.086894 | 0.090576 | 0.093593 | 0.096414 | 0.098253 | 0.098348 | 0.097272 | 0.094227 | 0.090733 | 0.087971 | 0.08596 | 0.08507 | 0.085232 | 0.085726 | 0.086138 | 0.086714 | 0.08757 | 0.087725 | 0.084522 | 0.080492 | 0.078249 | 0.076884 | 0.076167 | 0.076399 | 0.077276 | 0.078516 | 0.079566 | 0.080655 | 0.082534 | 0.084035 | 0.083098 | 0.08173 | 0.081864 | 0.082004 | 0.081522 | 0.079638 | 0.075957 | 0.073199 | 0.070162 | 0.066371 | 0.063014 | 0.060954 | 0.059285 | 0.056243 | 0.054631 | 0.054933 | 0.055418 | 0.055143 | 0.054608 | 0.053606 | -0.003189 | -0.002836 | -0.002709 | -0.002209 | -0.001566 | -0.001328 | -0.001039 | -0.000825 | -0.000631 | -0.000453 | -0.000242 | 0.000481 | 0.000906 | 0.001433 | 0.002122 | 0.002757 | 0.003171 | 0.003817 | 0.004315 | 0.004997 | 0.005663 | 0.006327 | 0.007437 | 0.008542 | 0.009315 | 0.010066 | 0.010971 | 0.011879 | 0.012695 | 0.013933 | 0.01526 | 0.016175 | 0.016932 | 0.017841 | 0.01821 | 0.018777 | 0.019381 | 0.019922 | 0.020301 | 0.020234 | 0.020414 | 0.020416 | 0.020769 | 0.021329 | 0.021187 | 0.020811 | 0.021012 | 0.021556 | 0.02104 | 0.020247 | 0.020076 | 0.020055 | 0.019493 | 0.018742 | 0.017651 | 0.016336 | 0.015294 | 0.013813 | 0.011986 | 0.010342 | 0.009172 | 0.008164 | 0.006795 | 0.00539 | 0.004155 | 0.003312 | 0.002648 | 0.001934 | 0.000733 | 0.000195 | -0.000368 | -0.00156 | -0.002629 | -0.002913 | -0.003242 | -0.00427 | -0.005331 | -0.006528 | -0.008259 | -0.009195 | -0.009517 | -0.010029 | -0.010837 | -0.011248 | -0.01145 | -0.011806 | -0.012318 | -0.012441 | -0.012999 | -0.013664 | -0.014463 | -0.014924 | -0.015153 | -0.015432 | -0.016076 | -0.016495 | -0.016634 | -0.016666 | -0.016934 | -0.017237 | -0.017774 | -0.018188 | -0.018149 | -0.018077 | 0.025368 | 0.026034 | 0.026679 | 0.026933 | 0.027176 | 0.027813 | 0.028456 | 0.029203 | 0.030334 | 0.030929 | 0.031856 | 0.032708 | 0.033625 | 0.034574 | 0.035206 | 0.035645 | 0.036169 | 0.036922 | 0.037775 | 0.03829 | 0.038894 | 0.03979 | 0.040512 | 0.041093 | 0.041733 | 0.042719 | 0.043836 | 0.044555 | 0.045072 | 0.045488 | 0.046197 | 0.047005 | 0.047736 | 0.048065 | 0.048507 | 0.049327 | 0.049613 | 0.049783 | 0.050115 | 0.050664 | 0.051076 | 0.050972 | 0.05086 | 0.050932 | 0.050816 | 0.050799 | 0.05051 | 0.050081 | 0.049994 | 0.049882 | 0.050146 | 0.050117 | 0.049777 | 0.050206 | 0.050056 | 0.049532 | 0.049377 | 0.049617 | 0.050092 | 0.04991 | 0.049833 | 0.050049 | 0.050267 | 0.050185 | 0.049681 | 0.049512 | 0.049916 | 0.050204 | 0.050252 | 0.050212 | 0.049652 | 0.048724 | 0.04808 | 0.047039 | 0.046209 | 0.045184 | 0.04392 | 0.042561 | 0.041405 | 0.040391 | 0.039743 | 0.03927 | 0.038149 | 0.037338 | 0.036247 | 0.034734 | 0.033748 | 0.032855 | 0.032082 | 0.031593 | 0.031043 | 0.029926 | 0.02848 | 0.027627 | 0.026824 | 0.025251 | 0.024219 | 0.024208 | 0.024266 | 0.023384 | 0.022653 | 0.021867 | 0.020875 | 0.020041 | 0.019615
0.658 | 11 | Mixture_2_Xyl | 0.129433 | 0.12642 | 0.124358 | 0.122442 | 0.121376 | 0.12085 | 0.121268 | 0.122269 | 0.122312 | 0.123481 | 0.125635 | 0.127569 | 0.130069 | 0.132625 | 0.135601 | 0.138368 | 0.140315 | 0.142497 | 0.145189 | 0.147923 | 0.150248 | 0.15252 | 0.155298 | 0.15866 | 0.16226 | 0.166003 | 0.169389 | 0.173148 | 0.177707 | 0.182146 | 0.186726 | 0.191743 | 0.19597 | 0.19982 | 0.203725 | 0.207035 | 0.210866 | 0.215487 | 0.220519 | 0.224976 | 0.230027 | 0.235136 | 0.238439 | 0.239677 | 0.239845 | 0.239762 | 0.239763 | 0.239698 | 0.240089 | 0.241422 | 0.242586 | 0.243297 | 0.244325 | 0.245301 | 0.246072 | 0.247171 | 0.248343 | 0.249828 | 0.252488 | 0.255137 | 0.257147 | 0.257952 | 0.258849 | 0.260153 | 0.261335 | 0.262532 | 0.262994 | 0.261721 | 0.259038 | 0.255201 | 0.250611 | 0.245284 | 0.240447 | 0.237728 | 0.237294 | 0.238238 | 0.238982 | 0.239401 | 0.239544 | 0.238676 | 0.236533 | 0.232629 | 0.227554 | 0.220341 | 0.211723 | 0.203474 | 0.196185 | 0.188926 | 0.182904 | 0.178095 | 0.173505 | 0.168852 | 0.163861 | 0.159487 | 0.156158 | 0.153677 | 0.151862 | 0.150568 | 0.149869 | 0.149586 | 0.150431 | 0.150958 | 0.151122 | 0.151325 | 0.151665 | 0.151161 | 0.149892 | 0.147976 | 0.145643 | 0.142364 | 0.137024 | 0.12986 | 0.122568 | 0.116122 | 0.110238 | 0.104817 | 0.099662 | 0.094256 | 0.088922 | 0.084124 | 0.079891 | 0.076534 | 0.07432 | 0.073135 | 0.073466 | 0.074968 | 0.077562 | 0.080067 | 0.082699 | 0.085987 | 0.089194 | 0.092294 | 0.095001 | 0.097254 | 0.098594 | 0.097982 | 0.095231 | 0.089922 | 0.082656 | 0.074651 | 0.066836 | 0.059795 | 0.053609 | 0.048153 | 0.044095 | 0.040923 | 0.038338 | 0.036874 | 0.036197 | 0.036335 | 0.037215 | 0.038468 | 0.040189 | 0.042384 | 0.044223 | 0.045428 | 0.045904 | 0.045807 | 0.045022 | 0.043357 | 0.040674 | 0.038459 | 0.037339 | 0.036976 | 0.037431 | 0.038347 | 0.039698 | 0.04116 | 0.042634 | 0.044278 | 0.046088 | 0.047824 | 0.048977 | 0.050051 | 0.050834 | 0.051485 | 0.052188 | 0.052857 | 0.053198 | 0.053057 | 0.053095 | 0.05336 | 0.05331 | 0.05297 | 0.05307 | 0.053442 | 0.053682 | 0.053217 | 0.052637 | 0.052362 | 0.052262 | 0.052546 | 0.052824 | 0.052675 | 0.052788 | 0.052966 | 0.053196 | 0.053395 | 0.052942 | 0.052486 | 0.052718 | 0.052933 | 0.053049 | 0.054021 | 0.055206 | 0.056336 | 0.058034 | 0.060317 | 0.062869 | 0.065577 | 0.068356 | 0.070982 | 0.073343 | 0.07563 | 0.076978 | 0.076899 | 0.07611 | 0.073861 | 0.070881 | 0.068665 | 0.067148 | 0.06634 | 0.066358 | 0.066737 | 0.067298 | 0.067866 | 0.068748 | 0.069061 | 0.066411 | 0.062684 | 0.060687 | 0.059657 | 0.059102 | 0.059081 | 0.059743 | 0.060916 | 0.061756 | 0.062525 | 0.063908 | 0.065026 | 0.064323 | 0.063359 | 0.063558 | 0.063759 | 0.063109 | 0.06159 | 0.05896 | 0.056623 | 0.054299 | 0.051399 | 0.048598 | 0.046878 | 0.045935 | 0.043637 | 0.042302 | 0.042666 | 0.043429 | 0.043286 | 0.042519 | 0.041888 | -0.012024 | -0.01212 | -0.012146 | -0.011686 | -0.011225 | -0.010837 | -0.010658 | -0.010627 | -0.010427 | -0.010369 | -0.010039 | -0.009349 | -0.009381 | -0.009206 | -0.008647 | -0.008218 | -0.008059 | -0.007636 | -0.007211 | -0.006921 | -0.006335 | -0.005914 | -0.005257 | -0.004069 | -0.003416 | -0.003269 | -0.002481 | -0.001759 | -0.001355 | -0.000504 | 0.000934 | 0.001159 | 0.001115 | 0.002017 | 0.002352 | 0.002591 | 0.002987 | 0.003323 | 0.003566 | 0.003418 | 0.003649 | 0.003656 | 0.00356 | 0.00384 | 0.003817 | 0.003837 | 0.004113 | 0.004189 | 0.003648 | 0.003236 | 0.003089 | 0.003129 | 0.002669 | 0.001921 | 0.001108 | 3.8e-05 | -0.001085 | -0.002268 | -0.003411 | -0.004714 | -0.005808 | -0.006718 | -0.007495 | -0.00839 | -0.009075 | -0.009572 | -0.010261 | -0.01096 | -0.011985 | -0.012316 | -0.012545 | -0.013416 | -0.01408 | -0.013969 | -0.014036 | -0.014782 | -0.015966 | -0.017156 | -0.018174 | -0.018694 | -0.019125 | -0.019625 | -0.020208 | -0.020335 | -0.020618 | -0.020786 | -0.021108 | -0.02105 | -0.021223 | -0.0216 | -0.022113 | -0.022733 | -0.022789 | -0.022881 | -0.023583 | -0.024217 | -0.024503 | -0.024351 | -0.024395 | -0.025019 | -0.025499 | -0.025427 | -0.025502 | -0.025565 | -0.000204 | 8.6e-05 | 0.000434 | 0.000478 | 0.000483 | 0.000787 | 0.001885 | 0.002819 | 0.003181 | 0.003165 | 0.003468 | 0.003412 | 0.004259 | 0.005596 | 0.006084 | 0.006383 | 0.006708 | 0.006957 | 0.007486 | 0.007864 | 0.00827 | 0.008793 | 0.009504 | 0.009993 | 0.010195 | 0.010836 | 0.011607 | 0.012126 | 0.012344 | 0.012427 | 0.012442 | 0.012986 | 0.014276 | 0.014586 | 0.014635 | 0.015127 | 0.015704 | 0.015754 | 0.015242 | 0.015026 | 0.015391 | 0.015479 | 0.015616 | 0.016376 | 0.016578 | 0.015631 | 0.015068 | 0.014975 | 0.014951 | 0.015295 | 0.015514 | 0.015448 | 0.015149 | 0.015002 | 0.01446 | 0.014391 | 0.014215 | 0.014237 | 0.014498 | 0.013685 | 0.013243 | 0.013878 | 0.014053 | 0.013696 | 0.013633 | 0.013494 | 0.013878 | 0.014264 | 0.014428 | 0.013775 | 0.012931 | 0.012433 | 0.012398 | 0.011988 | 0.011405 | 0.010564 | 0.009464 | 0.008183 | 0.007267 | 0.006523 | 0.006025 | 0.005595 | 0.004967 | 0.004222 | 0.003508 | 0.002723 | 0.001604 | 0.000565 | 0.000136 | -1e-06 | -0.000254 | -0.001267 | -0.002797 | -0.003605 | -0.004491 | -0.005537 | -0.00567 | -0.00568 | -0.005849 | -0.006802 | -0.007809 | -0.008014 | -0.008227 | -0.009141 | -0.010007
0.493 | 12 | Mixture_3_Xyl | 0.170826 | 0.166107 | 0.161481 | 0.158027 | 0.155573 | 0.15401 | 0.153784 | 0.153679 | 0.154445 | 0.156953 | 0.160393 | 0.163826 | 0.167894 | 0.171594 | 0.175152 | 0.179209 | 0.182972 | 0.185758 | 0.188746 | 0.191492 | 0.194798 | 0.198211 | 0.201884 | 0.205752 | 0.209905 | 0.214113 | 0.219463 | 0.225529 | 0.232639 | 0.239835 | 0.246305 | 0.252946 | 0.259543 | 0.265287 | 0.270797 | 0.276475 | 0.281951 | 0.286768 | 0.292117 | 0.298021 | 0.303581 | 0.308693 | 0.313145 | 0.315482 | 0.315584 | 0.314633 | 0.314806 | 0.315487 | 0.316357 | 0.317437 | 0.31885 | 0.32016 | 0.32186 | 0.323646 | 0.325868 | 0.328905 | 0.332501 | 0.33623 | 0.340693 | 0.344952 | 0.347854 | 0.349617 | 0.351763 | 0.353813 | 0.355582 | 0.35639 | 0.356372 | 0.355202 | 0.352834 | 0.3485 | 0.342256 | 0.334634 | 0.327692 | 0.32313 | 0.319979 | 0.316982 | 0.3148 | 0.31253 | 0.308783 | 0.304198 | 0.299371 | 0.294503 | 0.288661 | 0.281012 | 0.272233 | 0.262904 | 0.254467 | 0.247908 | 0.242049 | 0.236516 | 0.231135 | 0.225433 | 0.219563 | 0.213864 | 0.209698 | 0.206895 | 0.205076 | 0.203496 | 0.202205 | 0.20094 | 0.199751 | 0.198769 | 0.198426 | 0.198037 | 0.197764 | 0.197281 | 0.19593 | 0.193681 | 0.190987 | 0.187628 | 0.182419 | 0.175152 | 0.166893 | 0.159312 | 0.153 | 0.14735 | 0.141003 | 0.134128 | 0.127795 | 0.121976 | 0.117132 | 0.113143 | 0.109874 | 0.108415 | 0.10845 | 0.110241 | 0.113168 | 0.116293 | 0.119478 | 0.122749 | 0.126197 | 0.129725 | 0.133056 | 0.135425 | 0.13632 | 0.135562 | 0.132603 | 0.126613 | 0.118105 | 0.108455 | 0.098807 | 0.089758 | 0.081762 | 0.074928 | 0.069075 | 0.06433 | 0.060646 | 0.058195 | 0.057011 | 0.056676 | 0.057297 | 0.058987 | 0.061223 | 0.063359 | 0.065725 | 0.067899 | 0.069299 | 0.069766 | 0.069222 | 0.06791 | 0.066107 | 0.064302 | 0.063032 | 0.062593 | 0.062755 | 0.063439 | 0.065109 | 0.067422 | 0.070135 | 0.072893 | 0.075737 | 0.078912 | 0.081912 | 0.084415 | 0.086143 | 0.087356 | 0.088449 | 0.089446 | 0.090286 | 0.090493 | 0.090111 | 0.089667 | 0.089127 | 0.088218 | 0.087319 | 0.08696 | 0.086598 | 0.085433 | 0.084489 | 0.083771 | 0.082907 | 0.082313 | 0.081815 | 0.081203 | 0.080874 | 0.08038 | 0.080226 | 0.080079 | 0.079386 | 0.078903 | 0.078842 | 0.079024 | 0.079629 | 0.080733 | 0.082205 | 0.083762 | 0.085614 | 0.088163 | 0.091199 | 0.094107 | 0.097014 | 0.099933 | 0.102908 | 0.105458 | 0.106827 | 0.106805 | 0.105805 | 0.103646 | 0.100978 | 0.098915 | 0.09776 | 0.097285 | 0.097331 | 0.098034 | 0.098986 | 0.099643 | 0.099443 | 0.098081 | 0.096069 | 0.095008 | 0.094125 | 0.093205 | 0.092909 | 0.093065 | 0.093846 | 0.094551 | 0.095334 | 0.096594 | 0.097855 | 0.097879 | 0.096955 | 0.09751 | 0.098116 | 0.097879 | 0.097625 | 0.095563 | 0.092066 | 0.09004 | 0.087367 | 0.084304 | 0.081532 | 0.079667 | 0.076425 | 0.073416 | 0.07251 | 0.072154 | 0.070952 | 0.070142 | 0.069693 | 0.06948 | 0.057943 | 0.058642 | 0.059064 | 0.05938 | 0.059772 | 0.059846 | 0.060075 | 0.060842 | 0.061733 | 0.062348 | 0.062994 | 0.063569 | 0.06405 | 0.064484 | 0.065016 | 0.06545 | 0.066225 | 0.067142 | 0.067939 | 0.068742 | 0.069676 | 0.070566 | 0.071616 | 0.07289 | 0.074265 | 0.07563 | 0.076622 | 0.07768 | 0.07904 | 0.080267 | 0.081295 | 0.082463 | 0.083392 | 0.084271 | 0.085218 | 0.085957 | 0.086593 | 0.086788 | 0.086906 | 0.086963 | 0.08743 | 0.088122 | 0.088035 | 0.087872 | 0.088673 | 0.088998 | 0.088846 | 0.088785 | 0.088356 | 0.088188 | 0.08794 | 0.087237 | 0.086761 | 0.086278 | 0.085662 | 0.084855 | 0.08377 | 0.082772 | 0.081365 | 0.079665 | 0.078571 | 0.07781 | 0.076707 | 0.075533 | 0.074417 | 0.073298 | 0.072428 | 0.072119 | 0.071752 | 0.07065 | 0.069811 | 0.068917 | 0.067931 | 0.067179 | 0.066316 | 0.065453 | 0.064319 | 0.063476 | 0.062475 | 0.060918 | 0.059727 | 0.058628 | 0.057823 | 0.057552 | 0.057306 | 0.057033 | 0.056795 | 0.056307 | 0.055669 | 0.05507 | 0.054509 | 0.054184 | 0.05401 | 0.053758 | 0.053862 | 0.054016 | 0.053764 | 0.053627 | 0.053449 | 0.05316 | 0.052891 | 0.052972 | 0.053177 | 0.053177 | 0.123788 | 0.125091 | 0.125646 | 0.126063 | 0.126768 | 0.127886 | 0.129171 | 0.129988 | 0.130605 | 0.13129 | 0.132381 | 0.133572 | 0.134613 | 0.13527 | 0.135979 | 0.136444 | 0.137167 | 0.138322 | 0.139449 | 0.140773 | 0.141405 | 0.142216 | 0.143204 | 0.143918 | 0.14491 | 0.14614 | 0.147345 | 0.148117 | 0.148457 | 0.149179 | 0.150313 | 0.151462 | 0.152547 | 0.153058 | 0.153291 | 0.154184 | 0.154642 | 0.155248 | 0.15557 | 0.155438 | 0.155536 | 0.156528 | 0.157279 | 0.157418 | 0.1573 | 0.157286 | 0.157097 | 0.156707 | 0.156859 | 0.15735 | 0.157369 | 0.157734 | 0.158024 | 0.157872 | 0.157163 | 0.156509 | 0.157038 | 0.157787 | 0.157998 | 0.15826 | 0.158664 | 0.159065 | 0.159636 | 0.159835 | 0.160117 | 0.159956 | 0.15949 | 0.159827 | 0.159898 | 0.159891 | 0.159309 | 0.158482 | 0.158366 | 0.157758 | 0.156948 | 0.156428 | 0.155714 | 0.154977 | 0.154557 | 0.153996 | 0.152683 | 0.15183 | 0.151437 | 0.150114 | 0.148723 | 0.148423 | 0.148231 | 0.147259 | 0.14649 | 0.146076 | 0.145276 | 0.144095 | 0.143311 | 0.142398 | 0.141701 | 0.140836 | 0.139856 | 0.139443 | 0.138714 | 0.137543 | 0.136669 | 0.136588 | 0.135579 | 0.135004 | 0.134709
0.493 | 12 | Mixture_3_Xyl | 0.155066 | 0.150744 | 0.147699 | 0.145184 | 0.14203 | 0.140264 | 0.140595 | 0.140775 | 0.141489 | 0.143841 | 0.147535 | 0.150971 | 0.153929 | 0.15712 | 0.160281 | 0.163812 | 0.167473 | 0.169774 | 0.172091 | 0.174797 | 0.17813 | 0.18143 | 0.183939 | 0.187321 | 0.191276 | 0.195387 | 0.200875 | 0.20671 | 0.212595 | 0.21816 | 0.224095 | 0.230418 | 0.236438 | 0.241438 | 0.246118 | 0.250543 | 0.25556 | 0.26038 | 0.26504 | 0.270048 | 0.275486 | 0.280497 | 0.284065 | 0.285704 | 0.285687 | 0.285279 | 0.285152 | 0.28543 | 0.286435 | 0.287479 | 0.288925 | 0.290176 | 0.291702 | 0.293698 | 0.29588 | 0.298576 | 0.302024 | 0.305536 | 0.309549 | 0.313318 | 0.316338 | 0.318068 | 0.319662 | 0.321435 | 0.323074 | 0.323828 | 0.323677 | 0.322786 | 0.320371 | 0.315838 | 0.309808 | 0.302997 | 0.296509 | 0.291705 | 0.288563 | 0.285743 | 0.283637 | 0.281731 | 0.27923 | 0.276174 | 0.272054 | 0.266901 | 0.261132 | 0.253954 | 0.246122 | 0.238016 | 0.229766 | 0.223205 | 0.217641 | 0.212595 | 0.208029 | 0.20258 | 0.19691 | 0.191877 | 0.188012 | 0.185352 | 0.183079 | 0.181195 | 0.179926 | 0.178821 | 0.177859 | 0.177108 | 0.176763 | 0.176247 | 0.175825 | 0.175213 | 0.174108 | 0.172507 | 0.170123 | 0.16635 | 0.161167 | 0.154703 | 0.147546 | 0.140597 | 0.134724 | 0.129721 | 0.1243 | 0.11815 | 0.112242 | 0.107178 | 0.102748 | 0.099385 | 0.097017 | 0.095584 | 0.095255 | 0.096576 | 0.098808 | 0.101485 | 0.104666 | 0.107711 | 0.110671 | 0.113718 | 0.116654 | 0.118833 | 0.119718 | 0.118977 | 0.116225 | 0.111091 | 0.10392 | 0.095482 | 0.086956 | 0.078946 | 0.071802 | 0.065667 | 0.060576 | 0.056772 | 0.053877 | 0.051753 | 0.050718 | 0.050672 | 0.051574 | 0.053327 | 0.055266 | 0.05709 | 0.059005 | 0.060582 | 0.061611 | 0.061976 | 0.061485 | 0.060153 | 0.05863 | 0.057049 | 0.055935 | 0.05564 | 0.055919 | 0.056522 | 0.057863 | 0.059887 | 0.062218 | 0.064711 | 0.067459 | 0.069985 | 0.07211 | 0.073951 | 0.075438 | 0.076245 | 0.07688 | 0.077696 | 0.078473 | 0.07884 | 0.078508 | 0.077831 | 0.077398 | 0.076579 | 0.07592 | 0.075486 | 0.075142 | 0.074594 | 0.074063 | 0.073371 | 0.072541 | 0.071976 | 0.071568 | 0.071261 | 0.071342 | 0.071167 | 0.071082 | 0.071244 | 0.07083 | 0.070208 | 0.070025 | 0.07028 | 0.070836 | 0.071701 | 0.072997 | 0.0745 | 0.076388 | 0.078642 | 0.081268 | 0.083574 | 0.086079 | 0.088912 | 0.091295 | 0.092949 | 0.093917 | 0.09384 | 0.092883 | 0.091171 | 0.089066 | 0.087384 | 0.086335 | 0.085777 | 0.085752 | 0.086236 | 0.08688 | 0.087189 | 0.087035 | 0.086008 | 0.084324 | 0.083536 | 0.082705 | 0.081773 | 0.081428 | 0.081375 | 0.081916 | 0.082532 | 0.083451 | 0.084641 | 0.085334 | 0.084796 | 0.0842 | 0.085044 | 0.085464 | 0.085235 | 0.084859 | 0.082776 | 0.079846 | 0.078192 | 0.075888 | 0.073179 | 0.070728 | 0.069025 | 0.066478 | 0.064312 | 0.063608 | 0.063091 | 0.062142 | 0.061774 | 0.061306 | 0.061021 | 0.05226 | 0.05288 | 0.053234 | 0.053368 | 0.053759 | 0.054127 | 0.054288 | 0.054568 | 0.054916 | 0.055465 | 0.055988 | 0.056614 | 0.057095 | 0.05716 | 0.057592 | 0.058207 | 0.058705 | 0.059271 | 0.059797 | 0.060636 | 0.061465 | 0.061969 | 0.062599 | 0.063566 | 0.064376 | 0.065407 | 0.066403 | 0.067042 | 0.068053 | 0.069274 | 0.070291 | 0.070961 | 0.071366 | 0.071937 | 0.072882 | 0.073657 | 0.073771 | 0.073647 | 0.073669 | 0.07389 | 0.074502 | 0.074754 | 0.074804 | 0.075059 | 0.07527 | 0.075321 | 0.075114 | 0.074948 | 0.074882 | 0.074471 | 0.074071 | 0.073782 | 0.073378 | 0.072887 | 0.072282 | 0.071611 | 0.070827 | 0.069969 | 0.068858 | 0.067933 | 0.067133 | 0.065894 | 0.064712 | 0.063975 | 0.063302 | 0.062479 | 0.061654 | 0.061186 | 0.060741 | 0.059932 | 0.059252 | 0.058702 | 0.05814 | 0.057253 | 0.056333 | 0.055738 | 0.055005 | 0.054413 | 0.05378 | 0.052482 | 0.051471 | 0.050531 | 0.050142 | 0.050296 | 0.049999 | 0.049661 | 0.049597 | 0.049236 | 0.048478 | 0.047872 | 0.047421 | 0.047331 | 0.04753 | 0.047368 | 0.04703 | 0.046826 | 0.046744 | 0.046704 | 0.046803 | 0.046557 | 0.046236 | 0.046685 | 0.047064 | 0.046923 | 0.097081 | 0.098108 | 0.099108 | 0.099847 | 0.100364 | 0.100598 | 0.101008 | 0.102188 | 0.103299 | 0.103686 | 0.103837 | 0.104451 | 0.105928 | 0.106635 | 0.106725 | 0.107176 | 0.107901 | 0.108791 | 0.109627 | 0.110658 | 0.111352 | 0.111925 | 0.112807 | 0.11338 | 0.113968 | 0.11461 | 0.115469 | 0.116615 | 0.117426 | 0.118141 | 0.119265 | 0.120101 | 0.120053 | 0.120268 | 0.120916 | 0.121449 | 0.121896 | 0.122324 | 0.122466 | 0.122815 | 0.123106 | 0.123978 | 0.124595 | 0.124045 | 0.123587 | 0.123193 | 0.123267 | 0.123359 | 0.123559 | 0.123882 | 0.124333 | 0.124664 | 0.124443 | 0.124069 | 0.123732 | 0.123739 | 0.124 | 0.124372 | 0.125043 | 0.124974 | 0.124813 | 0.125219 | 0.125285 | 0.125339 | 0.125805 | 0.126295 | 0.125839 | 0.125681 | 0.125599 | 0.125477 | 0.125746 | 0.125198 | 0.124585 | 0.12428 | 0.123904 | 0.122888 | 0.121793 | 0.121615 | 0.121511 | 0.120475 | 0.11917 | 0.118701 | 0.118482 | 0.11794 | 0.11723 | 0.11669 | 0.116431 | 0.115715 | 0.114914 | 0.114201 | 0.113538 | 0.113067 | 0.112613 | 0.111965 | 0.110939 | 0.109968 | 0.109519 | 0.109406 | 0.108461 | 0.107638 | 0.107494 | 0.107266 | 0.106281 | 0.105529 | 0.104679
0.493 | 12 | Mixture_3_Xyl | 0.173969 | 0.170223 | 0.165915 | 0.161781 | 0.158946 | 0.157271 | 0.156972 | 0.157435 | 0.157882 | 0.160241 | 0.164113 | 0.167247 | 0.170827 | 0.174661 | 0.178071 | 0.182048 | 0.186038 | 0.189145 | 0.192298 | 0.195985 | 0.199653 | 0.20275 | 0.206357 | 0.210592 | 0.215234 | 0.220302 | 0.226194 | 0.232569 | 0.23984 | 0.246609 | 0.253239 | 0.260554 | 0.26755 | 0.273868 | 0.279871 | 0.286154 | 0.292529 | 0.298011 | 0.303714 | 0.309441 | 0.315671 | 0.321623 | 0.325893 | 0.32818 | 0.328662 | 0.328316 | 0.328336 | 0.329475 | 0.330842 | 0.331786 | 0.333511 | 0.334992 | 0.336358 | 0.338215 | 0.34046 | 0.343137 | 0.346608 | 0.350541 | 0.355038 | 0.35892 | 0.362021 | 0.364191 | 0.36616 | 0.367525 | 0.368802 | 0.369502 | 0.369457 | 0.367877 | 0.364979 | 0.360056 | 0.352856 | 0.344787 | 0.337123 | 0.332015 | 0.329251 | 0.326949 | 0.325007 | 0.323363 | 0.32096 | 0.317286 | 0.312859 | 0.306729 | 0.299785 | 0.291672 | 0.282236 | 0.272173 | 0.263365 | 0.255812 | 0.249213 | 0.242764 | 0.236554 | 0.230281 | 0.224142 | 0.21874 | 0.214794 | 0.211941 | 0.209789 | 0.208004 | 0.206589 | 0.205658 | 0.205224 | 0.204803 | 0.204798 | 0.204605 | 0.203785 | 0.202946 | 0.201681 | 0.199558 | 0.196674 | 0.192871 | 0.186842 | 0.179172 | 0.170536 | 0.162537 | 0.155974 | 0.15002 | 0.143519 | 0.136227 | 0.129415 | 0.123316 | 0.118396 | 0.114355 | 0.11096 | 0.109119 | 0.10931 | 0.111084 | 0.113933 | 0.11736 | 0.120825 | 0.124344 | 0.127945 | 0.131721 | 0.135026 | 0.1375 | 0.138989 | 0.13848 | 0.135285 | 0.129145 | 0.120383 | 0.110138 | 0.099916 | 0.090528 | 0.082298 | 0.075313 | 0.069542 | 0.064936 | 0.061276 | 0.058765 | 0.057557 | 0.057412 | 0.058397 | 0.060248 | 0.06252 | 0.06475 | 0.067248 | 0.069257 | 0.070539 | 0.070742 | 0.069858 | 0.068227 | 0.066082 | 0.063931 | 0.062567 | 0.06189 | 0.061989 | 0.062748 | 0.064475 | 0.066831 | 0.069471 | 0.07201 | 0.074701 | 0.077631 | 0.080335 | 0.082884 | 0.084502 | 0.085365 | 0.08647 | 0.08752 | 0.088292 | 0.088603 | 0.088309 | 0.087738 | 0.087285 | 0.086524 | 0.085912 | 0.085713 | 0.085666 | 0.085039 | 0.084356 | 0.083525 | 0.082714 | 0.082196 | 0.081676 | 0.08155 | 0.081485 | 0.08116 | 0.081314 | 0.081399 | 0.080718 | 0.079993 | 0.07957 | 0.079843 | 0.080899 | 0.082217 | 0.083647 | 0.085479 | 0.087905 | 0.09038 | 0.093267 | 0.096471 | 0.099648 | 0.102761 | 0.105824 | 0.108268 | 0.109674 | 0.109857 | 0.108835 | 0.106483 | 0.103567 | 0.10151 | 0.100325 | 0.099516 | 0.099436 | 0.10003 | 0.100774 | 0.101361 | 0.10122 | 0.099902 | 0.097816 | 0.096385 | 0.095176 | 0.094158 | 0.093647 | 0.093718 | 0.094287 | 0.095078 | 0.096221 | 0.097464 | 0.09848 | 0.098377 | 0.09756 | 0.09796 | 0.098549 | 0.098556 | 0.098078 | 0.095629 | 0.091973 | 0.09008 | 0.087429 | 0.084062 | 0.081087 | 0.078964 | 0.075423 | 0.072495 | 0.071933 | 0.071768 | 0.070737 | 0.070222 | 0.069946 | 0.069473 | 0.059755 | 0.060574 | 0.060985 | 0.061118 | 0.061387 | 0.061779 | 0.062073 | 0.062783 | 0.063645 | 0.06422 | 0.064738 | 0.065282 | 0.065927 | 0.066513 | 0.067085 | 0.067428 | 0.067916 | 0.06876 | 0.069602 | 0.070788 | 0.071858 | 0.072537 | 0.073539 | 0.07436 | 0.075469 | 0.076867 | 0.077902 | 0.078897 | 0.080174 | 0.081538 | 0.082456 | 0.083283 | 0.084334 | 0.085484 | 0.086421 | 0.087041 | 0.087424 | 0.08758 | 0.087898 | 0.088391 | 0.088714 | 0.089195 | 0.089572 | 0.089589 | 0.089504 | 0.089816 | 0.09016 | 0.089865 | 0.089383 | 0.089267 | 0.089369 | 0.088806 | 0.088261 | 0.087483 | 0.086504 | 0.085906 | 0.085042 | 0.083619 | 0.082155 | 0.080607 | 0.079485 | 0.078605 | 0.077488 | 0.076108 | 0.074838 | 0.073608 | 0.072643 | 0.072239 | 0.07195 | 0.070834 | 0.069831 | 0.069287 | 0.068771 | 0.067936 | 0.066753 | 0.065647 | 0.06444 | 0.063658 | 0.062607 | 0.061213 | 0.060425 | 0.05941 | 0.058564 | 0.058 | 0.057614 | 0.057518 | 0.057287 | 0.056928 | 0.056063 | 0.055418 | 0.054663 | 0.054426 | 0.054322 | 0.054172 | 0.054183 | 0.054109 | 0.053822 | 0.053874 | 0.054027 | 0.053806 | 0.053431 | 0.053799 | 0.054064 | 0.053952 | 0.121182 | 0.122514 | 0.123174 | 0.124013 | 0.124902 | 0.1255 | 0.126648 | 0.1279 | 0.128936 | 0.129518 | 0.130277 | 0.131219 | 0.132316 | 0.133234 | 0.134179 | 0.135018 | 0.135551 | 0.136532 | 0.137328 | 0.138159 | 0.13935 | 0.140683 | 0.141542 | 0.142228 | 0.142947 | 0.144088 | 0.145375 | 0.146541 | 0.14722 | 0.148099 | 0.149084 | 0.15031 | 0.151003 | 0.151609 | 0.152086 | 0.15266 | 0.153033 | 0.153722 | 0.154514 | 0.15492 | 0.154906 | 0.155261 | 0.155749 | 0.156225 | 0.1561 | 0.155436 | 0.155298 | 0.155435 | 0.155895 | 0.156621 | 0.156934 | 0.157357 | 0.157098 | 0.15655 | 0.156281 | 0.156035 | 0.15618 | 0.156791 | 0.157327 | 0.157361 | 0.157329 | 0.15823 | 0.158584 | 0.158628 | 0.159239 | 0.15963 | 0.158855 | 0.158559 | 0.158345 | 0.158105 | 0.158231 | 0.158027 | 0.157501 | 0.156877 | 0.15584 | 0.154997 | 0.154264 | 0.153293 | 0.152717 | 0.152264 | 0.151504 | 0.150145 | 0.14942 | 0.148701 | 0.147883 | 0.147002 | 0.146316 | 0.145215 | 0.143956 | 0.14352 | 0.143086 | 0.142618 | 0.142339 | 0.140974 | 0.139598 | 0.138373 | 0.137821 | 0.137364 | 0.136305 | 0.135891 | 0.135552 | 0.134901 | 0.134086 | 0.133444 | 0.132645
0.493 | 12 | Mixture_3_Xyl | 0.165815 | 0.160943 | 0.156296 | 0.152048 | 0.149055 | 0.147941 | 0.148559 | 0.149901 | 0.151206 | 0.152852 | 0.156566 | 0.159864 | 0.162444 | 0.165877 | 0.169694 | 0.173929 | 0.178273 | 0.181247 | 0.183497 | 0.186046 | 0.189065 | 0.192665 | 0.19596 | 0.199774 | 0.203858 | 0.20872 | 0.214052 | 0.219968 | 0.226252 | 0.232983 | 0.239727 | 0.245912 | 0.251716 | 0.257159 | 0.262908 | 0.268648 | 0.273391 | 0.278059 | 0.283544 | 0.288469 | 0.293898 | 0.299343 | 0.303134 | 0.304681 | 0.304384 | 0.303414 | 0.303146 | 0.302723 | 0.302838 | 0.303897 | 0.304981 | 0.306528 | 0.308684 | 0.310843 | 0.313178 | 0.316071 | 0.319505 | 0.323714 | 0.328421 | 0.331976 | 0.334813 | 0.337253 | 0.339651 | 0.341296 | 0.342551 | 0.343351 | 0.343493 | 0.342337 | 0.339697 | 0.335251 | 0.329685 | 0.32292 | 0.316137 | 0.310882 | 0.307731 | 0.305859 | 0.303906 | 0.301435 | 0.298038 | 0.294143 | 0.290095 | 0.285073 | 0.278908 | 0.270481 | 0.261573 | 0.25372 | 0.246638 | 0.239714 | 0.23394 | 0.228891 | 0.223573 | 0.217947 | 0.211576 | 0.205607 | 0.201573 | 0.1983 | 0.195851 | 0.194172 | 0.192487 | 0.190971 | 0.190203 | 0.189428 | 0.188256 | 0.187256 | 0.186946 | 0.186344 | 0.185321 | 0.183381 | 0.180596 | 0.176652 | 0.171414 | 0.163934 | 0.155787 | 0.148294 | 0.141812 | 0.135975 | 0.130012 | 0.123354 | 0.116663 | 0.110632 | 0.105849 | 0.102203 | 0.0995 | 0.09781 | 0.097687 | 0.09933 | 0.10181 | 0.104418 | 0.10768 | 0.111012 | 0.114199 | 0.117935 | 0.121067 | 0.12315 | 0.124297 | 0.123611 | 0.120317 | 0.114243 | 0.106056 | 0.096919 | 0.087809 | 0.079113 | 0.071261 | 0.064413 | 0.058738 | 0.054062 | 0.050534 | 0.04825 | 0.046926 | 0.046598 | 0.047289 | 0.048938 | 0.051149 | 0.053436 | 0.055738 | 0.057746 | 0.058817 | 0.059201 | 0.058701 | 0.057498 | 0.055581 | 0.053737 | 0.052604 | 0.052127 | 0.052505 | 0.053494 | 0.055083 | 0.057175 | 0.059621 | 0.062152 | 0.06516 | 0.068113 | 0.070746 | 0.073076 | 0.074595 | 0.075772 | 0.076887 | 0.077757 | 0.078223 | 0.077877 | 0.077656 | 0.077398 | 0.076805 | 0.076131 | 0.075648 | 0.075175 | 0.07461 | 0.073582 | 0.07252 | 0.071501 | 0.070697 | 0.070314 | 0.069893 | 0.069321 | 0.068804 | 0.068316 | 0.068336 | 0.068278 | 0.067499 | 0.066785 | 0.06701 | 0.067348 | 0.067445 | 0.068431 | 0.069895 | 0.071331 | 0.072932 | 0.075416 | 0.078267 | 0.080968 | 0.083853 | 0.08681 | 0.089261 | 0.091768 | 0.09347 | 0.093724 | 0.092989 | 0.090782 | 0.087943 | 0.085739 | 0.084255 | 0.08356 | 0.083572 | 0.083844 | 0.084522 | 0.085704 | 0.087282 | 0.088252 | 0.085559 | 0.081857 | 0.080101 | 0.079052 | 0.078505 | 0.078788 | 0.079835 | 0.08097 | 0.081461 | 0.082149 | 0.083954 | 0.085834 | 0.084983 | 0.083537 | 0.083758 | 0.083781 | 0.083307 | 0.082436 | 0.079684 | 0.076856 | 0.07393 | 0.070442 | 0.067257 | 0.065527 | 0.064144 | 0.060629 | 0.058753 | 0.059114 | 0.059768 | 0.059293 | 0.058342 | 0.05684 | -0.005918 | -0.005662 | -0.005374 | -0.004948 | -0.004669 | -0.004211 | -0.004092 | -0.003959 | -0.003636 | -0.003387 | -0.002959 | -0.00253 | -0.0023 | -0.001699 | -0.0011 | -0.000253 | 9.4e-05 | 0.000604 | 0.001566 | 0.002395 | 0.003089 | 0.003765 | 0.004661 | 0.005973 | 0.007087 | 0.007873 | 0.00889 | 0.009876 | 0.010483 | 0.011517 | 0.012915 | 0.013563 | 0.014129 | 0.014992 | 0.015389 | 0.016001 | 0.016695 | 0.016915 | 0.017079 | 0.017195 | 0.0176 | 0.017419 | 0.01721 | 0.017584 | 0.017754 | 0.017834 | 0.018327 | 0.018471 | 0.017379 | 0.016499 | 0.016192 | 0.016129 | 0.016005 | 0.015481 | 0.01454 | 0.013339 | 0.012159 | 0.010936 | 0.009654 | 0.008352 | 0.006897 | 0.005978 | 0.005235 | 0.003974 | 0.002679 | 0.002157 | 0.001231 | 0.00022 | -0.000824 | -0.001396 | -0.001971 | -0.002964 | -0.004121 | -0.004877 | -0.005414 | -0.006252 | -0.007527 | -0.008831 | -0.010136 | -0.011304 | -0.011991 | -0.012673 | -0.01381 | -0.014645 | -0.014937 | -0.015027 | -0.015207 | -0.015314 | -0.015536 | -0.016095 | -0.016889 | -0.017405 | -0.017797 | -0.018111 | -0.018521 | -0.019006 | -0.019485 | -0.019647 | -0.01967 | -0.019875 | -0.020688 | -0.020998 | -0.020825 | -0.020759 | 0.025978 | 0.026491 | 0.027229 | 0.027531 | 0.02764 | 0.028156 | 0.029191 | 0.030101 | 0.031024 | 0.031437 | 0.032226 | 0.032634 | 0.033096 | 0.033709 | 0.034461 | 0.035587 | 0.036276 | 0.036399 | 0.03688 | 0.03733 | 0.038191 | 0.039407 | 0.040587 | 0.040554 | 0.040563 | 0.041271 | 0.042348 | 0.043256 | 0.043415 | 0.043512 | 0.044255 | 0.045325 | 0.046634 | 0.047333 | 0.04734 | 0.04719 | 0.047373 | 0.048194 | 0.048186 | 0.047662 | 0.048021 | 0.048381 | 0.048302 | 0.048954 | 0.048864 | 0.048506 | 0.04831 | 0.048034 | 0.048072 | 0.048932 | 0.04928 | 0.049097 | 0.048908 | 0.048701 | 0.048412 | 0.048332 | 0.047786 | 0.047622 | 0.048197 | 0.047855 | 0.047223 | 0.047725 | 0.048284 | 0.047446 | 0.047333 | 0.047701 | 0.047776 | 0.048409 | 0.04898 | 0.048306 | 0.047516 | 0.04688 | 0.04665 | 0.046111 | 0.045111 | 0.043761 | 0.04299 | 0.041841 | 0.041026 | 0.040321 | 0.039544 | 0.038898 | 0.03798 | 0.036625 | 0.035876 | 0.035338 | 0.034551 | 0.033312 | 0.032658 | 0.032222 | 0.031809 | 0.030836 | 0.029239 | 0.027845 | 0.027002 | 0.026277 | 0.02613 | 0.025397 | 0.024955 | 0.0242 | 0.023803 | 0.023417 | 0.022332 | 0.021333 | 0.020671
0.493 | 12 | Mixture_3_Xyl | 0.126461 | 0.123506 | 0.120196 | 0.116916 | 0.115065 | 0.114582 | 0.115065 | 0.116036 | 0.116336 | 0.117577 | 0.12093 | 0.124107 | 0.126428 | 0.128805 | 0.131682 | 0.134095 | 0.136359 | 0.138565 | 0.140433 | 0.142767 | 0.145333 | 0.147624 | 0.149581 | 0.152018 | 0.155661 | 0.15922 | 0.162265 | 0.166514 | 0.171316 | 0.175626 | 0.180189 | 0.18498 | 0.189029 | 0.192625 | 0.196756 | 0.200722 | 0.204371 | 0.20811 | 0.21176 | 0.215419 | 0.219609 | 0.223648 | 0.225904 | 0.226811 | 0.226457 | 0.225387 | 0.225184 | 0.225149 | 0.225187 | 0.225783 | 0.226291 | 0.227278 | 0.228918 | 0.230122 | 0.23174 | 0.233748 | 0.236344 | 0.239256 | 0.242385 | 0.245074 | 0.246846 | 0.248345 | 0.249668 | 0.25072 | 0.251767 | 0.252907 | 0.254066 | 0.253377 | 0.251414 | 0.248296 | 0.243633 | 0.238362 | 0.233704 | 0.230137 | 0.227779 | 0.226815 | 0.226068 | 0.224491 | 0.222643 | 0.220049 | 0.21762 | 0.21462 | 0.209694 | 0.203322 | 0.196834 | 0.19034 | 0.184407 | 0.178802 | 0.174525 | 0.170561 | 0.16648 | 0.162475 | 0.15797 | 0.153564 | 0.150282 | 0.147729 | 0.145812 | 0.144106 | 0.142564 | 0.14162 | 0.141508 | 0.140694 | 0.139815 | 0.139651 | 0.139621 | 0.139058 | 0.138073 | 0.136301 | 0.134035 | 0.131357 | 0.127534 | 0.122008 | 0.1157 | 0.110027 | 0.105004 | 0.100203 | 0.095372 | 0.090732 | 0.085966 | 0.081285 | 0.077793 | 0.074867 | 0.072704 | 0.071699 | 0.07188 | 0.073238 | 0.075268 | 0.077082 | 0.079316 | 0.081892 | 0.084672 | 0.087215 | 0.08936 | 0.091108 | 0.092002 | 0.09158 | 0.089045 | 0.084385 | 0.078261 | 0.071368 | 0.064584 | 0.058214 | 0.05227 | 0.04713 | 0.043078 | 0.03953 | 0.037017 | 0.035491 | 0.034547 | 0.034345 | 0.034935 | 0.036215 | 0.037936 | 0.039951 | 0.041726 | 0.043014 | 0.043676 | 0.043809 | 0.043428 | 0.042623 | 0.041189 | 0.039715 | 0.038984 | 0.038828 | 0.039191 | 0.039883 | 0.040969 | 0.042637 | 0.044644 | 0.046458 | 0.048469 | 0.050471 | 0.052313 | 0.053968 | 0.054802 | 0.055363 | 0.056196 | 0.056879 | 0.057214 | 0.057016 | 0.056745 | 0.056582 | 0.056159 | 0.055702 | 0.055272 | 0.054885 | 0.054729 | 0.054003 | 0.053108 | 0.052507 | 0.052358 | 0.052178 | 0.051827 | 0.051279 | 0.050879 | 0.050526 | 0.05052 | 0.050537 | 0.050003 | 0.049544 | 0.049849 | 0.050269 | 0.050414 | 0.051002 | 0.051958 | 0.052984 | 0.054263 | 0.055983 | 0.05776 | 0.059866 | 0.061961 | 0.06415 | 0.066023 | 0.067897 | 0.069271 | 0.06942 | 0.068928 | 0.067179 | 0.064735 | 0.062867 | 0.061667 | 0.061072 | 0.061208 | 0.061649 | 0.062088 | 0.062838 | 0.064246 | 0.06525 | 0.063406 | 0.060044 | 0.058319 | 0.057648 | 0.057319 | 0.05732 | 0.057976 | 0.059051 | 0.059651 | 0.060151 | 0.061503 | 0.062921 | 0.062229 | 0.060713 | 0.060915 | 0.061073 | 0.060789 | 0.060191 | 0.057901 | 0.055792 | 0.053752 | 0.050956 | 0.048472 | 0.047062 | 0.046199 | 0.043811 | 0.042557 | 0.043095 | 0.044065 | 0.043737 | 0.042664 | 0.041525 | -0.016011 | -0.015783 | -0.015598 | -0.015103 | -0.014766 | -0.014623 | -0.014547 | -0.014504 | -0.014568 | -0.014683 | -0.014532 | -0.01412 | -0.01382 | -0.013449 | -0.012984 | -0.012741 | -0.012655 | -0.012205 | -0.011696 | -0.011363 | -0.011016 | -0.010683 | -0.009652 | -0.00848 | -0.007996 | -0.007847 | -0.007362 | -0.006482 | -0.006097 | -0.005656 | -0.004473 | -0.003829 | -0.003727 | -0.003256 | -0.003074 | -0.002722 | -0.00221 | -0.001956 | -0.001748 | -0.001796 | -0.00188 | -0.002064 | -0.002151 | -0.00191 | -0.001937 | -0.002028 | -0.001843 | -0.00187 | -0.002401 | -0.003189 | -0.003439 | -0.003066 | -0.003188 | -0.003498 | -0.004141 | -0.005172 | -0.006379 | -0.007519 | -0.008364 | -0.009267 | -0.0101 | -0.010677 | -0.011698 | -0.012882 | -0.01345 | -0.013439 | -0.013817 | -0.014583 | -0.015499 | -0.015813 | -0.016297 | -0.017267 | -0.017965 | -0.018142 | -0.018429 | -0.019078 | -0.020092 | -0.021302 | -0.022262 | -0.022457 | -0.022594 | -0.02308 | -0.023967 | -0.024532 | -0.025008 | -0.024925 | -0.025053 | -0.025086 | -0.025195 | -0.025678 | -0.026441 | -0.026874 | -0.027141 | -0.027539 | -0.027738 | -0.027815 | -0.028185 | -0.028041 | -0.02819 | -0.028864 | -0.029337 | -0.029387 | -0.029735 | -0.030109 | -0.004795 | -0.004233 | -0.003799 | -0.003912 | -0.004185 | -0.004219 | -0.003532 | -0.002666 | -0.002106 | -0.001901 | -0.001352 | -0.001042 | -0.000809 | -0.000147 | 0.000263 | 0.00075 | 0.001136 | 0.001383 | 0.001621 | 0.001863 | 0.002381 | 0.003039 | 0.003668 | 0.003628 | 0.00388 | 0.004103 | 0.004743 | 0.005503 | 0.005452 | 0.005547 | 0.006236 | 0.006883 | 0.00729 | 0.007086 | 0.007254 | 0.007804 | 0.008091 | 0.008217 | 0.007777 | 0.007941 | 0.008255 | 0.007854 | 0.008175 | 0.008487 | 0.008118 | 0.008009 | 0.00777 | 0.00768 | 0.007524 | 0.007373 | 0.007588 | 0.007853 | 0.008001 | 0.008008 | 0.007261 | 0.006856 | 0.006712 | 0.007047 | 0.00717 | 0.006251 | 0.006286 | 0.00689 | 0.006616 | 0.006257 | 0.006071 | 0.00597 | 0.006055 | 0.00605 | 0.006699 | 0.006862 | 0.00668 | 0.006139 | 0.00552 | 0.004962 | 0.004137 | 0.003269 | 0.002781 | 0.001764 | 0.000509 | -0.000116 | -0.000293 | -0.000459 | -0.000751 | -0.001581 | -0.002322 | -0.003295 | -0.004312 | -0.005234 | -0.005605 | -0.00556 | -0.005701 | -0.006752 | -0.008001 | -0.008402 | -0.00903 | -0.009663 | -0.009585 | -0.009661 | -0.010059 | -0.011144 | -0.011671 | -0.01198 | -0.012518 | -0.013268 | -0.013779
0.329 | 13 | Mixture_4_Xyl | 0.176419 | 0.170473 | 0.163315 | 0.157082 | 0.152709 | 0.151801 | 0.150286 | 0.149821 | 0.151647 | 0.155567 | 0.158918 | 0.163337 | 0.169357 | 0.174847 | 0.180024 | 0.184538 | 0.188829 | 0.193221 | 0.196986 | 0.200454 | 0.203906 | 0.20707 | 0.2107 | 0.214841 | 0.220021 | 0.226874 | 0.233874 | 0.240118 | 0.247748 | 0.25688 | 0.265692 | 0.274607 | 0.283245 | 0.291074 | 0.297294 | 0.302863 | 0.308593 | 0.314408 | 0.320415 | 0.325389 | 0.330001 | 0.334991 | 0.338913 | 0.340333 | 0.33975 | 0.338214 | 0.337325 | 0.336803 | 0.337078 | 0.338356 | 0.33984 | 0.34128 | 0.344356 | 0.347674 | 0.351056 | 0.355923 | 0.36233 | 0.36872 | 0.374692 | 0.379475 | 0.383987 | 0.388227 | 0.391372 | 0.393059 | 0.394612 | 0.396029 | 0.39624 | 0.395103 | 0.392635 | 0.387074 | 0.379833 | 0.371706 | 0.362779 | 0.354858 | 0.34903 | 0.342954 | 0.336668 | 0.330285 | 0.323863 | 0.317114 | 0.311003 | 0.304893 | 0.298341 | 0.29082 | 0.282842 | 0.274952 | 0.267879 | 0.261395 | 0.255373 | 0.249966 | 0.244716 | 0.237952 | 0.230872 | 0.224485 | 0.218975 | 0.214959 | 0.211841 | 0.209145 | 0.206555 | 0.204192 | 0.202062 | 0.199411 | 0.197468 | 0.195956 | 0.194901 | 0.193838 | 0.192369 | 0.190255 | 0.18781 | 0.184639 | 0.179742 | 0.173016 | 0.16518 | 0.157878 | 0.151212 | 0.144621 | 0.137893 | 0.130806 | 0.123469 | 0.116856 | 0.111578 | 0.107169 | 0.103901 | 0.102132 | 0.10212 | 0.103779 | 0.106314 | 0.109437 | 0.112548 | 0.115757 | 0.1197 | 0.123316 | 0.126346 | 0.128884 | 0.129723 | 0.128725 | 0.125349 | 0.119025 | 0.110556 | 0.100588 | 0.089891 | 0.079689 | 0.070535 | 0.062454 | 0.055745 | 0.050015 | 0.04551 | 0.04243 | 0.040335 | 0.039816 | 0.040506 | 0.04202 | 0.044309 | 0.046802 | 0.049395 | 0.051738 | 0.053499 | 0.054519 | 0.055038 | 0.054435 | 0.052873 | 0.051352 | 0.050601 | 0.050473 | 0.051079 | 0.052145 | 0.053528 | 0.055712 | 0.058936 | 0.062765 | 0.066834 | 0.071076 | 0.075133 | 0.07864 | 0.081212 | 0.083096 | 0.085005 | 0.085936 | 0.086317 | 0.086427 | 0.086134 | 0.085026 | 0.083483 | 0.08225 | 0.081192 | 0.080075 | 0.078988 | 0.077588 | 0.076377 | 0.074916 | 0.073005 | 0.071358 | 0.070177 | 0.069179 | 0.068316 | 0.067367 | 0.066929 | 0.066611 | 0.066275 | 0.065668 | 0.065301 | 0.065668 | 0.066428 | 0.067393 | 0.068712 | 0.070279 | 0.072163 | 0.074629 | 0.077458 | 0.079991 | 0.082519 | 0.085268 | 0.087894 | 0.090407 | 0.091779 | 0.092177 | 0.091462 | 0.089784 | 0.088153 | 0.08666 | 0.08548 | 0.085122 | 0.085334 | 0.085876 | 0.086612 | 0.087563 | 0.088017 | 0.087072 | 0.085209 | 0.084865 | 0.08484 | 0.084318 | 0.084171 | 0.084425 | 0.085069 | 0.085928 | 0.086435 | 0.087205 | 0.088725 | 0.08894 | 0.08782 | 0.088485 | 0.088896 | 0.088659 | 0.088804 | 0.086914 | 0.083532 | 0.081914 | 0.079314 | 0.076123 | 0.073196 | 0.071139 | 0.06719 | 0.063282 | 0.062328 | 0.061949 | 0.060096 | 0.058739 | 0.057947 | 0.057211 | 0.044645 | 0.044921 | 0.044918 | 0.045247 | 0.045792 | 0.046373 | 0.046725 | 0.047168 | 0.047773 | 0.048591 | 0.049207 | 0.049929 | 0.050827 | 0.051424 | 0.052057 | 0.053003 | 0.053851 | 0.054632 | 0.055526 | 0.056803 | 0.058145 | 0.059035 | 0.05998 | 0.061545 | 0.063078 | 0.064322 | 0.065818 | 0.067367 | 0.06876 | 0.070035 | 0.071132 | 0.072301 | 0.07389 | 0.075287 | 0.076199 | 0.076554 | 0.077001 | 0.077642 | 0.078196 | 0.078381 | 0.078872 | 0.079606 | 0.079756 | 0.079541 | 0.079255 | 0.079317 | 0.07987 | 0.079923 | 0.079673 | 0.079352 | 0.078832 | 0.078102 | 0.07759 | 0.076922 | 0.076094 | 0.075716 | 0.075146 | 0.073861 | 0.072569 | 0.071487 | 0.070447 | 0.069363 | 0.068327 | 0.067248 | 0.065917 | 0.064783 | 0.064286 | 0.063609 | 0.062459 | 0.061414 | 0.060679 | 0.059808 | 0.058276 | 0.057052 | 0.056108 | 0.054949 | 0.053581 | 0.051816 | 0.049976 | 0.04857 | 0.047749 | 0.046975 | 0.045974 | 0.04496 | 0.044562 | 0.04465 | 0.044665 | 0.044116 | 0.043258 | 0.042875 | 0.042396 | 0.041964 | 0.041807 | 0.041583 | 0.041721 | 0.041722 | 0.041259 | 0.040715 | 0.040503 | 0.040263 | 0.039937 | 0.040041 | 0.040168 | 0.04048 | 0.123621 | 0.124417 | 0.125675 | 0.126983 | 0.127887 | 0.128334 | 0.129444 | 0.130042 | 0.131326 | 0.132489 | 0.132988 | 0.133962 | 0.134862 | 0.135524 | 0.137025 | 0.138621 | 0.139456 | 0.139935 | 0.140341 | 0.141657 | 0.143461 | 0.144137 | 0.144268 | 0.144854 | 0.145615 | 0.147106 | 0.148234 | 0.149003 | 0.149653 | 0.150536 | 0.151708 | 0.15266 | 0.1533 | 0.154478 | 0.1554 | 0.155815 | 0.155611 | 0.155936 | 0.157087 | 0.158113 | 0.158281 | 0.158608 | 0.159112 | 0.158892 | 0.158249 | 0.159351 | 0.160265 | 0.159933 | 0.159798 | 0.160191 | 0.160498 | 0.160372 | 0.160235 | 0.160139 | 0.160766 | 0.16087 | 0.160634 | 0.161139 | 0.160898 | 0.160513 | 0.161349 | 0.161975 | 0.161883 | 0.162068 | 0.16211 | 0.162361 | 0.162453 | 0.162174 | 0.16135 | 0.16178 | 0.16231 | 0.161868 | 0.160964 | 0.160315 | 0.16018 | 0.159751 | 0.158797 | 0.157877 | 0.157104 | 0.156752 | 0.1565 | 0.155509 | 0.154607 | 0.15381 | 0.15208 | 0.151012 | 0.150241 | 0.149656 | 0.14895 | 0.148433 | 0.147649 | 0.146768 | 0.146313 | 0.14549 | 0.144899 | 0.144095 | 0.142593 | 0.141957 | 0.141185 | 0.140427 | 0.139963 | 0.13891 | 0.137439 | 0.136171 | 0.135039
0.329 | 13 | Mixture_4_Xyl | 0.074111 | 0.071816 | 0.069365 | 0.067143 | 0.065617 | 0.064715 | 0.064347 | 0.064579 | 0.065519 | 0.066904 | 0.068579 | 0.070456 | 0.072566 | 0.074775 | 0.076874 | 0.078918 | 0.080919 | 0.082684 | 0.084286 | 0.085823 | 0.087389 | 0.089025 | 0.090676 | 0.092433 | 0.09441 | 0.096658 | 0.099262 | 0.102302 | 0.105725 | 0.109389 | 0.113141 | 0.116891 | 0.120598 | 0.124139 | 0.127411 | 0.130459 | 0.133441 | 0.136376 | 0.13925 | 0.141928 | 0.144284 | 0.146169 | 0.147499 | 0.148331 | 0.148704 | 0.148667 | 0.148415 | 0.148199 | 0.148155 | 0.148288 | 0.148612 | 0.14913 | 0.150031 | 0.151373 | 0.153086 | 0.155136 | 0.157461 | 0.159988 | 0.162628 | 0.165239 | 0.167688 | 0.169837 | 0.171715 | 0.173451 | 0.174962 | 0.175987 | 0.176368 | 0.176013 | 0.174782 | 0.172764 | 0.170134 | 0.167069 | 0.163843 | 0.160698 | 0.157749 | 0.155101 | 0.152657 | 0.15032 | 0.148067 | 0.145647 | 0.142773 | 0.139502 | 0.135926 | 0.132098 | 0.128126 | 0.124098 | 0.120078 | 0.116233 | 0.11257 | 0.109128 | 0.105899 | 0.102796 | 0.099861 | 0.097185 | 0.094833 | 0.092792 | 0.091021 | 0.089571 | 0.088501 | 0.087678 | 0.086947 | 0.08635 | 0.08585 | 0.085437 | 0.085091 | 0.084702 | 0.084154 | 0.083201 | 0.081662 | 0.07956 | 0.07695 | 0.073853 | 0.070387 | 0.066703 | 0.062863 | 0.059011 | 0.055275 | 0.05174 | 0.048439 | 0.045414 | 0.042789 | 0.040721 | 0.039423 | 0.038952 | 0.039178 | 0.039998 | 0.041305 | 0.043004 | 0.044973 | 0.047029 | 0.049048 | 0.050921 | 0.052463 | 0.053435 | 0.053625 | 0.052776 | 0.050755 | 0.047647 | 0.043614 | 0.038935 | 0.033937 | 0.028993 | 0.024453 | 0.020515 | 0.017312 | 0.014835 | 0.013037 | 0.011902 | 0.011376 | 0.011382 | 0.011835 | 0.012688 | 0.013795 | 0.015027 | 0.016217 | 0.017177 | 0.017795 | 0.018039 | 0.017971 | 0.017697 | 0.017279 | 0.016844 | 0.016525 | 0.016462 | 0.016741 | 0.01736 | 0.018292 | 0.019482 | 0.020904 | 0.022548 | 0.0243 | 0.026015 | 0.027565 | 0.028942 | 0.030116 | 0.031044 | 0.031725 | 0.032092 | 0.032174 | 0.032062 | 0.031851 | 0.031593 | 0.031228 | 0.030788 | 0.030342 | 0.029936 | 0.029526 | 0.029079 | 0.028609 | 0.028089 | 0.027532 | 0.026987 | 0.026531 | 0.02621 | 0.025932 | 0.025713 | 0.02558 | 0.025491 | 0.025431 | 0.025406 | 0.025443 | 0.025582 | 0.025831 | 0.026264 | 0.026934 | 0.027814 | 0.028831 | 0.029984 | 0.03129 | 0.032708 | 0.034162 | 0.035549 | 0.036722 | 0.037535 | 0.037901 | 0.037862 | 0.037483 | 0.036855 | 0.036086 | 0.035325 | 0.034774 | 0.034502 | 0.034502 | 0.034626 | 0.034712 | 0.034706 | 0.034591 | 0.034341 | 0.033998 | 0.033625 | 0.033289 | 0.033061 | 0.032985 | 0.033082 | 0.033403 | 0.033771 | 0.034128 | 0.034488 | 0.034779 | 0.035018 | 0.035253 | 0.035334 | 0.035226 | 0.034886 | 0.034297 | 0.033487 | 0.032557 | 0.031435 | 0.030035 | 0.028465 | 0.026945 | 0.025651 | 0.024558 | 0.023573 | 0.022694 | 0.021981 | 0.021488 | 0.021174 | 0.021052 | 0.021085 | 0.02004 | 0.020229 | 0.020401 | 0.020542 | 0.02067 | 0.020814 | 0.020944 | 0.02114 | 0.021445 | 0.021724 | 0.021931 | 0.022156 | 0.022431 | 0.022713 | 0.022987 | 0.02326 | 0.023607 | 0.023966 | 0.024321 | 0.02477 | 0.025282 | 0.02578 | 0.02629 | 0.026807 | 0.027319 | 0.027846 | 0.028369 | 0.028898 | 0.029461 | 0.029994 | 0.030509 | 0.030979 | 0.031369 | 0.031684 | 0.031935 | 0.032154 | 0.032383 | 0.032603 | 0.03276 | 0.032852 | 0.033015 | 0.033193 | 0.033318 | 0.033377 | 0.033384 | 0.03334 | 0.033287 | 0.033248 | 0.033163 | 0.033003 | 0.032792 | 0.032512 | 0.032235 | 0.031891 | 0.031497 | 0.031119 | 0.030712 | 0.030235 | 0.029711 | 0.029148 | 0.028591 | 0.028091 | 0.027634 | 0.027194 | 0.026763 | 0.026375 | 0.026096 | 0.025878 | 0.025589 | 0.025223 | 0.024814 | 0.024371 | 0.023953 | 0.023548 | 0.023043 | 0.02249 | 0.021917 | 0.021399 | 0.020941 | 0.020471 | 0.020005 | 0.01963 | 0.019384 | 0.019219 | 0.019143 | 0.019112 | 0.019034 | 0.018975 | 0.018926 | 0.01891 | 0.018832 | 0.018708 | 0.018629 | 0.018552 | 0.018444 | 0.018272 | 0.018108 | 0.017992 | 0.017946 | 0.017963 | 0.018035 | 0.01823 | 0.018456 | 0.018684 | 0.051023 | 0.051397 | 0.051708 | 0.052129 | 0.052631 | 0.053119 | 0.053572 | 0.053989 | 0.054353 | 0.054687 | 0.055042 | 0.055405 | 0.055764 | 0.056105 | 0.056459 | 0.056864 | 0.057246 | 0.057605 | 0.057941 | 0.058228 | 0.058493 | 0.058788 | 0.059133 | 0.059517 | 0.05991 | 0.060295 | 0.060639 | 0.060984 | 0.061407 | 0.061873 | 0.062282 | 0.062568 | 0.062806 | 0.063045 | 0.063272 | 0.06354 | 0.063846 | 0.064152 | 0.06437 | 0.064476 | 0.064616 | 0.064745 | 0.064755 | 0.064665 | 0.064613 | 0.064634 | 0.064686 | 0.064763 | 0.06486 | 0.064972 | 0.065054 | 0.065079 | 0.065124 | 0.06514 | 0.065086 | 0.065017 | 0.065041 | 0.065083 | 0.065071 | 0.065025 | 0.064975 | 0.065 | 0.06508 | 0.065121 | 0.065087 | 0.065042 | 0.065067 | 0.065172 | 0.065369 | 0.06553 | 0.065616 | 0.065579 | 0.065385 | 0.065164 | 0.064881 | 0.06449 | 0.063986 | 0.063461 | 0.063035 | 0.062644 | 0.062217 | 0.061814 | 0.061451 | 0.061039 | 0.060622 | 0.060245 | 0.059873 | 0.059532 | 0.059147 | 0.058783 | 0.058521 | 0.058242 | 0.05793 | 0.057696 | 0.057487 | 0.057218 | 0.056901 | 0.056529 | 0.056099 | 0.055698 | 0.055333 | 0.054941 | 0.054556 | 0.054173 | 0.053785
0.329 | 13 | Mixture_4_Xyl | 0.126757 | 0.122399 | 0.118527 | 0.115602 | 0.112712 | 0.11145 | 0.11079 | 0.110429 | 0.112401 | 0.115341 | 0.117197 | 0.120564 | 0.125193 | 0.129396 | 0.132649 | 0.135667 | 0.138955 | 0.141395 | 0.143655 | 0.147012 | 0.149975 | 0.152557 | 0.155308 | 0.157873 | 0.161486 | 0.166154 | 0.170916 | 0.176367 | 0.181986 | 0.18764 | 0.193698 | 0.199883 | 0.206053 | 0.211164 | 0.215339 | 0.21985 | 0.224276 | 0.228207 | 0.232137 | 0.236022 | 0.239347 | 0.241925 | 0.244264 | 0.245737 | 0.245611 | 0.244609 | 0.243698 | 0.24362 | 0.244117 | 0.244391 | 0.24497 | 0.246506 | 0.248698 | 0.251077 | 0.254012 | 0.257759 | 0.262209 | 0.266867 | 0.270966 | 0.273932 | 0.276763 | 0.280055 | 0.282155 | 0.283641 | 0.285356 | 0.286171 | 0.286054 | 0.285246 | 0.283635 | 0.280055 | 0.274349 | 0.26812 | 0.262246 | 0.256947 | 0.252136 | 0.248094 | 0.244484 | 0.239925 | 0.235752 | 0.231593 | 0.227292 | 0.22252 | 0.217798 | 0.212906 | 0.206942 | 0.200569 | 0.19468 | 0.189468 | 0.184762 | 0.180482 | 0.175949 | 0.171113 | 0.166378 | 0.161457 | 0.157458 | 0.15466 | 0.152654 | 0.150665 | 0.148114 | 0.146311 | 0.144545 | 0.1428 | 0.142163 | 0.141363 | 0.140067 | 0.13886 | 0.13812 | 0.136782 | 0.134651 | 0.132027 | 0.128421 | 0.123384 | 0.117604 | 0.112203 | 0.107123 | 0.102383 | 0.097345 | 0.091838 | 0.08644 | 0.081609 | 0.077654 | 0.074512 | 0.072176 | 0.070952 | 0.071178 | 0.071977 | 0.07376 | 0.076272 | 0.07848 | 0.080805 | 0.083567 | 0.086424 | 0.088704 | 0.090368 | 0.09103 | 0.090429 | 0.088111 | 0.083602 | 0.077366 | 0.070115 | 0.06234 | 0.054866 | 0.048083 | 0.042206 | 0.037401 | 0.033186 | 0.029831 | 0.027703 | 0.026446 | 0.026264 | 0.027075 | 0.028427 | 0.030117 | 0.031863 | 0.033604 | 0.035367 | 0.036836 | 0.037638 | 0.037517 | 0.036712 | 0.035785 | 0.034723 | 0.034175 | 0.034286 | 0.034803 | 0.035616 | 0.036842 | 0.038599 | 0.041114 | 0.043947 | 0.04655 | 0.049583 | 0.052384 | 0.054492 | 0.056193 | 0.057561 | 0.058502 | 0.058901 | 0.059346 | 0.059343 | 0.058888 | 0.058081 | 0.057232 | 0.056548 | 0.055803 | 0.054973 | 0.054397 | 0.053494 | 0.052632 | 0.05145 | 0.050207 | 0.049288 | 0.048565 | 0.047933 | 0.047303 | 0.046787 | 0.04657 | 0.046564 | 0.046237 | 0.04559 | 0.0456 | 0.046089 | 0.04676 | 0.047387 | 0.048328 | 0.049504 | 0.051053 | 0.052699 | 0.054748 | 0.056645 | 0.058483 | 0.060248 | 0.062144 | 0.063983 | 0.064839 | 0.065075 | 0.064498 | 0.063273 | 0.061934 | 0.060938 | 0.060243 | 0.059781 | 0.059848 | 0.06032 | 0.061024 | 0.061823 | 0.061884 | 0.060825 | 0.059341 | 0.059149 | 0.058942 | 0.0586 | 0.058529 | 0.058608 | 0.059014 | 0.059687 | 0.060187 | 0.060838 | 0.061772 | 0.061836 | 0.06072 | 0.06116 | 0.061495 | 0.061058 | 0.061231 | 0.060073 | 0.057532 | 0.056172 | 0.054305 | 0.052069 | 0.050079 | 0.048398 | 0.045375 | 0.042854 | 0.042591 | 0.042751 | 0.041341 | 0.040087 | 0.039828 | 0.03942 | 0.033876 | 0.033807 | 0.033683 | 0.033687 | 0.034073 | 0.03477 | 0.035541 | 0.035875 | 0.035858 | 0.036117 | 0.036474 | 0.036955 | 0.037759 | 0.038308 | 0.038506 | 0.038726 | 0.03948 | 0.040498 | 0.041229 | 0.041794 | 0.042468 | 0.043054 | 0.043669 | 0.044603 | 0.045787 | 0.046615 | 0.04737 | 0.048471 | 0.049248 | 0.050017 | 0.05113 | 0.052124 | 0.053066 | 0.053889 | 0.053939 | 0.054172 | 0.054506 | 0.054466 | 0.054735 | 0.055176 | 0.055478 | 0.055616 | 0.055416 | 0.055532 | 0.055582 | 0.055623 | 0.055387 | 0.055591 | 0.055693 | 0.055463 | 0.054906 | 0.054203 | 0.053924 | 0.053699 | 0.053461 | 0.052833 | 0.051909 | 0.051318 | 0.050734 | 0.050001 | 0.048965 | 0.047802 | 0.046998 | 0.046142 | 0.04537 | 0.044902 | 0.044606 | 0.044118 | 0.043156 | 0.042468 | 0.042199 | 0.041748 | 0.040759 | 0.039929 | 0.039558 | 0.038858 | 0.037654 | 0.036812 | 0.035773 | 0.034504 | 0.034054 | 0.033471 | 0.032467 | 0.031901 | 0.032009 | 0.032074 | 0.031825 | 0.031333 | 0.030828 | 0.030867 | 0.030798 | 0.030041 | 0.029638 | 0.029721 | 0.029996 | 0.02988 | 0.029738 | 0.029414 | 0.029145 | 0.029219 | 0.029233 | 0.028983 | 0.028884 | 0.028926 | 0.080502 | 0.081199 | 0.082023 | 0.082815 | 0.083195 | 0.083664 | 0.08393 | 0.084339 | 0.085503 | 0.08625 | 0.08675 | 0.087551 | 0.088593 | 0.08888 | 0.088926 | 0.089153 | 0.089602 | 0.090513 | 0.091654 | 0.092985 | 0.09423 | 0.094947 | 0.095344 | 0.095112 | 0.095057 | 0.096256 | 0.097227 | 0.097761 | 0.098262 | 0.098857 | 0.099732 | 0.100231 | 0.100614 | 0.101296 | 0.101735 | 0.10197 | 0.10182 | 0.102111 | 0.102665 | 0.10334 | 0.103999 | 0.104062 | 0.104068 | 0.103814 | 0.103519 | 0.104086 | 0.104248 | 0.104297 | 0.104628 | 0.104817 | 0.104557 | 0.104377 | 0.104574 | 0.104621 | 0.104516 | 0.104664 | 0.104865 | 0.105222 | 0.105524 | 0.105164 | 0.105102 | 0.10574 | 0.105952 | 0.105886 | 0.105478 | 0.105231 | 0.105553 | 0.105627 | 0.105757 | 0.106069 | 0.105802 | 0.105334 | 0.105274 | 0.105169 | 0.104923 | 0.104433 | 0.103266 | 0.102774 | 0.102628 | 0.102313 | 0.101888 | 0.101334 | 0.100641 | 0.09967 | 0.098963 | 0.098497 | 0.098051 | 0.097747 | 0.096889 | 0.096409 | 0.095837 | 0.095399 | 0.095151 | 0.094789 | 0.094472 | 0.09399 | 0.092986 | 0.092377 | 0.091846 | 0.091268 | 0.090612 | 0.090186 | 0.089535 | 0.088283 | 0.087789
0.329 | 13 | Mixture_4_Xyl | 0.1189 | 0.11463 | 0.11168 | 0.108359 | 0.105535 | 0.104587 | 0.104893 | 0.10552 | 0.106248 | 0.108088 | 0.111454 | 0.114696 | 0.11765 | 0.119961 | 0.12192 | 0.12436 | 0.12691 | 0.129396 | 0.131707 | 0.133234 | 0.134785 | 0.136506 | 0.137807 | 0.139875 | 0.1429 | 0.145675 | 0.148905 | 0.153045 | 0.157498 | 0.16231 | 0.166934 | 0.171306 | 0.175408 | 0.178996 | 0.182565 | 0.185936 | 0.189164 | 0.192085 | 0.194313 | 0.196189 | 0.198185 | 0.19971 | 0.200368 | 0.200276 | 0.199458 | 0.198934 | 0.198063 | 0.197068 | 0.196406 | 0.195845 | 0.195831 | 0.197081 | 0.198836 | 0.200488 | 0.203015 | 0.206389 | 0.20992 | 0.213678 | 0.217559 | 0.220785 | 0.222972 | 0.224526 | 0.226247 | 0.227996 | 0.229592 | 0.231226 | 0.232511 | 0.232716 | 0.231663 | 0.22949 | 0.22638 | 0.222418 | 0.218065 | 0.214494 | 0.211332 | 0.20835 | 0.204767 | 0.200248 | 0.196089 | 0.192519 | 0.18926 | 0.185868 | 0.182561 | 0.179198 | 0.175762 | 0.172711 | 0.169524 | 0.165817 | 0.162903 | 0.160079 | 0.15748 | 0.154265 | 0.150197 | 0.146755 | 0.143917 | 0.141017 | 0.13861 | 0.136771 | 0.134493 | 0.132257 | 0.131111 | 0.12948 | 0.1277 | 0.126165 | 0.125251 | 0.124658 | 0.124064 | 0.122923 | 0.121231 | 0.119217 | 0.116243 | 0.112524 | 0.108282 | 0.104059 | 0.100063 | 0.095927 | 0.092108 | 0.088259 | 0.084195 | 0.080476 | 0.076869 | 0.074089 | 0.072383 | 0.071416 | 0.071153 | 0.071721 | 0.07318 | 0.074725 | 0.076424 | 0.07848 | 0.080766 | 0.082807 | 0.084403 | 0.085586 | 0.08594 | 0.085447 | 0.083374 | 0.079462 | 0.074464 | 0.068719 | 0.062792 | 0.057057 | 0.051528 | 0.046407 | 0.042186 | 0.038452 | 0.035567 | 0.033627 | 0.032418 | 0.031955 | 0.03217 | 0.032945 | 0.034397 | 0.036412 | 0.038217 | 0.039658 | 0.040685 | 0.041424 | 0.04153 | 0.041352 | 0.04091 | 0.040219 | 0.039544 | 0.039489 | 0.039902 | 0.040684 | 0.041923 | 0.043592 | 0.045246 | 0.047278 | 0.050067 | 0.052827 | 0.055077 | 0.057078 | 0.058784 | 0.060159 | 0.061234 | 0.062055 | 0.062267 | 0.061743 | 0.061139 | 0.060719 | 0.059881 | 0.058993 | 0.058292 | 0.057581 | 0.056854 | 0.055408 | 0.05384 | 0.052739 | 0.052005 | 0.051404 | 0.050469 | 0.049153 | 0.048123 | 0.047308 | 0.046988 | 0.04669 | 0.046015 | 0.045758 | 0.046354 | 0.046768 | 0.046532 | 0.046974 | 0.047793 | 0.048729 | 0.049469 | 0.050562 | 0.051977 | 0.053597 | 0.05502 | 0.056408 | 0.057388 | 0.05908 | 0.060634 | 0.060935 | 0.061132 | 0.060339 | 0.058559 | 0.057166 | 0.0562 | 0.055718 | 0.056045 | 0.056344 | 0.056456 | 0.057637 | 0.059976 | 0.062187 | 0.060584 | 0.0571 | 0.055939 | 0.055714 | 0.055685 | 0.055772 | 0.056254 | 0.057208 | 0.057616 | 0.057927 | 0.059494 | 0.061768 | 0.060921 | 0.058631 | 0.058554 | 0.05885 | 0.059124 | 0.059933 | 0.058085 | 0.055894 | 0.054004 | 0.051463 | 0.04936 | 0.048689 | 0.048696 | 0.045415 | 0.043102 | 0.043665 | 0.045491 | 0.045261 | 0.043826 | 0.04166 | -0.021818 | -0.021791 | -0.021775 | -0.02124 | -0.020859 | -0.020629 | -0.020546 | -0.020646 | -0.020688 | -0.020619 | -0.020202 | -0.019536 | -0.019519 | -0.019486 | -0.019113 | -0.018702 | -0.018369 | -0.017833 | -0.017393 | -0.01694 | -0.016319 | -0.015798 | -0.015003 | -0.013934 | -0.013445 | -0.01328 | -0.012705 | -0.011957 | -0.01145 | -0.010585 | -0.009205 | -0.008445 | -0.008127 | -0.007656 | -0.007498 | -0.007127 | -0.00658 | -0.006409 | -0.006319 | -0.006513 | -0.00653 | -0.0066 | -0.006693 | -0.006786 | -0.006864 | -0.00705 | -0.006932 | -0.006802 | -0.007462 | -0.008127 | -0.008101 | -0.008041 | -0.008227 | -0.008438 | -0.009011 | -0.00939 | -0.009924 | -0.010956 | -0.012002 | -0.013044 | -0.013923 | -0.014449 | -0.014778 | -0.015376 | -0.01602 | -0.016436 | -0.01741 | -0.01808 | -0.018795 | -0.019294 | -0.019868 | -0.020729 | -0.021463 | -0.021737 | -0.0223 | -0.023548 | -0.024864 | -0.025865 | -0.02678 | -0.027499 | -0.027779 | -0.028262 | -0.028819 | -0.029128 | -0.029663 | -0.029779 | -0.030047 | -0.030051 | -0.030395 | -0.030761 | -0.031092 | -0.031511 | -0.031782 | -0.032121 | -0.032328 | -0.032481 | -0.032759 | -0.033035 | -0.033296 | -0.033729 | -0.034016 | -0.034171 | -0.034448 | -0.034693 | -0.004358 | -0.003726 | -0.002869 | -0.002621 | -0.002778 | -0.002415 | -0.001765 | -0.001239 | -0.000763 | -0.000731 | -0.000332 | -3.2e-05 | 0.000428 | 0.000745 | 0.001018 | 0.001419 | 0.001549 | 0.001691 | 0.001989 | 0.002197 | 0.002779 | 0.003545 | 0.004138 | 0.004549 | 0.004633 | 0.004282 | 0.004678 | 0.005541 | 0.005526 | 0.005178 | 0.005669 | 0.006425 | 0.00676 | 0.006673 | 0.006919 | 0.007354 | 0.007749 | 0.007961 | 0.00772 | 0.007722 | 0.007934 | 0.007387 | 0.007329 | 0.007756 | 0.007932 | 0.007307 | 0.006984 | 0.007399 | 0.007738 | 0.007983 | 0.0081 | 0.007883 | 0.007564 | 0.007808 | 0.007363 | 0.006693 | 0.006594 | 0.006669 | 0.006753 | 0.006375 | 0.006492 | 0.006826 | 0.006757 | 0.006428 | 0.006313 | 0.005937 | 0.005624 | 0.00595 | 0.006205 | 0.005886 | 0.005864 | 0.005685 | 0.005148 | 0.00442 | 0.003693 | 0.003318 | 0.002841 | 0.002196 | 0.001534 | 0.000948 | 0.000471 | 0.000333 | 0.000111 | -0.000452 | -0.001187 | -0.002217 | -0.002442 | -0.002709 | -0.0033 | -0.004008 | -0.004331 | -0.00499 | -0.005952 | -0.006485 | -0.00717 | -0.008216 | -0.008704 | -0.0086 | -0.008125 | -0.008999 | -0.009519 | -0.010126 | -0.011242 | -0.011661 | -0.012171
0.329 | 13 | Mixture_4_Xyl | 0.110817 | 0.106861 | 0.103337 | 0.09982 | 0.097719 | 0.096951 | 0.097167 | 0.097857 | 0.098821 | 0.100799 | 0.103821 | 0.106795 | 0.108796 | 0.110701 | 0.113466 | 0.116001 | 0.117819 | 0.119653 | 0.12176 | 0.123429 | 0.124984 | 0.12623 | 0.127283 | 0.129602 | 0.13222 | 0.134914 | 0.137884 | 0.141594 | 0.145541 | 0.149895 | 0.154172 | 0.157624 | 0.16104 | 0.165022 | 0.168156 | 0.170819 | 0.173743 | 0.176194 | 0.178353 | 0.179887 | 0.181576 | 0.183462 | 0.184243 | 0.184037 | 0.183492 | 0.182591 | 0.181674 | 0.180587 | 0.179911 | 0.180203 | 0.180749 | 0.181266 | 0.182578 | 0.184414 | 0.186713 | 0.189907 | 0.193253 | 0.196175 | 0.19922 | 0.201969 | 0.204379 | 0.206353 | 0.207589 | 0.20858 | 0.210341 | 0.212038 | 0.213179 | 0.213062 | 0.2118 | 0.209938 | 0.207385 | 0.203904 | 0.199871 | 0.196342 | 0.19346 | 0.190593 | 0.187065 | 0.183423 | 0.180249 | 0.177501 | 0.175105 | 0.172069 | 0.168686 | 0.165183 | 0.16149 | 0.157783 | 0.155006 | 0.15218 | 0.149146 | 0.145815 | 0.14309 | 0.140069 | 0.136495 | 0.133453 | 0.130811 | 0.128009 | 0.125754 | 0.123781 | 0.121794 | 0.120214 | 0.119338 | 0.117772 | 0.116107 | 0.115195 | 0.114595 | 0.113695 | 0.113112 | 0.112093 | 0.110626 | 0.108897 | 0.106114 | 0.102284 | 0.098228 | 0.094196 | 0.090458 | 0.08689 | 0.083309 | 0.079508 | 0.075593 | 0.072088 | 0.068918 | 0.066438 | 0.064959 | 0.064027 | 0.063884 | 0.064696 | 0.066027 | 0.067361 | 0.068888 | 0.070915 | 0.072968 | 0.074836 | 0.076306 | 0.077383 | 0.077959 | 0.077561 | 0.075578 | 0.071998 | 0.067306 | 0.061776 | 0.056341 | 0.051182 | 0.046269 | 0.04195 | 0.038268 | 0.034866 | 0.032279 | 0.030625 | 0.029531 | 0.029183 | 0.029685 | 0.030607 | 0.031778 | 0.033334 | 0.034938 | 0.03633 | 0.037058 | 0.037457 | 0.037738 | 0.037677 | 0.037167 | 0.036595 | 0.036045 | 0.035866 | 0.036306 | 0.037006 | 0.037903 | 0.039438 | 0.041214 | 0.043013 | 0.045329 | 0.047695 | 0.049688 | 0.051426 | 0.052691 | 0.053681 | 0.05449 | 0.055123 | 0.055453 | 0.055037 | 0.054688 | 0.054313 | 0.053754 | 0.053098 | 0.052352 | 0.051425 | 0.050675 | 0.0495 | 0.048427 | 0.047608 | 0.046902 | 0.046369 | 0.045733 | 0.044821 | 0.04407 | 0.04329 | 0.042917 | 0.042939 | 0.042286 | 0.041936 | 0.042426 | 0.042685 | 0.042537 | 0.042782 | 0.043448 | 0.044268 | 0.045007 | 0.045988 | 0.047324 | 0.048851 | 0.050311 | 0.051762 | 0.052917 | 0.054407 | 0.055557 | 0.055607 | 0.055704 | 0.054908 | 0.053124 | 0.051826 | 0.051059 | 0.050721 | 0.050926 | 0.051046 | 0.051154 | 0.052309 | 0.05475 | 0.056875 | 0.055026 | 0.051508 | 0.050251 | 0.050062 | 0.050131 | 0.050331 | 0.050796 | 0.051568 | 0.052044 | 0.052438 | 0.053868 | 0.056107 | 0.055316 | 0.053067 | 0.053204 | 0.053397 | 0.053439 | 0.053997 | 0.052303 | 0.049955 | 0.048255 | 0.04615 | 0.044166 | 0.043353 | 0.043389 | 0.040471 | 0.038422 | 0.03917 | 0.040953 | 0.040769 | 0.039666 | 0.037756 | -0.022318 | -0.022294 | -0.022196 | -0.021692 | -0.021286 | -0.02133 | -0.021446 | -0.021331 | -0.021347 | -0.021431 | -0.021169 | -0.020603 | -0.020561 | -0.020465 | -0.01994 | -0.019361 | -0.019068 | -0.018805 | -0.018682 | -0.018206 | -0.01748 | -0.017187 | -0.016683 | -0.015744 | -0.01507 | -0.015067 | -0.014593 | -0.013532 | -0.013165 | -0.012617 | -0.011949 | -0.011535 | -0.011342 | -0.010672 | -0.010605 | -0.01056 | -0.010186 | -0.009937 | -0.009617 | -0.00971 | -0.009592 | -0.009831 | -0.009958 | -0.009728 | -0.010053 | -0.010104 | -0.009627 | -0.009638 | -0.010407 | -0.010905 | -0.011054 | -0.011203 | -0.01154 | -0.011757 | -0.012105 | -0.012627 | -0.013384 | -0.014387 | -0.015128 | -0.015843 | -0.016474 | -0.016887 | -0.017541 | -0.018437 | -0.018891 | -0.019016 | -0.01968 | -0.020365 | -0.021143 | -0.021451 | -0.021924 | -0.022884 | -0.023666 | -0.023685 | -0.023861 | -0.02482 | -0.025942 | -0.026868 | -0.028021 | -0.028691 | -0.028729 | -0.028786 | -0.029106 | -0.029578 | -0.030399 | -0.030395 | -0.030492 | -0.030647 | -0.030936 | -0.031215 | -0.031535 | -0.031503 | -0.031628 | -0.032304 | -0.032782 | -0.033258 | -0.033609 | -0.033491 | -0.033301 | -0.03352 | -0.034144 | -0.034513 | -0.034732 | -0.03485 | -0.011173 | -0.010914 | -0.010897 | -0.010719 | -0.010882 | -0.011018 | -0.01034 | -0.009084 | -0.008539 | -0.008936 | -0.008921 | -0.008881 | -0.008242 | -0.007208 | -0.00679 | -0.006354 | -0.006345 | -0.006331 | -0.006147 | -0.006388 | -0.005846 | -0.005204 | -0.004959 | -0.005163 | -0.004717 | -0.004285 | -0.004225 | -0.00387 | -0.003638 | -0.003488 | -0.003147 | -0.002954 | -0.002868 | -0.002694 | -0.002453 | -0.002496 | -0.002265 | -0.00173 | -0.002053 | -0.002131 | -0.002102 | -0.002636 | -0.002551 | -0.001768 | -0.001718 | -0.002378 | -0.002429 | -0.002294 | -0.00275 | -0.0027 | -0.002013 | -0.001713 | -0.002214 | -0.002308 | -0.002569 | -0.002821 | -0.003175 | -0.003103 | -0.002834 | -0.003521 | -0.003877 | -0.003187 | -0.00311 | -0.003308 | -0.003546 | -0.003917 | -0.003744 | -0.00351 | -0.003111 | -0.003482 | -0.004097 | -0.004253 | -0.004674 | -0.005309 | -0.005654 | -0.006486 | -0.007207 | -0.007964 | -0.008211 | -0.008666 | -0.009407 | -0.009397 | -0.009535 | -0.010006 | -0.010438 | -0.010931 | -0.011423 | -0.012175 | -0.01274 | -0.012988 | -0.01315 | -0.013997 | -0.015147 | -0.015505 | -0.015892 | -0.01668 | -0.016946 | -0.017227 | -0.016973 | -0.017486 | -0.01845 | -0.019264 | -0.019428 | -0.019686 | -0.020474
0.164 | 14 | Mixture_5_Xyl | 0.113391 | 0.108644 | 0.104145 | 0.100157 | 0.096936 | 0.095001 | 0.094152 | 0.094863 | 0.096353 | 0.098021 | 0.100792 | 0.103949 | 0.106781 | 0.110349 | 0.11458 | 0.116805 | 0.1187 | 0.120717 | 0.122916 | 0.124885 | 0.12642 | 0.12751 | 0.129412 | 0.132301 | 0.135791 | 0.138572 | 0.141884 | 0.146882 | 0.151784 | 0.156565 | 0.161426 | 0.166502 | 0.171488 | 0.175195 | 0.17908 | 0.18347 | 0.187019 | 0.189936 | 0.192579 | 0.195146 | 0.197409 | 0.198558 | 0.198882 | 0.199042 | 0.198579 | 0.197428 | 0.196771 | 0.195789 | 0.195023 | 0.194732 | 0.195313 | 0.19657 | 0.198196 | 0.200335 | 0.204025 | 0.208493 | 0.213272 | 0.218124 | 0.222686 | 0.226731 | 0.230208 | 0.23278 | 0.235298 | 0.237587 | 0.23991 | 0.242035 | 0.243755 | 0.244891 | 0.244937 | 0.243397 | 0.240421 | 0.236341 | 0.23201 | 0.226822 | 0.221449 | 0.215833 | 0.2103 | 0.204612 | 0.1992 | 0.193957 | 0.188728 | 0.184239 | 0.180868 | 0.177501 | 0.174274 | 0.171274 | 0.168242 | 0.165179 | 0.161923 | 0.158636 | 0.155918 | 0.152949 | 0.1489 | 0.144557 | 0.14113 | 0.138054 | 0.135721 | 0.133293 | 0.130836 | 0.128585 | 0.126177 | 0.123937 | 0.121656 | 0.119788 | 0.118658 | 0.11737 | 0.116194 | 0.115601 | 0.114608 | 0.112517 | 0.109899 | 0.106631 | 0.102857 | 0.099057 | 0.095062 | 0.090952 | 0.087237 | 0.083191 | 0.078754 | 0.074693 | 0.071519 | 0.069246 | 0.067371 | 0.066424 | 0.066452 | 0.067212 | 0.068453 | 0.06973 | 0.071148 | 0.072918 | 0.075254 | 0.077372 | 0.079049 | 0.080003 | 0.080054 | 0.079247 | 0.077203 | 0.07373 | 0.068959 | 0.06312 | 0.057247 | 0.051289 | 0.045583 | 0.040311 | 0.035725 | 0.031937 | 0.029139 | 0.026974 | 0.025611 | 0.025269 | 0.025568 | 0.026279 | 0.027491 | 0.029168 | 0.030841 | 0.032455 | 0.034001 | 0.034964 | 0.035267 | 0.035314 | 0.035203 | 0.034843 | 0.035101 | 0.035513 | 0.035797 | 0.036394 | 0.037631 | 0.039367 | 0.041518 | 0.043891 | 0.046754 | 0.049765 | 0.05276 | 0.05539 | 0.057507 | 0.058811 | 0.059753 | 0.060438 | 0.060713 | 0.060654 | 0.060203 | 0.0592 | 0.058292 | 0.057534 | 0.056177 | 0.054651 | 0.053236 | 0.052127 | 0.050903 | 0.049636 | 0.048496 | 0.046958 | 0.045614 | 0.044784 | 0.044121 | 0.043415 | 0.042829 | 0.042617 | 0.042265 | 0.041702 | 0.041573 | 0.041781 | 0.042247 | 0.042827 | 0.043584 | 0.044573 | 0.04571 | 0.046724 | 0.047741 | 0.049069 | 0.050464 | 0.051511 | 0.052547 | 0.053192 | 0.053632 | 0.054258 | 0.054191 | 0.053477 | 0.053246 | 0.052954 | 0.052522 | 0.052552 | 0.052669 | 0.052771 | 0.053244 | 0.053445 | 0.053442 | 0.052928 | 0.052822 | 0.053724 | 0.054003 | 0.054143 | 0.054369 | 0.054193 | 0.054517 | 0.054952 | 0.055372 | 0.055815 | 0.056103 | 0.055419 | 0.05548 | 0.056437 | 0.056166 | 0.055725 | 0.056013 | 0.054658 | 0.053095 | 0.052856 | 0.051631 | 0.050182 | 0.048469 | 0.046638 | 0.043775 | 0.041876 | 0.041476 | 0.040869 | 0.038781 | 0.037601 | 0.037399 | 0.037452 | 0.031352 | 0.031671 | 0.031851 | 0.032107 | 0.032498 | 0.032767 | 0.032987 | 0.033398 | 0.033972 | 0.034244 | 0.034062 | 0.034355 | 0.034853 | 0.035433 | 0.036017 | 0.036506 | 0.036899 | 0.037343 | 0.037933 | 0.038315 | 0.03883 | 0.039611 | 0.040018 | 0.040938 | 0.041868 | 0.042782 | 0.043809 | 0.044332 | 0.044922 | 0.045919 | 0.046549 | 0.047215 | 0.047915 | 0.048531 | 0.049222 | 0.049542 | 0.049925 | 0.050396 | 0.05041 | 0.050396 | 0.050302 | 0.050027 | 0.049919 | 0.050278 | 0.05074 | 0.050589 | 0.050265 | 0.050285 | 0.050442 | 0.050329 | 0.049842 | 0.049609 | 0.049699 | 0.049532 | 0.049 | 0.04853 | 0.048095 | 0.047514 | 0.047439 | 0.046723 | 0.045962 | 0.045195 | 0.044973 | 0.04488 | 0.044317 | 0.043194 | 0.042398 | 0.041977 | 0.041396 | 0.040863 | 0.040641 | 0.040032 | 0.039116 | 0.038491 | 0.037241 | 0.03605 | 0.035375 | 0.034979 | 0.034268 | 0.033635 | 0.033329 | 0.032784 | 0.032093 | 0.031585 | 0.03135 | 0.03134 | 0.030923 | 0.030709 | 0.030927 | 0.030894 | 0.030673 | 0.030446 | 0.029949 | 0.02994 | 0.029949 | 0.029815 | 0.029789 | 0.029908 | 0.029946 | 0.029631 | 0.029412 | 0.029199 | 0.029316 | 0.029207 | 0.077798 | 0.078941 | 0.079682 | 0.0798 | 0.080318 | 0.081006 | 0.081563 | 0.082366 | 0.082608 | 0.082611 | 0.083009 | 0.08398 | 0.084792 | 0.08512 | 0.085685 | 0.086232 | 0.0863 | 0.086441 | 0.087545 | 0.088268 | 0.088559 | 0.088859 | 0.089119 | 0.090048 | 0.090544 | 0.090657 | 0.091156 | 0.091917 | 0.092661 | 0.093074 | 0.093386 | 0.093841 | 0.094198 | 0.094672 | 0.094967 | 0.094828 | 0.095071 | 0.095461 | 0.095587 | 0.096002 | 0.096798 | 0.096952 | 0.09643 | 0.096056 | 0.09608 | 0.096882 | 0.097291 | 0.097305 | 0.097354 | 0.097106 | 0.097783 | 0.098759 | 0.098288 | 0.097554 | 0.097663 | 0.098518 | 0.098646 | 0.097959 | 0.098198 | 0.098829 | 0.098997 | 0.099012 | 0.098817 | 0.098453 | 0.098187 | 0.098309 | 0.098514 | 0.098136 | 0.098553 | 0.099091 | 0.099156 | 0.098589 | 0.097822 | 0.097989 | 0.09747 | 0.09681 | 0.096806 | 0.09718 | 0.09734 | 0.097083 | 0.096422 | 0.095376 | 0.094938 | 0.095328 | 0.095651 | 0.094897 | 0.094056 | 0.094006 | 0.093249 | 0.092181 | 0.091897 | 0.091974 | 0.091493 | 0.090953 | 0.091165 | 0.090807 | 0.089913 | 0.089391 | 0.088298 | 0.087577 | 0.088004 | 0.08776 | 0.086977 | 0.086255 | 0.085699
0.164 | 14 | Mixture_5_Xyl | 0.158285 | 0.152265 | 0.146388 | 0.141256 | 0.137356 | 0.134936 | 0.13415 | 0.134851 | 0.136809 | 0.139835 | 0.143605 | 0.147856 | 0.152315 | 0.15685 | 0.161163 | 0.165145 | 0.168634 | 0.171646 | 0.174414 | 0.176854 | 0.179111 | 0.181489 | 0.184228 | 0.187443 | 0.191272 | 0.195964 | 0.20133 | 0.207248 | 0.213639 | 0.220399 | 0.227213 | 0.233809 | 0.240065 | 0.245889 | 0.251139 | 0.255801 | 0.259972 | 0.263732 | 0.266979 | 0.269643 | 0.27173 | 0.273204 | 0.273967 | 0.274128 | 0.273732 | 0.272942 | 0.271895 | 0.270867 | 0.270254 | 0.2703 | 0.271112 | 0.272833 | 0.275509 | 0.279195 | 0.283712 | 0.288773 | 0.2941 | 0.299499 | 0.304587 | 0.309126 | 0.31323 | 0.316814 | 0.31977 | 0.322233 | 0.324207 | 0.325608 | 0.326118 | 0.325454 | 0.323528 | 0.320367 | 0.315998 | 0.310698 | 0.304733 | 0.298164 | 0.291157 | 0.28411 | 0.277275 | 0.270763 | 0.2645 | 0.258522 | 0.252863 | 0.247552 | 0.242635 | 0.238084 | 0.233693 | 0.229405 | 0.225156 | 0.220973 | 0.216825 | 0.212617 | 0.208259 | 0.20377 | 0.199253 | 0.194799 | 0.190485 | 0.186374 | 0.18251 | 0.178991 | 0.175736 | 0.172742 | 0.170002 | 0.167461 | 0.165131 | 0.163091 | 0.161366 | 0.159832 | 0.158336 | 0.15668 | 0.154649 | 0.152066 | 0.148822 | 0.144964 | 0.140534 | 0.135595 | 0.13024 | 0.124652 | 0.119047 | 0.113598 | 0.108466 | 0.103795 | 0.099772 | 0.096512 | 0.094186 | 0.092853 | 0.092444 | 0.092928 | 0.094152 | 0.095983 | 0.098283 | 0.100847 | 0.10347 | 0.105938 | 0.107938 | 0.109106 | 0.109168 | 0.107868 | 0.105036 | 0.100721 | 0.095007 | 0.08822 | 0.080746 | 0.07303 | 0.065513 | 0.058568 | 0.052459 | 0.047357 | 0.043336 | 0.040441 | 0.038638 | 0.037874 | 0.03802 | 0.038979 | 0.040562 | 0.042509 | 0.044557 | 0.046486 | 0.0481 | 0.049263 | 0.049979 | 0.050319 | 0.050354 | 0.050235 | 0.050149 | 0.050269 | 0.050791 | 0.051822 | 0.053431 | 0.055665 | 0.058469 | 0.061759 | 0.065413 | 0.069207 | 0.072837 | 0.076108 | 0.078891 | 0.081072 | 0.082582 | 0.083421 | 0.083674 | 0.08343 | 0.082767 | 0.081797 | 0.080558 | 0.079161 | 0.077621 | 0.076016 | 0.074393 | 0.072715 | 0.07095 | 0.069191 | 0.067499 | 0.065861 | 0.064323 | 0.062963 | 0.061751 | 0.060726 | 0.059854 | 0.059164 | 0.058688 | 0.058397 | 0.058301 | 0.058486 | 0.058963 | 0.059694 | 0.06068 | 0.061911 | 0.063288 | 0.064821 | 0.06647 | 0.068142 | 0.069797 | 0.071365 | 0.072696 | 0.073764 | 0.074499 | 0.074831 | 0.074792 | 0.07449 | 0.074023 | 0.07357 | 0.073233 | 0.0731 | 0.073202 | 0.073367 | 0.073566 | 0.073851 | 0.074104 | 0.074268 | 0.074354 | 0.074444 | 0.074556 | 0.074686 | 0.074928 | 0.075395 | 0.075853 | 0.076091 | 0.076393 | 0.076772 | 0.07704 | 0.077327 | 0.077605 | 0.077707 | 0.077649 | 0.077347 | 0.07684 | 0.076122 | 0.075057 | 0.073494 | 0.071517 | 0.069253 | 0.066945 | 0.064725 | 0.062504 | 0.060282 | 0.05824 | 0.056579 | 0.055365 | 0.054575 | 0.054195 | 0.053983 | 0.041127 | 0.041356 | 0.04159 | 0.041913 | 0.042346 | 0.042768 | 0.043155 | 0.043515 | 0.043897 | 0.044348 | 0.044863 | 0.045417 | 0.045928 | 0.046426 | 0.04701 | 0.047714 | 0.048489 | 0.049217 | 0.049937 | 0.050718 | 0.051591 | 0.052587 | 0.053641 | 0.054695 | 0.055802 | 0.056961 | 0.058127 | 0.059277 | 0.060397 | 0.061452 | 0.06245 | 0.063403 | 0.064312 | 0.06519 | 0.065998 | 0.066645 | 0.067182 | 0.067573 | 0.067784 | 0.067907 | 0.067986 | 0.068007 | 0.067991 | 0.067998 | 0.06808 | 0.068192 | 0.068265 | 0.068234 | 0.068188 | 0.068097 | 0.067914 | 0.06764 | 0.067227 | 0.066754 | 0.066224 | 0.065692 | 0.065111 | 0.064441 | 0.063731 | 0.063053 | 0.062425 | 0.061809 | 0.061143 | 0.06038 | 0.059566 | 0.058828 | 0.058044 | 0.057199 | 0.056273 | 0.055319 | 0.054384 | 0.053433 | 0.052393 | 0.051313 | 0.050167 | 0.049038 | 0.048025 | 0.04706 | 0.046041 | 0.045028 | 0.044133 | 0.043374 | 0.042723 | 0.042148 | 0.041664 | 0.041289 | 0.04099 | 0.040774 | 0.040573 | 0.040274 | 0.039926 | 0.03962 | 0.039406 | 0.039231 | 0.039047 | 0.03888 | 0.038735 | 0.038593 | 0.038458 | 0.038303 | 0.038084 | 0.037863 | 0.037684 | 0.037604 | 0.103342 | 0.104146 | 0.104942 | 0.105815 | 0.106792 | 0.107675 | 0.108382 | 0.109074 | 0.109772 | 0.110418 | 0.11107 | 0.11166 | 0.112166 | 0.112756 | 0.113458 | 0.114181 | 0.114972 | 0.115699 | 0.116435 | 0.117278 | 0.118028 | 0.118671 | 0.119332 | 0.119938 | 0.120492 | 0.121142 | 0.121869 | 0.122545 | 0.123266 | 0.124004 | 0.124733 | 0.1255 | 0.126139 | 0.126591 | 0.126993 | 0.127329 | 0.12764 | 0.127972 | 0.128349 | 0.128672 | 0.129075 | 0.129476 | 0.129841 | 0.130186 | 0.130366 | 0.130401 | 0.130509 | 0.130666 | 0.130865 | 0.131091 | 0.13132 | 0.131518 | 0.131745 | 0.131851 | 0.131906 | 0.131908 | 0.131886 | 0.131987 | 0.132241 | 0.132539 | 0.132771 | 0.132985 | 0.133175 | 0.13325 | 0.133258 | 0.133209 | 0.133123 | 0.13297 | 0.132891 | 0.132897 | 0.132856 | 0.132715 | 0.132459 | 0.132202 | 0.131906 | 0.131481 | 0.131061 | 0.130662 | 0.130169 | 0.129666 | 0.129246 | 0.128775 | 0.128319 | 0.12786 | 0.12736 | 0.126838 | 0.126301 | 0.125701 | 0.125058 | 0.124463 | 0.123931 | 0.123489 | 0.12316 | 0.122774 | 0.122306 | 0.121723 | 0.121062 | 0.120327 | 0.119534 | 0.118631 | 0.117714 | 0.116971 | 0.116398 | 0.115899 | 0.115463
0.164 | 14 | Mixture_5_Xyl | 0.149593 | 0.142883 | 0.137727 | 0.133898 | 0.13042 | 0.127522 | 0.126827 | 0.128136 | 0.130964 | 0.133633 | 0.136437 | 0.141108 | 0.146059 | 0.150471 | 0.154161 | 0.157332 | 0.160488 | 0.163368 | 0.165659 | 0.167851 | 0.170588 | 0.172394 | 0.175251 | 0.178929 | 0.182557 | 0.186713 | 0.19155 | 0.197358 | 0.20382 | 0.210706 | 0.217444 | 0.223181 | 0.228668 | 0.234137 | 0.239247 | 0.244094 | 0.247795 | 0.250097 | 0.252935 | 0.255597 | 0.258136 | 0.259844 | 0.260438 | 0.260479 | 0.259582 | 0.258112 | 0.257275 | 0.256711 | 0.256026 | 0.256413 | 0.257771 | 0.259048 | 0.261216 | 0.264044 | 0.268474 | 0.274178 | 0.28028 | 0.286108 | 0.291183 | 0.295204 | 0.298711 | 0.301843 | 0.304422 | 0.306092 | 0.308019 | 0.31 | 0.311014 | 0.311061 | 0.309843 | 0.306413 | 0.301042 | 0.294427 | 0.287902 | 0.280987 | 0.273866 | 0.267128 | 0.260632 | 0.254211 | 0.247752 | 0.241327 | 0.23587 | 0.23147 | 0.226954 | 0.221654 | 0.217191 | 0.213132 | 0.209047 | 0.204998 | 0.201402 | 0.197658 | 0.194038 | 0.189425 | 0.184393 | 0.179318 | 0.175163 | 0.171756 | 0.168824 | 0.165613 | 0.162457 | 0.159514 | 0.156584 | 0.153737 | 0.1513 | 0.149463 | 0.14798 | 0.146665 | 0.145627 | 0.144578 | 0.143054 | 0.140571 | 0.13734 | 0.133436 | 0.128573 | 0.123536 | 0.11886 | 0.114238 | 0.109325 | 0.104419 | 0.099566 | 0.094669 | 0.090557 | 0.087737 | 0.085819 | 0.084637 | 0.084245 | 0.084834 | 0.086284 | 0.088003 | 0.089647 | 0.091615 | 0.09411 | 0.096561 | 0.098519 | 0.099744 | 0.100271 | 0.099511 | 0.097066 | 0.09294 | 0.087454 | 0.080666 | 0.073556 | 0.066499 | 0.059557 | 0.053169 | 0.047653 | 0.04286 | 0.039363 | 0.037089 | 0.035386 | 0.034674 | 0.035161 | 0.036247 | 0.037877 | 0.040019 | 0.042169 | 0.044133 | 0.04571 | 0.046855 | 0.047472 | 0.047655 | 0.047264 | 0.046918 | 0.047235 | 0.047748 | 0.048067 | 0.048903 | 0.050529 | 0.052632 | 0.055361 | 0.058565 | 0.061857 | 0.065419 | 0.068944 | 0.07191 | 0.074217 | 0.076 | 0.077238 | 0.077723 | 0.077762 | 0.077533 | 0.076954 | 0.075716 | 0.074413 | 0.073164 | 0.071567 | 0.069832 | 0.068405 | 0.067084 | 0.065619 | 0.063969 | 0.062622 | 0.0614 | 0.059877 | 0.0585 | 0.057655 | 0.056915 | 0.056095 | 0.05538 | 0.05491 | 0.054663 | 0.054732 | 0.054679 | 0.055099 | 0.056024 | 0.056955 | 0.057898 | 0.059285 | 0.060555 | 0.06193 | 0.063521 | 0.065147 | 0.066701 | 0.068238 | 0.069246 | 0.069808 | 0.070313 | 0.070178 | 0.069361 | 0.068821 | 0.068314 | 0.067953 | 0.067703 | 0.067682 | 0.067895 | 0.068555 | 0.069254 | 0.069688 | 0.069327 | 0.068639 | 0.069047 | 0.06916 | 0.069211 | 0.06976 | 0.069931 | 0.070351 | 0.070639 | 0.070807 | 0.071456 | 0.072274 | 0.07184 | 0.071248 | 0.072069 | 0.072356 | 0.071876 | 0.071785 | 0.070784 | 0.068785 | 0.067738 | 0.066083 | 0.064355 | 0.062466 | 0.060593 | 0.057522 | 0.054907 | 0.054229 | 0.053706 | 0.052122 | 0.051112 | 0.050659 | 0.050281 | 0.039265 | 0.039603 | 0.040073 | 0.040704 | 0.040787 | 0.040778 | 0.040991 | 0.041523 | 0.042207 | 0.042292 | 0.042152 | 0.042613 | 0.043272 | 0.044243 | 0.045016 | 0.045483 | 0.046144 | 0.04652 | 0.047167 | 0.048021 | 0.048529 | 0.049325 | 0.050184 | 0.051333 | 0.052219 | 0.053138 | 0.054489 | 0.055482 | 0.056351 | 0.057179 | 0.057838 | 0.058455 | 0.059118 | 0.059938 | 0.060846 | 0.06132 | 0.061339 | 0.061721 | 0.062307 | 0.062544 | 0.062349 | 0.062139 | 0.061976 | 0.062021 | 0.062349 | 0.062604 | 0.062594 | 0.062519 | 0.062448 | 0.062039 | 0.061574 | 0.061339 | 0.061235 | 0.06111 | 0.060813 | 0.060193 | 0.059661 | 0.059046 | 0.058559 | 0.05779 | 0.05697 | 0.05643 | 0.056031 | 0.055367 | 0.054571 | 0.053506 | 0.052746 | 0.052171 | 0.051612 | 0.051121 | 0.050406 | 0.049361 | 0.048548 | 0.047756 | 0.04649 | 0.045021 | 0.043948 | 0.043506 | 0.04285 | 0.041884 | 0.041046 | 0.040567 | 0.039862 | 0.039406 | 0.039294 | 0.039221 | 0.038898 | 0.038419 | 0.038513 | 0.038632 | 0.03839 | 0.037761 | 0.037078 | 0.036883 | 0.036941 | 0.036995 | 0.036811 | 0.036597 | 0.036563 | 0.036331 | 0.036035 | 0.035658 | 0.035727 | 0.036104 | 0.09146 | 0.092659 | 0.093516 | 0.093848 | 0.094193 | 0.09514 | 0.096175 | 0.096774 | 0.097442 | 0.097938 | 0.09833 | 0.099311 | 0.100459 | 0.100706 | 0.100549 | 0.100968 | 0.101554 | 0.102325 | 0.103327 | 0.104536 | 0.104961 | 0.10509 | 0.105728 | 0.106118 | 0.106567 | 0.106866 | 0.107502 | 0.108855 | 0.109531 | 0.109855 | 0.110424 | 0.111284 | 0.111609 | 0.111623 | 0.111813 | 0.11212 | 0.112808 | 0.113366 | 0.113145 | 0.113594 | 0.114795 | 0.115205 | 0.114549 | 0.114165 | 0.114798 | 0.115418 | 0.11523 | 0.114882 | 0.115262 | 0.115495 | 0.115772 | 0.116304 | 0.11587 | 0.115048 | 0.115475 | 0.116426 | 0.116349 | 0.115904 | 0.116248 | 0.116495 | 0.116547 | 0.117004 | 0.117431 | 0.116736 | 0.116579 | 0.116235 | 0.116485 | 0.11687 | 0.117202 | 0.117213 | 0.116894 | 0.116438 | 0.116186 | 0.116288 | 0.11583 | 0.115303 | 0.114553 | 0.114355 | 0.114113 | 0.113773 | 0.113177 | 0.112314 | 0.111475 | 0.111525 | 0.111912 | 0.111906 | 0.111168 | 0.110264 | 0.109175 | 0.10816 | 0.107789 | 0.107825 | 0.107153 | 0.107042 | 0.107366 | 0.106891 | 0.105908 | 0.105654 | 0.104951 | 0.103828 | 0.103341 | 0.10254 | 0.101423 | 0.10126 | 0.100982
0.164 | 14 | Mixture_5_Xyl | 0.224404 | 0.21514 | 0.206192 | 0.198618 | 0.19335 | 0.189864 | 0.189139 | 0.190379 | 0.192811 | 0.197665 | 0.204065 | 0.210763 | 0.217197 | 0.223415 | 0.229946 | 0.235187 | 0.24038 | 0.24495 | 0.248332 | 0.250923 | 0.253798 | 0.256826 | 0.260254 | 0.264004 | 0.269784 | 0.276642 | 0.283631 | 0.292418 | 0.302664 | 0.313177 | 0.323455 | 0.33315 | 0.34233 | 0.351391 | 0.359243 | 0.365759 | 0.371684 | 0.375717 | 0.37876 | 0.381233 | 0.383157 | 0.384505 | 0.384844 | 0.384142 | 0.381917 | 0.378852 | 0.376509 | 0.374399 | 0.372502 | 0.371845 | 0.372647 | 0.374863 | 0.37913 | 0.385022 | 0.392703 | 0.402084 | 0.41207 | 0.421529 | 0.430842 | 0.438412 | 0.444117 | 0.447602 | 0.451232 | 0.455558 | 0.459126 | 0.461696 | 0.463392 | 0.462944 | 0.460553 | 0.455672 | 0.448768 | 0.439454 | 0.428275 | 0.416393 | 0.404282 | 0.392006 | 0.379218 | 0.366877 | 0.355665 | 0.345031 | 0.337235 | 0.330678 | 0.32498 | 0.319552 | 0.314939 | 0.310873 | 0.306943 | 0.302913 | 0.299099 | 0.294807 | 0.289343 | 0.282612 | 0.275502 | 0.268785 | 0.262743 | 0.25688 | 0.251754 | 0.246782 | 0.241586 | 0.236679 | 0.232394 | 0.227437 | 0.2226 | 0.218748 | 0.216483 | 0.214773 | 0.212804 | 0.210951 | 0.208954 | 0.206403 | 0.202921 | 0.19822 | 0.19243 | 0.18623 | 0.180028 | 0.17344 | 0.166516 | 0.159748 | 0.153347 | 0.147109 | 0.141348 | 0.136677 | 0.133624 | 0.131837 | 0.131312 | 0.131935 | 0.13325 | 0.134954 | 0.137167 | 0.140168 | 0.143487 | 0.146342 | 0.148564 | 0.149905 | 0.150373 | 0.149623 | 0.146446 | 0.140721 | 0.133421 | 0.124764 | 0.115152 | 0.10552 | 0.09609 | 0.08704 | 0.079145 | 0.072148 | 0.066549 | 0.06269 | 0.060089 | 0.058615 | 0.058427 | 0.059559 | 0.061535 | 0.064243 | 0.067267 | 0.070115 | 0.07249 | 0.074451 | 0.075847 | 0.076718 | 0.077035 | 0.07726 | 0.077368 | 0.077429 | 0.078016 | 0.079364 | 0.081436 | 0.084244 | 0.088086 | 0.092759 | 0.098263 | 0.103872 | 0.109228 | 0.114072 | 0.117929 | 0.120834 | 0.123012 | 0.124321 | 0.124581 | 0.123637 | 0.122528 | 0.12092 | 0.118773 | 0.116395 | 0.114068 | 0.11164 | 0.109048 | 0.105897 | 0.102967 | 0.100538 | 0.098261 | 0.096139 | 0.093654 | 0.090854 | 0.088617 | 0.086668 | 0.085466 | 0.084564 | 0.083329 | 0.082681 | 0.083415 | 0.084065 | 0.08414 | 0.084773 | 0.085761 | 0.086901 | 0.087887 | 0.08906 | 0.090768 | 0.092791 | 0.094696 | 0.096651 | 0.098218 | 0.100121 | 0.101943 | 0.102785 | 0.103545 | 0.102789 | 0.100952 | 0.099757 | 0.099149 | 0.098801 | 0.099015 | 0.099633 | 0.1002 | 0.101779 | 0.105432 | 0.109345 | 0.10804 | 0.1042 | 0.103471 | 0.103968 | 0.10441 | 0.104566 | 0.105034 | 0.106139 | 0.106561 | 0.107045 | 0.109683 | 0.113019 | 0.111297 | 0.108334 | 0.108796 | 0.109018 | 0.109346 | 0.110671 | 0.108514 | 0.105417 | 0.102866 | 0.099341 | 0.095965 | 0.094316 | 0.093381 | 0.087798 | 0.083815 | 0.083963 | 0.085464 | 0.08434 | 0.082585 | 0.079468 | 0.002624 | 0.00302 | 0.003165 | 0.003524 | 0.004179 | 0.004728 | 0.005098 | 0.005317 | 0.005595 | 0.005878 | 0.006179 | 0.007022 | 0.007661 | 0.008119 | 0.009079 | 0.009905 | 0.010535 | 0.011717 | 0.012532 | 0.013004 | 0.014132 | 0.015396 | 0.016597 | 0.018027 | 0.019585 | 0.020698 | 0.022246 | 0.023964 | 0.024693 | 0.025988 | 0.028017 | 0.029324 | 0.030132 | 0.030924 | 0.031232 | 0.031667 | 0.032366 | 0.032935 | 0.033297 | 0.033477 | 0.033762 | 0.033683 | 0.033453 | 0.033485 | 0.033031 | 0.032931 | 0.033211 | 0.033032 | 0.03225 | 0.031373 | 0.030902 | 0.031083 | 0.031102 | 0.030714 | 0.03007 | 0.029173 | 0.028342 | 0.027541 | 0.026571 | 0.025718 | 0.024882 | 0.024062 | 0.023196 | 0.022117 | 0.02126 | 0.020725 | 0.019722 | 0.018355 | 0.016821 | 0.015857 | 0.014905 | 0.013274 | 0.011706 | 0.01052 | 0.008977 | 0.007184 | 0.00546 | 0.003813 | 0.002245 | 0.000691 | -0.000371 | -0.001278 | -0.002438 | -0.003091 | -0.003755 | -0.004073 | -0.004264 | -0.00428 | -0.004565 | -0.005018 | -0.005764 | -0.006069 | -0.006386 | -0.006819 | -0.007389 | -0.008082 | -0.008482 | -0.008479 | -0.00906 | -0.009528 | -0.010024 | -0.010618 | -0.011011 | -0.011245 | 0.060217 | 0.060473 | 0.061291 | 0.061979 | 0.062392 | 0.063378 | 0.064469 | 0.065368 | 0.066178 | 0.066447 | 0.067682 | 0.068558 | 0.068729 | 0.069415 | 0.070648 | 0.07174 | 0.072362 | 0.073097 | 0.073839 | 0.074471 | 0.074679 | 0.075202 | 0.076357 | 0.076602 | 0.076763 | 0.077428 | 0.078779 | 0.079535 | 0.079507 | 0.07976 | 0.080216 | 0.0811 | 0.081992 | 0.082219 | 0.082498 | 0.082546 | 0.082622 | 0.083187 | 0.083845 | 0.084552 | 0.084953 | 0.084736 | 0.085153 | 0.085501 | 0.085511 | 0.085381 | 0.085304 | 0.085371 | 0.085815 | 0.086205 | 0.086509 | 0.086979 | 0.087307 | 0.087234 | 0.086954 | 0.087013 | 0.086671 | 0.086412 | 0.086416 | 0.085751 | 0.085846 | 0.086325 | 0.086042 | 0.085865 | 0.085846 | 0.085367 | 0.085355 | 0.085705 | 0.085613 | 0.085503 | 0.085317 | 0.084658 | 0.084278 | 0.083674 | 0.083175 | 0.082705 | 0.08169 | 0.08072 | 0.080492 | 0.080015 | 0.079441 | 0.079131 | 0.078919 | 0.077936 | 0.077198 | 0.076399 | 0.075014 | 0.073297 | 0.072695 | 0.072756 | 0.072083 | 0.07102 | 0.070152 | 0.069381 | 0.068508 | 0.067324 | 0.066967 | 0.06627 | 0.065681 | 0.06482 | 0.063921 | 0.062912 | 0.061806 | 0.060504 | 0.059712
0.164 | 14 | Mixture_5_Xyl | 0.182498 | 0.174859 | 0.167963 | 0.161893 | 0.1571 | 0.154388 | 0.154326 | 0.155661 | 0.157417 | 0.160925 | 0.165982 | 0.171346 | 0.176988 | 0.181961 | 0.186651 | 0.191581 | 0.195482 | 0.19861 | 0.201287 | 0.203656 | 0.20621 | 0.209175 | 0.212211 | 0.215476 | 0.21989 | 0.224652 | 0.230476 | 0.238166 | 0.246858 | 0.255409 | 0.263529 | 0.27165 | 0.279796 | 0.28664 | 0.292559 | 0.29803 | 0.302626 | 0.306849 | 0.310325 | 0.312355 | 0.313452 | 0.3143 | 0.314224 | 0.313403 | 0.312122 | 0.309947 | 0.308293 | 0.306641 | 0.305437 | 0.304684 | 0.30464 | 0.3066 | 0.310476 | 0.315362 | 0.321857 | 0.330079 | 0.338588 | 0.346381 | 0.353647 | 0.360086 | 0.36474 | 0.368321 | 0.371703 | 0.374952 | 0.377967 | 0.380948 | 0.383808 | 0.383807 | 0.381482 | 0.377563 | 0.371945 | 0.364276 | 0.355107 | 0.345947 | 0.336622 | 0.326345 | 0.315772 | 0.305731 | 0.296731 | 0.288311 | 0.281181 | 0.275582 | 0.270896 | 0.266573 | 0.262687 | 0.259026 | 0.255675 | 0.252231 | 0.248517 | 0.244041 | 0.239802 | 0.235081 | 0.229419 | 0.223641 | 0.21853 | 0.213595 | 0.209041 | 0.204589 | 0.200246 | 0.19609 | 0.192115 | 0.187821 | 0.183657 | 0.180316 | 0.17804 | 0.176442 | 0.175293 | 0.174022 | 0.1723 | 0.169851 | 0.166592 | 0.162478 | 0.157677 | 0.152467 | 0.147025 | 0.141837 | 0.136557 | 0.130934 | 0.125196 | 0.119839 | 0.115356 | 0.11171 | 0.109103 | 0.107454 | 0.107077 | 0.10756 | 0.108763 | 0.110153 | 0.112098 | 0.114513 | 0.117103 | 0.119398 | 0.121088 | 0.122166 | 0.122449 | 0.121514 | 0.119013 | 0.114798 | 0.108862 | 0.101434 | 0.093804 | 0.086032 | 0.07836 | 0.071018 | 0.064692 | 0.059149 | 0.054713 | 0.051677 | 0.049531 | 0.048427 | 0.048394 | 0.049653 | 0.051332 | 0.053645 | 0.056202 | 0.058506 | 0.060384 | 0.061792 | 0.062879 | 0.063569 | 0.063614 | 0.063677 | 0.063872 | 0.06416 | 0.064837 | 0.066144 | 0.067811 | 0.070041 | 0.07333 | 0.076952 | 0.081127 | 0.08568 | 0.089792 | 0.093354 | 0.096317 | 0.098602 | 0.100097 | 0.10078 | 0.100978 | 0.10037 | 0.099348 | 0.097867 | 0.096109 | 0.094293 | 0.092445 | 0.090559 | 0.088827 | 0.08635 | 0.083742 | 0.081607 | 0.079756 | 0.078169 | 0.076274 | 0.074038 | 0.072418 | 0.070945 | 0.069816 | 0.069145 | 0.068401 | 0.068132 | 0.068473 | 0.068916 | 0.068994 | 0.069651 | 0.07038 | 0.071173 | 0.072152 | 0.073306 | 0.074581 | 0.076241 | 0.077869 | 0.079281 | 0.080498 | 0.082447 | 0.083842 | 0.084066 | 0.084628 | 0.083992 | 0.082361 | 0.081491 | 0.080961 | 0.080603 | 0.080683 | 0.081036 | 0.081536 | 0.083169 | 0.086551 | 0.089849 | 0.088442 | 0.084794 | 0.083753 | 0.083951 | 0.084206 | 0.084471 | 0.085034 | 0.085893 | 0.086208 | 0.08653 | 0.088713 | 0.091795 | 0.090344 | 0.087324 | 0.08745 | 0.087791 | 0.088288 | 0.089852 | 0.088042 | 0.085178 | 0.082878 | 0.079687 | 0.07695 | 0.076199 | 0.075809 | 0.071221 | 0.068134 | 0.068836 | 0.070713 | 0.069921 | 0.068317 | 0.065396 | -0.006473 | -0.006208 | -0.005996 | -0.005746 | -0.005573 | -0.005367 | -0.005043 | -0.004678 | -0.004602 | -0.004782 | -0.004336 | -0.003618 | -0.003385 | -0.003044 | -0.002363 | -0.001659 | -0.001348 | -0.000831 | -0.00014 | 0.000835 | 0.001605 | 0.0022 | 0.00334 | 0.004536 | 0.005406 | 0.006016 | 0.006865 | 0.008057 | 0.009028 | 0.010018 | 0.011235 | 0.012017 | 0.013052 | 0.013882 | 0.0138 | 0.014127 | 0.014577 | 0.014517 | 0.014725 | 0.01501 | 0.015316 | 0.015233 | 0.01489 | 0.01511 | 0.014965 | 0.014705 | 0.015042 | 0.015063 | 0.014494 | 0.013592 | 0.012796 | 0.012841 | 0.0126 | 0.012294 | 0.011974 | 0.011131 | 0.010413 | 0.009475 | 0.008582 | 0.007836 | 0.007324 | 0.00712 | 0.00639 | 0.005411 | 0.004735 | 0.004407 | 0.003729 | 0.002875 | 0.001535 | 0.000582 | -0.000566 | -0.001786 | -0.00289 | -0.003641 | -0.004712 | -0.006273 | -0.007587 | -0.008773 | -0.010159 | -0.011434 | -0.012016 | -0.012518 | -0.013466 | -0.014036 | -0.014377 | -0.014297 | -0.014772 | -0.01502 | -0.014995 | -0.015116 | -0.015725 | -0.016097 | -0.016174 | -0.016599 | -0.017378 | -0.018033 | -0.018464 | -0.018735 | -0.019127 | -0.019753 | -0.020313 | -0.020719 | -0.020945 | -0.021005 | 0.025969 | 0.026552 | 0.027397 | 0.027842 | 0.028111 | 0.028686 | 0.02927 | 0.029958 | 0.030516 | 0.03044 | 0.031184 | 0.031739 | 0.032339 | 0.033292 | 0.034104 | 0.03465 | 0.034662 | 0.034877 | 0.035296 | 0.035753 | 0.036672 | 0.037224 | 0.037509 | 0.037845 | 0.038508 | 0.038797 | 0.039349 | 0.03991 | 0.039942 | 0.040286 | 0.041209 | 0.041516 | 0.041626 | 0.041278 | 0.041285 | 0.04197 | 0.042957 | 0.043221 | 0.043056 | 0.04322 | 0.043909 | 0.044186 | 0.044059 | 0.044454 | 0.044893 | 0.044625 | 0.044409 | 0.044659 | 0.044867 | 0.045148 | 0.045251 | 0.044894 | 0.044812 | 0.044996 | 0.044777 | 0.044789 | 0.044572 | 0.044915 | 0.045357 | 0.044312 | 0.044237 | 0.044795 | 0.044471 | 0.04434 | 0.044468 | 0.044267 | 0.044112 | 0.044065 | 0.044314 | 0.044456 | 0.04411 | 0.043476 | 0.0433 | 0.042861 | 0.042284 | 0.041414 | 0.040722 | 0.03994 | 0.039266 | 0.038671 | 0.038624 | 0.038634 | 0.038311 | 0.038386 | 0.037772 | 0.036604 | 0.035969 | 0.034973 | 0.033807 | 0.033298 | 0.03331 | 0.032915 | 0.03187 | 0.031344 | 0.031196 | 0.03024 | 0.029032 | 0.028475 | 0.028933 | 0.028348 | 0.027675 | 0.026859 | 0.025596 | 0.024424 | 0.023858
0.082 | 15 | Mixture_6_Xyl | 0.147933 | 0.141761 | 0.136063 | 0.132071 | 0.128567 | 0.12661 | 0.125416 | 0.125124 | 0.126892 | 0.130401 | 0.134203 | 0.137084 | 0.141397 | 0.146041 | 0.15023 | 0.154235 | 0.157432 | 0.159422 | 0.161864 | 0.164572 | 0.166704 | 0.168811 | 0.170616 | 0.173382 | 0.177164 | 0.181504 | 0.186192 | 0.190879 | 0.19618 | 0.202238 | 0.208417 | 0.213812 | 0.219363 | 0.224832 | 0.229709 | 0.233072 | 0.235848 | 0.238693 | 0.241655 | 0.243647 | 0.245814 | 0.247699 | 0.248337 | 0.247935 | 0.247039 | 0.245902 | 0.245231 | 0.244936 | 0.244373 | 0.244301 | 0.245057 | 0.245825 | 0.24763 | 0.250723 | 0.254451 | 0.258449 | 0.26349 | 0.268812 | 0.273317 | 0.276982 | 0.279573 | 0.281422 | 0.283574 | 0.285145 | 0.286497 | 0.288323 | 0.289064 | 0.28838 | 0.287132 | 0.284811 | 0.281428 | 0.276676 | 0.270923 | 0.264842 | 0.259127 | 0.253332 | 0.247024 | 0.240791 | 0.234913 | 0.229206 | 0.22445 | 0.220465 | 0.216694 | 0.213135 | 0.210029 | 0.207074 | 0.204395 | 0.201301 | 0.198027 | 0.194718 | 0.191528 | 0.187318 | 0.182637 | 0.1791 | 0.176286 | 0.173204 | 0.169694 | 0.166147 | 0.163328 | 0.160628 | 0.157929 | 0.155232 | 0.152594 | 0.150548 | 0.14886 | 0.147659 | 0.146872 | 0.14571 | 0.144417 | 0.142588 | 0.139978 | 0.13652 | 0.132767 | 0.128754 | 0.124359 | 0.119827 | 0.115189 | 0.110653 | 0.106124 | 0.101642 | 0.097891 | 0.094862 | 0.092438 | 0.091246 | 0.090968 | 0.091061 | 0.092211 | 0.093993 | 0.095953 | 0.097895 | 0.099812 | 0.101854 | 0.103477 | 0.104528 | 0.105074 | 0.10435 | 0.101996 | 0.098205 | 0.093258 | 0.087236 | 0.080357 | 0.073187 | 0.066311 | 0.06024 | 0.054804 | 0.04977 | 0.045467 | 0.042639 | 0.040786 | 0.039791 | 0.03982 | 0.040714 | 0.042547 | 0.04469 | 0.046701 | 0.048794 | 0.050487 | 0.051765 | 0.052725 | 0.052937 | 0.052551 | 0.052466 | 0.052686 | 0.05263 | 0.053152 | 0.054093 | 0.055158 | 0.057024 | 0.059961 | 0.063429 | 0.067214 | 0.071091 | 0.074686 | 0.078167 | 0.080811 | 0.082599 | 0.084044 | 0.084916 | 0.085229 | 0.084918 | 0.084189 | 0.083325 | 0.081881 | 0.08032 | 0.078894 | 0.077305 | 0.075366 | 0.073559 | 0.072095 | 0.070313 | 0.068291 | 0.066417 | 0.06478 | 0.063368 | 0.062272 | 0.061429 | 0.060635 | 0.059837 | 0.059249 | 0.058917 | 0.058685 | 0.05884 | 0.059505 | 0.06049 | 0.061526 | 0.062132 | 0.063039 | 0.064176 | 0.065581 | 0.066888 | 0.068083 | 0.069454 | 0.071112 | 0.072208 | 0.072767 | 0.073485 | 0.073477 | 0.072651 | 0.072428 | 0.072525 | 0.072279 | 0.072025 | 0.071897 | 0.07212 | 0.072714 | 0.073039 | 0.072927 | 0.071978 | 0.071805 | 0.073582 | 0.074305 | 0.07466 | 0.074938 | 0.075045 | 0.075212 | 0.075252 | 0.075767 | 0.076628 | 0.077016 | 0.075446 | 0.074746 | 0.076746 | 0.07716 | 0.076822 | 0.077093 | 0.074886 | 0.072456 | 0.072466 | 0.071669 | 0.070395 | 0.068328 | 0.065914 | 0.061686 | 0.05929 | 0.059243 | 0.058277 | 0.054913 | 0.053698 | 0.053336 | 0.05367 | 0.041331 | 0.0417 | 0.042348 | 0.042706 | 0.042784 | 0.04337 | 0.043932 | 0.044274 | 0.044275 | 0.044484 | 0.045237 | 0.045863 | 0.046223 | 0.046674 | 0.047219 | 0.047974 | 0.048926 | 0.049622 | 0.050165 | 0.050805 | 0.051339 | 0.051727 | 0.05313 | 0.054826 | 0.055934 | 0.057045 | 0.05826 | 0.059073 | 0.060045 | 0.061132 | 0.062587 | 0.063783 | 0.064346 | 0.065367 | 0.066215 | 0.066651 | 0.067273 | 0.067586 | 0.067744 | 0.0678 | 0.068085 | 0.068373 | 0.068903 | 0.068917 | 0.068545 | 0.068481 | 0.068641 | 0.068533 | 0.068257 | 0.068151 | 0.068029 | 0.067668 | 0.067114 | 0.066361 | 0.065966 | 0.065665 | 0.065295 | 0.064848 | 0.064396 | 0.063687 | 0.062703 | 0.061804 | 0.061236 | 0.060686 | 0.05975 | 0.058823 | 0.058462 | 0.057912 | 0.056936 | 0.056031 | 0.055279 | 0.054146 | 0.053219 | 0.052304 | 0.051509 | 0.050776 | 0.049347 | 0.047753 | 0.046717 | 0.04594 | 0.044716 | 0.043833 | 0.043516 | 0.04277 | 0.042115 | 0.042024 | 0.041875 | 0.04161 | 0.041448 | 0.041105 | 0.040537 | 0.040634 | 0.040823 | 0.040869 | 0.040308 | 0.039834 | 0.039508 | 0.039075 | 0.038957 | 0.038835 | 0.038321 | 0.038236 | 0.038287 | 0.0384 | 0.103468 | 0.104173 | 0.105076 | 0.105737 | 0.106087 | 0.107161 | 0.108319 | 0.10871 | 0.109457 | 0.11022 | 0.111071 | 0.112008 | 0.112953 | 0.113125 | 0.113235 | 0.113843 | 0.114765 | 0.114834 | 0.115668 | 0.116399 | 0.116855 | 0.117707 | 0.118351 | 0.118915 | 0.119676 | 0.120725 | 0.121245 | 0.121778 | 0.122231 | 0.122738 | 0.123735 | 0.124609 | 0.125481 | 0.126284 | 0.125709 | 0.125184 | 0.125915 | 0.12657 | 0.126617 | 0.12674 | 0.127488 | 0.128752 | 0.1292 | 0.128604 | 0.128658 | 0.129441 | 0.129274 | 0.128844 | 0.129248 | 0.129772 | 0.12988 | 0.130104 | 0.130357 | 0.130915 | 0.131319 | 0.131155 | 0.130931 | 0.131057 | 0.131382 | 0.131965 | 0.132257 | 0.132681 | 0.132651 | 0.132081 | 0.131531 | 0.132052 | 0.132249 | 0.132481 | 0.132219 | 0.131935 | 0.131625 | 0.131468 | 0.130766 | 0.130499 | 0.130855 | 0.130605 | 0.129939 | 0.129441 | 0.129014 | 0.128994 | 0.128956 | 0.128581 | 0.128479 | 0.128171 | 0.127366 | 0.127013 | 0.126741 | 0.125667 | 0.124702 | 0.124824 | 0.124464 | 0.123929 | 0.123827 | 0.123915 | 0.123379 | 0.122236 | 0.121115 | 0.120657 | 0.120254 | 0.119481 | 0.119367 | 0.119431 | 0.118333 | 0.117342 | 0.116327
0.082 | 15 | Mixture_6_Xyl | 0.187514 | 0.180143 | 0.172403 | 0.165373 | 0.161045 | 0.158832 | 0.157069 | 0.15776 | 0.161362 | 0.165627 | 0.170085 | 0.174658 | 0.180576 | 0.18698 | 0.192443 | 0.196555 | 0.200037 | 0.203983 | 0.20763 | 0.211137 | 0.214224 | 0.216879 | 0.219048 | 0.221866 | 0.226277 | 0.232158 | 0.238526 | 0.244925 | 0.253028 | 0.262417 | 0.271773 | 0.279555 | 0.287354 | 0.295419 | 0.301776 | 0.306453 | 0.310634 | 0.313984 | 0.316648 | 0.318802 | 0.320623 | 0.32156 | 0.321516 | 0.320251 | 0.3189 | 0.317183 | 0.315249 | 0.313363 | 0.312799 | 0.312793 | 0.313269 | 0.314846 | 0.318277 | 0.32398 | 0.331031 | 0.338909 | 0.347042 | 0.355273 | 0.36328 | 0.369748 | 0.374869 | 0.379141 | 0.382173 | 0.385225 | 0.389021 | 0.391687 | 0.39337 | 0.393454 | 0.391271 | 0.387435 | 0.38177 | 0.374081 | 0.364961 | 0.354525 | 0.344136 | 0.333519 | 0.322262 | 0.311668 | 0.301874 | 0.292333 | 0.284596 | 0.278583 | 0.273236 | 0.269247 | 0.265859 | 0.26243 | 0.259252 | 0.256058 | 0.252676 | 0.248835 | 0.244344 | 0.239066 | 0.233542 | 0.228254 | 0.223127 | 0.217798 | 0.213049 | 0.208473 | 0.20419 | 0.19971 | 0.194951 | 0.190477 | 0.186626 | 0.183398 | 0.180789 | 0.179085 | 0.178075 | 0.176794 | 0.175221 | 0.172984 | 0.169953 | 0.166321 | 0.161938 | 0.157302 | 0.152465 | 0.147033 | 0.141409 | 0.13581 | 0.130477 | 0.12547 | 0.120964 | 0.117089 | 0.114224 | 0.112654 | 0.112258 | 0.112269 | 0.113315 | 0.115062 | 0.116956 | 0.118734 | 0.120811 | 0.12341 | 0.125422 | 0.12654 | 0.126728 | 0.125921 | 0.123688 | 0.119374 | 0.11349 | 0.106523 | 0.098463 | 0.089931 | 0.081897 | 0.074473 | 0.067683 | 0.06191 | 0.057065 | 0.053737 | 0.05142 | 0.050216 | 0.050156 | 0.051063 | 0.05288 | 0.055094 | 0.057457 | 0.059844 | 0.062297 | 0.064275 | 0.065764 | 0.066437 | 0.066807 | 0.067429 | 0.067998 | 0.068178 | 0.068758 | 0.069803 | 0.07132 | 0.074095 | 0.077697 | 0.081742 | 0.086641 | 0.091732 | 0.09631 | 0.100672 | 0.104285 | 0.106934 | 0.108635 | 0.109206 | 0.109302 | 0.108801 | 0.107684 | 0.106156 | 0.1043 | 0.102171 | 0.099776 | 0.097244 | 0.09479 | 0.092503 | 0.090361 | 0.088059 | 0.085415 | 0.082831 | 0.080673 | 0.078711 | 0.077286 | 0.075708 | 0.074325 | 0.073407 | 0.072725 | 0.072381 | 0.072334 | 0.072494 | 0.073052 | 0.073892 | 0.074899 | 0.075648 | 0.076686 | 0.077817 | 0.078963 | 0.080218 | 0.081502 | 0.082844 | 0.08418 | 0.085076 | 0.085583 | 0.086274 | 0.086646 | 0.086367 | 0.086291 | 0.086198 | 0.086107 | 0.086207 | 0.08631 | 0.08652 | 0.08726 | 0.088018 | 0.088603 | 0.088187 | 0.088408 | 0.090111 | 0.091073 | 0.091827 | 0.092072 | 0.092067 | 0.092304 | 0.092155 | 0.09243 | 0.093319 | 0.093831 | 0.092614 | 0.092034 | 0.09354 | 0.093895 | 0.093552 | 0.093997 | 0.092576 | 0.090564 | 0.09033 | 0.089227 | 0.087563 | 0.085172 | 0.08278 | 0.078478 | 0.075176 | 0.074419 | 0.073317 | 0.070657 | 0.069266 | 0.068403 | 0.068398 | 0.05265 | 0.052972 | 0.053431 | 0.05364 | 0.053987 | 0.054628 | 0.0548 | 0.054945 | 0.055432 | 0.056149 | 0.056993 | 0.057678 | 0.057819 | 0.05816 | 0.058875 | 0.059798 | 0.060613 | 0.06115 | 0.061768 | 0.062797 | 0.063603 | 0.0644 | 0.065715 | 0.066842 | 0.068043 | 0.069428 | 0.070669 | 0.071832 | 0.072848 | 0.0741 | 0.07538 | 0.076733 | 0.077833 | 0.078497 | 0.079016 | 0.07973 | 0.080415 | 0.080546 | 0.080575 | 0.080676 | 0.080622 | 0.080725 | 0.081274 | 0.080915 | 0.080556 | 0.080599 | 0.080805 | 0.080782 | 0.080393 | 0.08021 | 0.080239 | 0.08023 | 0.079942 | 0.079248 | 0.078758 | 0.078056 | 0.077354 | 0.077548 | 0.077571 | 0.076581 | 0.075368 | 0.074693 | 0.074365 | 0.073786 | 0.072726 | 0.0719 | 0.071771 | 0.071277 | 0.070218 | 0.068956 | 0.067836 | 0.066637 | 0.065712 | 0.06455 | 0.06367 | 0.062183 | 0.060231 | 0.058817 | 0.057661 | 0.056848 | 0.055863 | 0.055173 | 0.05472 | 0.053939 | 0.053318 | 0.053109 | 0.05303 | 0.052545 | 0.05215 | 0.052005 | 0.052077 | 0.052062 | 0.051799 | 0.051763 | 0.051232 | 0.051025 | 0.050896 | 0.050213 | 0.050017 | 0.049744 | 0.049352 | 0.049296 | 0.049472 | 0.049492 | 0.118849 | 0.120145 | 0.120807 | 0.120998 | 0.121868 | 0.12274 | 0.123628 | 0.124345 | 0.124952 | 0.125689 | 0.126272 | 0.127443 | 0.12868 | 0.128954 | 0.129043 | 0.12977 | 0.131053 | 0.131842 | 0.132134 | 0.132697 | 0.133718 | 0.134635 | 0.135595 | 0.136057 | 0.136678 | 0.137782 | 0.137863 | 0.138381 | 0.13915 | 0.139841 | 0.140518 | 0.140696 | 0.141217 | 0.141996 | 0.142355 | 0.14219 | 0.142696 | 0.143286 | 0.143137 | 0.143492 | 0.14446 | 0.145773 | 0.146257 | 0.145952 | 0.145978 | 0.146714 | 0.146866 | 0.146993 | 0.147612 | 0.147456 | 0.147163 | 0.147448 | 0.147634 | 0.148336 | 0.148626 | 0.148264 | 0.147964 | 0.148065 | 0.148458 | 0.149231 | 0.149765 | 0.149599 | 0.149519 | 0.149072 | 0.148888 | 0.149642 | 0.150156 | 0.149965 | 0.149382 | 0.149136 | 0.149036 | 0.149112 | 0.148597 | 0.147899 | 0.148119 | 0.148171 | 0.147792 | 0.147731 | 0.147541 | 0.146976 | 0.146297 | 0.145734 | 0.145614 | 0.145358 | 0.144805 | 0.144142 | 0.143645 | 0.143291 | 0.143044 | 0.143344 | 0.142453 | 0.141353 | 0.141169 | 0.140642 | 0.140251 | 0.140428 | 0.139503 | 0.137846 | 0.137107 | 0.136334 | 0.135483 | 0.135495 | 0.134616 | 0.133449 | 0.132651
0.082 | 15 | Mixture_6_Xyl | 0.157878 | 0.151901 | 0.145732 | 0.140342 | 0.136256 | 0.133597 | 0.132558 | 0.13314 | 0.135062 | 0.137996 | 0.141721 | 0.146006 | 0.150567 | 0.155045 | 0.159209 | 0.163081 | 0.166515 | 0.169519 | 0.17225 | 0.174665 | 0.176841 | 0.179185 | 0.181858 | 0.184833 | 0.188333 | 0.192565 | 0.1975 | 0.203177 | 0.20948 | 0.216242 | 0.223141 | 0.22979 | 0.236003 | 0.241782 | 0.246877 | 0.251183 | 0.25477 | 0.257708 | 0.260013 | 0.261822 | 0.263166 | 0.263887 | 0.263915 | 0.263439 | 0.262519 | 0.261317 | 0.260006 | 0.258799 | 0.257929 | 0.257717 | 0.258344 | 0.260004 | 0.262819 | 0.266681 | 0.271494 | 0.277075 | 0.282967 | 0.28885 | 0.294422 | 0.299357 | 0.303664 | 0.307368 | 0.310378 | 0.312871 | 0.314908 | 0.316421 | 0.317234 | 0.317012 | 0.315401 | 0.312507 | 0.308393 | 0.303018 | 0.296583 | 0.289331 | 0.28143 | 0.273239 | 0.265104 | 0.257272 | 0.249945 | 0.243295 | 0.237339 | 0.232333 | 0.228203 | 0.224732 | 0.221705 | 0.21896 | 0.21622 | 0.213325 | 0.210238 | 0.206868 | 0.20321 | 0.199385 | 0.195375 | 0.191267 | 0.187148 | 0.183115 | 0.179115 | 0.175214 | 0.171476 | 0.167902 | 0.164502 | 0.161333 | 0.15851 | 0.156165 | 0.154258 | 0.152701 | 0.151393 | 0.150116 | 0.148612 | 0.146749 | 0.14442 | 0.141505 | 0.137973 | 0.133953 | 0.129569 | 0.124949 | 0.120237 | 0.115583 | 0.111158 | 0.107091 | 0.103492 | 0.100492 | 0.098201 | 0.096763 | 0.096135 | 0.096225 | 0.096993 | 0.098364 | 0.100138 | 0.102147 | 0.104235 | 0.10618 | 0.107694 | 0.108521 | 0.108482 | 0.10738 | 0.105005 | 0.10133 | 0.096516 | 0.090744 | 0.084252 | 0.077368 | 0.070469 | 0.063918 | 0.05802 | 0.052986 | 0.048935 | 0.045897 | 0.043935 | 0.043043 | 0.043074 | 0.043879 | 0.045301 | 0.047117 | 0.04914 | 0.051164 | 0.053029 | 0.054619 | 0.055801 | 0.056607 | 0.057123 | 0.05743 | 0.057661 | 0.057994 | 0.058603 | 0.059666 | 0.061311 | 0.063579 | 0.06649 | 0.069947 | 0.073756 | 0.077716 | 0.081587 | 0.085118 | 0.088125 | 0.090444 | 0.092063 | 0.092986 | 0.093195 | 0.092795 | 0.091908 | 0.090593 | 0.088986 | 0.087187 | 0.08524 | 0.083191 | 0.081084 | 0.078958 | 0.076875 | 0.074817 | 0.072794 | 0.070908 | 0.069178 | 0.067591 | 0.066201 | 0.065008 | 0.063982 | 0.063179 | 0.062622 | 0.062324 | 0.062274 | 0.062472 | 0.062894 | 0.063516 | 0.064285 | 0.065177 | 0.066163 | 0.067214 | 0.068331 | 0.069483 | 0.070655 | 0.071844 | 0.072858 | 0.073652 | 0.074236 | 0.074599 | 0.07477 | 0.074814 | 0.074745 | 0.074655 | 0.074637 | 0.074775 | 0.074959 | 0.07502 | 0.075072 | 0.075221 | 0.075519 | 0.075948 | 0.076461 | 0.077015 | 0.07753 | 0.078019 | 0.078557 | 0.079258 | 0.079721 | 0.079682 | 0.079697 | 0.079791 | 0.079864 | 0.080134 | 0.080424 | 0.080427 | 0.080301 | 0.08008 | 0.079825 | 0.079488 | 0.078876 | 0.07761 | 0.075906 | 0.07394 | 0.071923 | 0.069939 | 0.067766 | 0.065329 | 0.063019 | 0.061266 | 0.060009 | 0.059122 | 0.058728 | 0.058484 | 0.046073 | 0.046303 | 0.04657 | 0.046816 | 0.047063 | 0.047352 | 0.047704 | 0.048132 | 0.048558 | 0.049047 | 0.049588 | 0.050139 | 0.050734 | 0.051364 | 0.051985 | 0.052565 | 0.053074 | 0.053597 | 0.054206 | 0.054878 | 0.055609 | 0.056437 | 0.057362 | 0.058393 | 0.059482 | 0.060614 | 0.061793 | 0.062919 | 0.06398 | 0.065 | 0.065973 | 0.066925 | 0.067831 | 0.06865 | 0.069353 | 0.069899 | 0.07028 | 0.0706 | 0.070867 | 0.07102 | 0.071104 | 0.071152 | 0.071185 | 0.07119 | 0.071149 | 0.071118 | 0.071093 | 0.07101 | 0.070859 | 0.070714 | 0.070507 | 0.070189 | 0.069829 | 0.069524 | 0.069218 | 0.068775 | 0.068248 | 0.067751 | 0.067238 | 0.066668 | 0.066009 | 0.065329 | 0.064665 | 0.063997 | 0.063383 | 0.062868 | 0.062307 | 0.061598 | 0.060816 | 0.060036 | 0.059247 | 0.058421 | 0.05745 | 0.05638 | 0.055299 | 0.054137 | 0.05294 | 0.051804 | 0.050641 | 0.049536 | 0.048616 | 0.047918 | 0.047445 | 0.047101 | 0.046771 | 0.046503 | 0.046321 | 0.046125 | 0.045957 | 0.045805 | 0.04561 | 0.045427 | 0.04526 | 0.045089 | 0.044909 | 0.044654 | 0.044326 | 0.044017 | 0.043741 | 0.043474 | 0.043253 | 0.04307 | 0.042976 | 0.042974 | 0.10482 | 0.105583 | 0.106401 | 0.10717 | 0.107946 | 0.10869 | 0.109301 | 0.10994 | 0.110717 | 0.111505 | 0.112152 | 0.112761 | 0.113411 | 0.114086 | 0.114699 | 0.115251 | 0.115811 | 0.116333 | 0.116835 | 0.117406 | 0.118037 | 0.118655 | 0.119239 | 0.119867 | 0.120502 | 0.121088 | 0.121632 | 0.122127 | 0.122713 | 0.123328 | 0.123861 | 0.124294 | 0.124723 | 0.125109 | 0.125437 | 0.12568 | 0.125972 | 0.12634 | 0.126651 | 0.126951 | 0.127445 | 0.127999 | 0.12845 | 0.128744 | 0.12893 | 0.128982 | 0.129031 | 0.129083 | 0.129216 | 0.129402 | 0.129514 | 0.129681 | 0.129977 | 0.130281 | 0.130518 | 0.130628 | 0.130704 | 0.130794 | 0.130977 | 0.131118 | 0.131257 | 0.131363 | 0.131403 | 0.131446 | 0.131518 | 0.13154 | 0.131511 | 0.131388 | 0.131206 | 0.131027 | 0.130882 | 0.130697 | 0.130557 | 0.130447 | 0.130378 | 0.130307 | 0.130245 | 0.130172 | 0.130046 | 0.129816 | 0.129421 | 0.12896 | 0.128441 | 0.127788 | 0.127134 | 0.126536 | 0.125956 | 0.125313 | 0.124765 | 0.124379 | 0.124093 | 0.123857 | 0.123576 | 0.123291 | 0.122889 | 0.122254 | 0.121691 | 0.121198 | 0.120662 | 0.119939 | 0.119124 | 0.118411 | 0.117851 | 0.117369 | 0.116839
0.082 | 15 | Mixture_6_Xyl | 0.109255 | 0.105172 | 0.101884 | 0.097747 | 0.095218 | 0.094616 | 0.094469 | 0.095419 | 0.097045 | 0.098913 | 0.101708 | 0.104683 | 0.107677 | 0.110474 | 0.113179 | 0.115777 | 0.117941 | 0.119687 | 0.120668 | 0.12153 | 0.123044 | 0.124443 | 0.125595 | 0.127254 | 0.129677 | 0.132629 | 0.135627 | 0.138985 | 0.142757 | 0.146792 | 0.151272 | 0.155631 | 0.159061 | 0.161942 | 0.164991 | 0.167848 | 0.170752 | 0.173064 | 0.174267 | 0.174978 | 0.175705 | 0.176055 | 0.175478 | 0.174366 | 0.173654 | 0.172787 | 0.171548 | 0.169823 | 0.168647 | 0.168202 | 0.168039 | 0.168782 | 0.170802 | 0.173506 | 0.176727 | 0.180495 | 0.184443 | 0.188331 | 0.192374 | 0.195557 | 0.197667 | 0.199255 | 0.201269 | 0.20312 | 0.204521 | 0.205831 | 0.207226 | 0.208111 | 0.207471 | 0.206096 | 0.204106 | 0.200693 | 0.196234 | 0.191962 | 0.18748 | 0.182551 | 0.177104 | 0.171873 | 0.166951 | 0.162412 | 0.159179 | 0.15655 | 0.154384 | 0.152104 | 0.149755 | 0.148183 | 0.146747 | 0.144884 | 0.143176 | 0.141274 | 0.139301 | 0.136892 | 0.134041 | 0.130968 | 0.127934 | 0.124966 | 0.122386 | 0.119811 | 0.116959 | 0.114226 | 0.111893 | 0.109349 | 0.106851 | 0.104905 | 0.103676 | 0.102797 | 0.101998 | 0.10137 | 0.100393 | 0.09897 | 0.097197 | 0.095066 | 0.092485 | 0.089551 | 0.086402 | 0.083132 | 0.079821 | 0.076717 | 0.073717 | 0.070786 | 0.067985 | 0.065784 | 0.064308 | 0.06322 | 0.063051 | 0.063607 | 0.064169 | 0.064802 | 0.066178 | 0.06766 | 0.068779 | 0.07 | 0.071123 | 0.071787 | 0.071805 | 0.071171 | 0.069404 | 0.066713 | 0.063208 | 0.059057 | 0.054799 | 0.050325 | 0.045575 | 0.040984 | 0.03728 | 0.033891 | 0.031062 | 0.029373 | 0.028294 | 0.027794 | 0.027936 | 0.028399 | 0.029294 | 0.030859 | 0.032594 | 0.034086 | 0.035162 | 0.036146 | 0.036844 | 0.037376 | 0.037694 | 0.037982 | 0.037928 | 0.03781 | 0.038253 | 0.039007 | 0.04013 | 0.041589 | 0.04345 | 0.045698 | 0.048308 | 0.050985 | 0.053361 | 0.055445 | 0.057183 | 0.058548 | 0.059623 | 0.060304 | 0.060153 | 0.059402 | 0.058989 | 0.058241 | 0.057046 | 0.055834 | 0.0549 | 0.053883 | 0.052681 | 0.050898 | 0.049056 | 0.047719 | 0.046825 | 0.045893 | 0.044701 | 0.043335 | 0.04197 | 0.040757 | 0.040294 | 0.040263 | 0.039772 | 0.039501 | 0.039899 | 0.040252 | 0.039932 | 0.040191 | 0.040772 | 0.041364 | 0.041578 | 0.042028 | 0.042796 | 0.043723 | 0.044679 | 0.045681 | 0.046156 | 0.047475 | 0.04862 | 0.048724 | 0.049411 | 0.049224 | 0.0478 | 0.046914 | 0.046446 | 0.046192 | 0.046255 | 0.046347 | 0.046465 | 0.047839 | 0.051155 | 0.054692 | 0.053358 | 0.049342 | 0.048314 | 0.048566 | 0.048772 | 0.04893 | 0.049177 | 0.049889 | 0.05016 | 0.050314 | 0.051907 | 0.054658 | 0.053517 | 0.050643 | 0.050831 | 0.051173 | 0.051633 | 0.053422 | 0.052361 | 0.050074 | 0.048575 | 0.046275 | 0.044368 | 0.044305 | 0.045213 | 0.041948 | 0.039359 | 0.040173 | 0.04247 | 0.042115 | 0.040575 | 0.037849 | -0.028078 | -0.027956 | -0.027831 | -0.027214 | -0.026984 | -0.027109 | -0.027172 | -0.027081 | -0.027236 | -0.027228 | -0.02707 | -0.026845 | -0.026483 | -0.026057 | -0.026009 | -0.025795 | -0.02554 | -0.025085 | -0.024675 | -0.02418 | -0.023718 | -0.023493 | -0.022944 | -0.02194 | -0.021451 | -0.021494 | -0.020942 | -0.020142 | -0.019754 | -0.018991 | -0.018108 | -0.017693 | -0.017565 | -0.017463 | -0.017449 | -0.017007 | -0.016692 | -0.016702 | -0.016515 | -0.016661 | -0.016674 | -0.016821 | -0.017078 | -0.017245 | -0.017529 | -0.017457 | -0.017343 | -0.017591 | -0.018298 | -0.019003 | -0.019143 | -0.018648 | -0.018598 | -0.018919 | -0.019111 | -0.019628 | -0.020221 | -0.020912 | -0.021564 | -0.022088 | -0.022555 | -0.022729 | -0.022949 | -0.023758 | -0.024369 | -0.024428 | -0.024785 | -0.025406 | -0.026636 | -0.027178 | -0.027373 | -0.028272 | -0.028856 | -0.029067 | -0.029841 | -0.030944 | -0.032023 | -0.032982 | -0.033745 | -0.034348 | -0.034637 | -0.034813 | -0.035338 | -0.035787 | -0.036222 | -0.036301 | -0.036175 | -0.036007 | -0.036327 | -0.036613 | -0.03683 | -0.036788 | -0.036994 | -0.037558 | -0.038053 | -0.038608 | -0.039126 | -0.039183 | -0.039331 | -0.039667 | -0.040158 | -0.040499 | -0.040652 | -0.04082 | -0.018818 | -0.019009 | -0.018828 | -0.018785 | -0.018846 | -0.018815 | -0.01829 | -0.017741 | -0.017326 | -0.01749 | -0.016789 | -0.016692 | -0.0169 | -0.01642 | -0.015699 | -0.015017 | -0.015149 | -0.015534 | -0.015634 | -0.015549 | -0.014946 | -0.014616 | -0.014414 | -0.01434 | -0.013993 | -0.013801 | -0.013695 | -0.013275 | -0.01337 | -0.013548 | -0.013469 | -0.013404 | -0.013209 | -0.013484 | -0.013192 | -0.012773 | -0.012585 | -0.012362 | -0.012704 | -0.012706 | -0.012756 | -0.01342 | -0.013301 | -0.012597 | -0.012277 | -0.012303 | -0.012769 | -0.013135 | -0.012678 | -0.012567 | -0.01235 | -0.012306 | -0.012344 | -0.012477 | -0.012871 | -0.01323 | -0.013464 | -0.013375 | -0.013344 | -0.014034 | -0.013834 | -0.013683 | -0.0142 | -0.014305 | -0.014427 | -0.015076 | -0.015129 | -0.014398 | -0.013894 | -0.014242 | -0.014081 | -0.014584 | -0.015437 | -0.015507 | -0.015815 | -0.016355 | -0.016659 | -0.017745 | -0.01847 | -0.018592 | -0.018628 | -0.018176 | -0.018235 | -0.018731 | -0.019269 | -0.020016 | -0.020487 | -0.021116 | -0.021822 | -0.021946 | -0.021774 | -0.022543 | -0.02358 | -0.023997 | -0.02429 | -0.024606 | -0.024614 | -0.024976 | -0.024776 | -0.025159 | -0.025756 | -0.026386 | -0.026766 | -0.027289 | -0.028284
0.082 | 15 | Mixture_6_Xyl | 0.097633 | 0.093813 | 0.090733 | 0.087926 | 0.085825 | 0.084828 | 0.085197 | 0.086172 | 0.087729 | 0.089337 | 0.091966 | 0.09446 | 0.096482 | 0.098634 | 0.100607 | 0.102323 | 0.104413 | 0.106217 | 0.107594 | 0.108523 | 0.109989 | 0.111504 | 0.111915 | 0.113089 | 0.115549 | 0.118343 | 0.120863 | 0.123595 | 0.127294 | 0.131269 | 0.134671 | 0.13828 | 0.141474 | 0.144085 | 0.146582 | 0.149065 | 0.150895 | 0.152552 | 0.154168 | 0.154891 | 0.155018 | 0.155489 | 0.155775 | 0.155438 | 0.154333 | 0.153128 | 0.152106 | 0.150991 | 0.149922 | 0.149383 | 0.149336 | 0.150138 | 0.151851 | 0.153905 | 0.156541 | 0.16037 | 0.16368 | 0.166855 | 0.170367 | 0.173029 | 0.175101 | 0.17671 | 0.178043 | 0.17939 | 0.180742 | 0.181963 | 0.183047 | 0.183366 | 0.182737 | 0.181539 | 0.179566 | 0.176427 | 0.172644 | 0.168838 | 0.164695 | 0.160873 | 0.156222 | 0.151432 | 0.147085 | 0.143105 | 0.140288 | 0.13755 | 0.135032 | 0.132974 | 0.13148 | 0.130199 | 0.128579 | 0.126584 | 0.124976 | 0.123165 | 0.121309 | 0.119247 | 0.116182 | 0.113092 | 0.110782 | 0.108738 | 0.106278 | 0.103646 | 0.10114 | 0.099184 | 0.097632 | 0.095543 | 0.093181 | 0.091375 | 0.090307 | 0.089332 | 0.088488 | 0.087819 | 0.087143 | 0.085813 | 0.084192 | 0.082002 | 0.079229 | 0.076736 | 0.074211 | 0.071358 | 0.068698 | 0.066034 | 0.063337 | 0.060662 | 0.058052 | 0.056008 | 0.054757 | 0.054118 | 0.053854 | 0.054071 | 0.054623 | 0.055176 | 0.056161 | 0.057487 | 0.05875 | 0.060094 | 0.060824 | 0.061261 | 0.061209 | 0.06074 | 0.059482 | 0.056979 | 0.05379 | 0.050187 | 0.046543 | 0.042773 | 0.038749 | 0.034895 | 0.031847 | 0.028851 | 0.02653 | 0.025193 | 0.024459 | 0.024074 | 0.024087 | 0.024623 | 0.02548 | 0.026875 | 0.028363 | 0.029581 | 0.030361 | 0.031296 | 0.031863 | 0.032202 | 0.032379 | 0.032467 | 0.032551 | 0.03285 | 0.033305 | 0.033896 | 0.034834 | 0.036408 | 0.037993 | 0.039693 | 0.041839 | 0.044061 | 0.04612 | 0.047712 | 0.04888 | 0.049845 | 0.050622 | 0.051088 | 0.051147 | 0.050487 | 0.049933 | 0.049276 | 0.048357 | 0.047311 | 0.046431 | 0.045629 | 0.044781 | 0.043172 | 0.041555 | 0.040665 | 0.039971 | 0.039154 | 0.038146 | 0.036915 | 0.036002 | 0.035141 | 0.03473 | 0.034533 | 0.034023 | 0.033922 | 0.034582 | 0.035004 | 0.034705 | 0.03484 | 0.035277 | 0.035773 | 0.035949 | 0.036378 | 0.03713 | 0.037934 | 0.038686 | 0.039487 | 0.039885 | 0.04115 | 0.042353 | 0.042598 | 0.043232 | 0.042815 | 0.041116 | 0.0403 | 0.040007 | 0.039766 | 0.039868 | 0.039899 | 0.039973 | 0.041306 | 0.044525 | 0.048059 | 0.046651 | 0.042474 | 0.041136 | 0.041122 | 0.041359 | 0.041603 | 0.041751 | 0.042491 | 0.042783 | 0.04298 | 0.04487 | 0.047953 | 0.046619 | 0.04306 | 0.043116 | 0.043609 | 0.044046 | 0.046147 | 0.045075 | 0.042333 | 0.04088 | 0.038871 | 0.037173 | 0.037353 | 0.038723 | 0.03566 | 0.033049 | 0.034186 | 0.03703 | 0.036926 | 0.035632 | 0.032828 | -0.031529 | -0.031458 | -0.031563 | -0.031517 | -0.031269 | -0.030879 | -0.03092 | -0.030983 | -0.031029 | -0.03114 | -0.031021 | -0.030654 | -0.030557 | -0.030423 | -0.030269 | -0.029846 | -0.029616 | -0.029582 | -0.029436 | -0.029088 | -0.028852 | -0.028723 | -0.028291 | -0.027677 | -0.027267 | -0.026988 | -0.026462 | -0.025974 | -0.025782 | -0.025526 | -0.024903 | -0.024516 | -0.024578 | -0.024285 | -0.024437 | -0.024481 | -0.024138 | -0.023704 | -0.023507 | -0.02375 | -0.023639 | -0.023866 | -0.024224 | -0.024234 | -0.024359 | -0.024574 | -0.024504 | -0.024311 | -0.024971 | -0.025628 | -0.025872 | -0.025714 | -0.025681 | -0.02604 | -0.026637 | -0.026853 | -0.026758 | -0.027068 | -0.027606 | -0.028456 | -0.02921 | -0.029357 | -0.029758 | -0.030431 | -0.030653 | -0.03044 | -0.03098 | -0.031792 | -0.03265 | -0.032984 | -0.033497 | -0.034286 | -0.035089 | -0.035249 | -0.035191 | -0.035849 | -0.036908 | -0.037873 | -0.038719 | -0.039017 | -0.038977 | -0.039327 | -0.039959 | -0.040358 | -0.040636 | -0.040769 | -0.041047 | -0.040953 | -0.040827 | -0.040757 | -0.041166 | -0.041584 | -0.041616 | -0.042223 | -0.043001 | -0.043266 | -0.043274 | -0.043141 | -0.04342 | -0.043916 | -0.044237 | -0.04442 | -0.044837 | -0.045076 | -0.031614 | -0.031153 | -0.0304 | -0.030605 | -0.031293 | -0.031398 | -0.031186 | -0.030359 | -0.029723 | -0.030106 | -0.029857 | -0.02954 | -0.02951 | -0.029314 | -0.029006 | -0.028763 | -0.028545 | -0.028371 | -0.028267 | -0.028116 | -0.027855 | -0.027916 | -0.027792 | -0.02787 | -0.028041 | -0.028122 | -0.027779 | -0.027284 | -0.027301 | -0.027478 | -0.027198 | -0.027271 | -0.027117 | -0.026853 | -0.027144 | -0.027275 | -0.026984 | -0.026752 | -0.02675 | -0.026565 | -0.026284 | -0.026662 | -0.026646 | -0.026246 | -0.026756 | -0.027583 | -0.027559 | -0.027279 | -0.027139 | -0.027163 | -0.0269 | -0.026908 | -0.027208 | -0.027035 | -0.027003 | -0.027242 | -0.027643 | -0.027755 | -0.0276 | -0.028321 | -0.028377 | -0.02817 | -0.028648 | -0.029065 | -0.028774 | -0.029015 | -0.029221 | -0.02876 | -0.028037 | -0.028218 | -0.029035 | -0.029479 | -0.029645 | -0.02968 | -0.030104 | -0.030684 | -0.030889 | -0.031395 | -0.031854 | -0.032542 | -0.032945 | -0.032497 | -0.032138 | -0.032682 | -0.033538 | -0.034328 | -0.034571 | -0.03475 | -0.034889 | -0.035331 | -0.035579 | -0.036127 | -0.037273 | -0.037829 | -0.037566 | -0.038055 | -0.038467 | -0.03859 | -0.038461 | -0.03904 | -0.039193 | -0.039229 | -0.039683 | -0.040191 | -0.040893
0 | 16 | Lignin | 0.099728 | 0.099915 | 0.099841 | 0.100713 | 0.101974 | 0.103573 | 0.10456 | 0.105777 | 0.10693 | 0.107668 | 0.107829 | 0.108681 | 0.109991 | 0.110167 | 0.110146 | 0.110343 | 0.110826 | 0.111619 | 0.112123 | 0.112353 | 0.113204 | 0.113501 | 0.113722 | 0.114305 | 0.114979 | 0.115192 | 0.116351 | 0.117934 | 0.119579 | 0.120727 | 0.122059 | 0.122988 | 0.123705 | 0.124277 | 0.124497 | 0.124932 | 0.124814 | 0.124065 | 0.123271 | 0.123109 | 0.123456 | 0.123742 | 0.124167 | 0.125097 | 0.125715 | 0.126779 | 0.128654 | 0.130686 | 0.133253 | 0.135359 | 0.137547 | 0.139729 | 0.141994 | 0.14455 | 0.147344 | 0.150665 | 0.153619 | 0.15673 | 0.159596 | 0.162046 | 0.165117 | 0.168452 | 0.171849 | 0.174957 | 0.177565 | 0.179937 | 0.180955 | 0.180238 | 0.178379 | 0.174669 | 0.169771 | 0.164928 | 0.160442 | 0.156775 | 0.153987 | 0.152013 | 0.150094 | 0.148408 | 0.147158 | 0.146145 | 0.145051 | 0.144146 | 0.144114 | 0.144259 | 0.144338 | 0.145089 | 0.146867 | 0.148625 | 0.150143 | 0.151515 | 0.153135 | 0.154148 | 0.154084 | 0.153623 | 0.152761 | 0.15171 | 0.150922 | 0.149374 | 0.147423 | 0.14594 | 0.145071 | 0.144074 | 0.142995 | 0.142225 | 0.14243 | 0.142943 | 0.143653 | 0.144986 | 0.146487 | 0.148569 | 0.151521 | 0.15513 | 0.1589 | 0.162019 | 0.164112 | 0.165534 | 0.166122 | 0.165605 | 0.164369 | 0.16314 | 0.162025 | 0.161192 | 0.16081 | 0.160544 | 0.160191 | 0.159559 | 0.158791 | 0.157779 | 0.156766 | 0.155935 | 0.154823 | 0.153619 | 0.15217 | 0.149652 | 0.14691 | 0.14411 | 0.141444 | 0.139246 | 0.137702 | 0.136944 | 0.136851 | 0.137587 | 0.138899 | 0.139907 | 0.141716 | 0.144343 | 0.147177 | 0.14971 | 0.151877 | 0.153674 | 0.155428 | 0.157267 | 0.159064 | 0.161101 | 0.163502 | 0.166006 | 0.168351 | 0.170168 | 0.17145 | 0.17267 | 0.173443 | 0.173445 | 0.17295 | 0.172627 | 0.171992 | 0.170857 | 0.169625 | 0.168373 | 0.167107 | 0.165595 | 0.163897 | 0.16237 | 0.161401 | 0.160269 | 0.158802 | 0.157518 | 0.157113 | 0.157367 | 0.157811 | 0.158308 | 0.15952 | 0.161267 | 0.163137 | 0.165206 | 0.16719 | 0.169114 | 0.170641 | 0.171463 | 0.171723 | 0.171208 | 0.169805 | 0.167638 | 0.164859 | 0.16117 | 0.157556 | 0.153708 | 0.149067 | 0.144506 | 0.140066 | 0.135768 | 0.131769 | 0.127916 | 0.124473 | 0.121319 | 0.118026 | 0.114951 | 0.112091 | 0.109842 | 0.10796 | 0.106272 | 0.10492 | 0.103941 | 0.103338 | 0.103046 | 0.102822 | 0.102782 | 0.10315 | 0.102749 | 0.102381 | 0.102338 | 0.102237 | 0.102311 | 0.102439 | 0.102413 | 0.102528 | 0.103152 | 0.104322 | 0.104682 | 0.103846 | 0.103905 | 0.104643 | 0.105406 | 0.10611 | 0.106507 | 0.107386 | 0.108056 | 0.108702 | 0.110123 | 0.112117 | 0.11304 | 0.112232 | 0.112398 | 0.11258 | 0.11231 | 0.113182 | 0.113107 | 0.111526 | 0.110776 | 0.109922 | 0.108888 | 0.108452 | 0.108996 | 0.108148 | 0.106493 | 0.106694 | 0.107423 | 0.107223 | 0.107383 | 0.107585 | 0.107493 | 0.060921 | 0.061583 | 0.061962 | 0.062147 | 0.062376 | 0.062847 | 0.063532 | 0.06372 | 0.063921 | 0.064458 | 0.065334 | 0.065952 | 0.066483 | 0.066991 | 0.068229 | 0.069545 | 0.07046 | 0.0713 | 0.072051 | 0.072551 | 0.072871 | 0.07297 | 0.07288 | 0.072648 | 0.072549 | 0.072083 | 0.071517 | 0.071542 | 0.071517 | 0.071343 | 0.071606 | 0.072375 | 0.072823 | 0.072883 | 0.073388 | 0.073889 | 0.073757 | 0.073778 | 0.07432 | 0.074472 | 0.074916 | 0.075159 | 0.074991 | 0.074568 | 0.074525 | 0.075264 | 0.075548 | 0.074983 | 0.074949 | 0.075624 | 0.076219 | 0.07644 | 0.076992 | 0.077642 | 0.077908 | 0.0779 | 0.0784 | 0.079028 | 0.079359 | 0.07963 | 0.079467 | 0.079713 | 0.080397 | 0.081208 | 0.081834 | 0.082875 | 0.083338 | 0.084212 | 0.085168 | 0.085161 | 0.084516 | 0.084223 | 0.083772 | 0.083157 | 0.082658 | 0.081758 | 0.080682 | 0.079921 | 0.079418 | 0.078906 | 0.078202 | 0.077999 | 0.077615 | 0.077124 | 0.077104 | 0.076718 | 0.075846 | 0.074852 | 0.07401 | 0.073279 | 0.072402 | 0.071603 | 0.071005 | 0.070328 | 0.069926 | 0.069951 | 0.070254 | 0.070097 | 0.069695 | 0.069268 | 0.068931 | 0.069247 | 0.069381 | 0.069413 | 0.080132 | 0.080098 | 0.080124 | 0.080238 | 0.080198 | 0.08043 | 0.080758 | 0.08066 | 0.080517 | 0.080117 | 0.08045 | 0.081122 | 0.081331 | 0.081245 | 0.081024 | 0.081205 | 0.081027 | 0.081303 | 0.081905 | 0.081483 | 0.080821 | 0.080447 | 0.080501 | 0.080627 | 0.080004 | 0.079655 | 0.079854 | 0.080481 | 0.080712 | 0.080507 | 0.08056 | 0.080412 | 0.080515 | 0.080471 | 0.080752 | 0.08037 | 0.079747 | 0.080242 | 0.080399 | 0.079888 | 0.079929 | 0.080282 | 0.080283 | 0.080214 | 0.079487 | 0.079142 | 0.079855 | 0.080431 | 0.08013 | 0.079305 | 0.079193 | 0.079533 | 0.079347 | 0.079036 | 0.078958 | 0.07941 | 0.079368 | 0.079595 | 0.079897 | 0.079254 | 0.078742 | 0.078801 | 0.078919 | 0.079179 | 0.079455 | 0.079105 | 0.078768 | 0.078451 | 0.078961 | 0.079768 | 0.079124 | 0.078841 | 0.07883 | 0.078969 | 0.078682 | 0.077993 | 0.077423 | 0.077962 | 0.078161 | 0.078317 | 0.078262 | 0.077918 | 0.078019 | 0.078457 | 0.078131 | 0.077753 | 0.078393 | 0.078266 | 0.077237 | 0.077216 | 0.077972 | 0.077882 | 0.077117 | 0.076818 | 0.077357 | 0.077857 | 0.077797 | 0.077024 | 0.07663 | 0.077062 | 0.076899 | 0.076917 | 0.076657 | 0.076209 | 0.075739
0 | 16 | Lignin | 0.134844 | 0.135316 | 0.13553 | 0.136745 | 0.137622 | 0.138922 | 0.141156 | 0.143499 | 0.145061 | 0.1456 | 0.14635 | 0.147908 | 0.149172 | 0.149408 | 0.149473 | 0.149715 | 0.150537 | 0.151584 | 0.152073 | 0.152551 | 0.153461 | 0.153734 | 0.15437 | 0.155637 | 0.156922 | 0.157843 | 0.15956 | 0.161661 | 0.164009 | 0.166256 | 0.16786 | 0.16876 | 0.170275 | 0.171783 | 0.172097 | 0.171366 | 0.170834 | 0.170108 | 0.169686 | 0.169576 | 0.169803 | 0.170594 | 0.17142 | 0.172708 | 0.174578 | 0.176635 | 0.179581 | 0.182467 | 0.185951 | 0.190066 | 0.193795 | 0.197145 | 0.200873 | 0.205362 | 0.209833 | 0.214866 | 0.219802 | 0.224571 | 0.229282 | 0.234168 | 0.239425 | 0.244735 | 0.249948 | 0.254961 | 0.25952 | 0.262801 | 0.26358 | 0.26195 | 0.257695 | 0.250172 | 0.2415 | 0.233154 | 0.225819 | 0.219674 | 0.215168 | 0.212207 | 0.209504 | 0.206727 | 0.204461 | 0.202751 | 0.200858 | 0.19905 | 0.198607 | 0.198764 | 0.19927 | 0.200954 | 0.203535 | 0.206282 | 0.208841 | 0.211176 | 0.212764 | 0.214052 | 0.214596 | 0.213793 | 0.212467 | 0.210985 | 0.209073 | 0.207055 | 0.204954 | 0.20309 | 0.201106 | 0.198749 | 0.196969 | 0.196315 | 0.196449 | 0.197282 | 0.199099 | 0.20126 | 0.203496 | 0.206967 | 0.211799 | 0.217513 | 0.223715 | 0.228775 | 0.232712 | 0.234907 | 0.235103 | 0.233694 | 0.231005 | 0.228403 | 0.226457 | 0.225136 | 0.224583 | 0.224228 | 0.223901 | 0.222975 | 0.221662 | 0.219809 | 0.218091 | 0.217037 | 0.215268 | 0.21276 | 0.210137 | 0.206494 | 0.202051 | 0.197725 | 0.193828 | 0.190633 | 0.188454 | 0.187453 | 0.187392 | 0.188331 | 0.190053 | 0.192306 | 0.195465 | 0.198914 | 0.202868 | 0.206921 | 0.210585 | 0.213802 | 0.216618 | 0.219206 | 0.222129 | 0.225245 | 0.228417 | 0.232154 | 0.235819 | 0.238772 | 0.240825 | 0.242401 | 0.243251 | 0.243261 | 0.242308 | 0.241211 | 0.239853 | 0.237601 | 0.235526 | 0.233441 | 0.231334 | 0.229024 | 0.226235 | 0.223471 | 0.221646 | 0.219848 | 0.217711 | 0.216098 | 0.215608 | 0.215801 | 0.21637 | 0.217589 | 0.219541 | 0.222151 | 0.225121 | 0.228244 | 0.231627 | 0.234266 | 0.235991 | 0.236963 | 0.236811 | 0.235912 | 0.233732 | 0.229823 | 0.225415 | 0.220063 | 0.2143 | 0.208086 | 0.201291 | 0.194318 | 0.187516 | 0.181195 | 0.175405 | 0.169689 | 0.164782 | 0.160334 | 0.155899 | 0.151726 | 0.148114 | 0.144985 | 0.142108 | 0.139557 | 0.137797 | 0.136687 | 0.135993 | 0.135482 | 0.134875 | 0.134933 | 0.134948 | 0.134596 | 0.134485 | 0.134618 | 0.134838 | 0.134969 | 0.134913 | 0.134811 | 0.134998 | 0.135656 | 0.136759 | 0.137019 | 0.136499 | 0.136731 | 0.137708 | 0.138795 | 0.139768 | 0.140618 | 0.141745 | 0.142848 | 0.144019 | 0.145633 | 0.14753 | 0.148229 | 0.147585 | 0.148593 | 0.149057 | 0.148582 | 0.149223 | 0.148553 | 0.14625 | 0.14548 | 0.144479 | 0.143365 | 0.142667 | 0.143002 | 0.141474 | 0.139595 | 0.140269 | 0.141322 | 0.140598 | 0.140498 | 0.140999 | 0.141429 | 0.092324 | 0.092831 | 0.093232 | 0.093523 | 0.093929 | 0.094607 | 0.095284 | 0.095623 | 0.096145 | 0.096798 | 0.097178 | 0.098101 | 0.099202 | 0.09985 | 0.101077 | 0.102427 | 0.103548 | 0.104876 | 0.105996 | 0.106424 | 0.106452 | 0.106035 | 0.105779 | 0.105502 | 0.105177 | 0.104998 | 0.104882 | 0.104943 | 0.104891 | 0.104512 | 0.104534 | 0.105219 | 0.105732 | 0.106002 | 0.106481 | 0.106603 | 0.10679 | 0.107084 | 0.107458 | 0.107963 | 0.107906 | 0.107573 | 0.10791 | 0.108085 | 0.108088 | 0.108291 | 0.108837 | 0.108442 | 0.108376 | 0.109075 | 0.109766 | 0.110164 | 0.110481 | 0.11111 | 0.111605 | 0.112197 | 0.112824 | 0.113291 | 0.113776 | 0.114221 | 0.114563 | 0.114916 | 0.115696 | 0.116324 | 0.117072 | 0.117725 | 0.118058 | 0.119109 | 0.120018 | 0.120447 | 0.12022 | 0.119409 | 0.118223 | 0.116932 | 0.115813 | 0.11552 | 0.114894 | 0.113812 | 0.112978 | 0.112067 | 0.111226 | 0.110651 | 0.110303 | 0.110244 | 0.109906 | 0.108916 | 0.108172 | 0.107297 | 0.106319 | 0.105722 | 0.104648 | 0.103651 | 0.103423 | 0.102953 | 0.102502 | 0.102303 | 0.102168 | 0.101976 | 0.10154 | 0.101483 | 0.102053 | 0.10232 | 0.101823 | 0.101763 | 0.116388 | 0.116814 | 0.117104 | 0.116706 | 0.11675 | 0.117429 | 0.11758 | 0.116709 | 0.116416 | 0.116914 | 0.117152 | 0.117225 | 0.117775 | 0.118102 | 0.11822 | 0.118143 | 0.117852 | 0.117928 | 0.117886 | 0.117371 | 0.117132 | 0.117021 | 0.116873 | 0.116628 | 0.116897 | 0.117273 | 0.116861 | 0.11668 | 0.116888 | 0.117303 | 0.117338 | 0.117029 | 0.116914 | 0.116737 | 0.116861 | 0.116502 | 0.116061 | 0.116747 | 0.117079 | 0.117297 | 0.117437 | 0.117294 | 0.116797 | 0.116132 | 0.11571 | 0.116127 | 0.116628 | 0.11683 | 0.116553 | 0.11577 | 0.11526 | 0.115978 | 0.116849 | 0.117168 | 0.116325 | 0.115803 | 0.11558 | 0.116146 | 0.116674 | 0.116354 | 0.11597 | 0.115518 | 0.11525 | 0.11536 | 0.115749 | 0.115456 | 0.115537 | 0.115863 | 0.115911 | 0.115813 | 0.115885 | 0.115702 | 0.115223 | 0.115415 | 0.1152 | 0.115147 | 0.115075 | 0.114986 | 0.11481 | 0.114714 | 0.11456 | 0.11443 | 0.114277 | 0.114018 | 0.114104 | 0.114533 | 0.114718 | 0.113942 | 0.113402 | 0.114037 | 0.114389 | 0.113774 | 0.113464 | 0.11402 | 0.114235 | 0.114068 | 0.113889 | 0.113199 | 0.112575 | 0.112678 | 0.112355 | 0.112691 | 0.112801 | 0.111874 | 0.111406
0 | 16 | Lignin | 0.105371 | 0.105818 | 0.105786 | 0.106852 | 0.108528 | 0.109242 | 0.110055 | 0.11111 | 0.112228 | 0.113059 | 0.113914 | 0.115407 | 0.115973 | 0.116173 | 0.116732 | 0.116833 | 0.117192 | 0.117994 | 0.118264 | 0.118291 | 0.118932 | 0.120067 | 0.120424 | 0.120234 | 0.121126 | 0.122374 | 0.123841 | 0.125301 | 0.127438 | 0.129331 | 0.130421 | 0.131097 | 0.131659 | 0.132526 | 0.132942 | 0.132955 | 0.132399 | 0.131614 | 0.131239 | 0.131034 | 0.131228 | 0.13169 | 0.132298 | 0.133316 | 0.134615 | 0.136005 | 0.137834 | 0.140114 | 0.143052 | 0.145639 | 0.148229 | 0.151189 | 0.153941 | 0.157153 | 0.160604 | 0.164128 | 0.168048 | 0.171745 | 0.175388 | 0.179205 | 0.183341 | 0.187749 | 0.192259 | 0.19607 | 0.199519 | 0.202753 | 0.203951 | 0.202997 | 0.200041 | 0.19461 | 0.188324 | 0.182272 | 0.176731 | 0.172472 | 0.169011 | 0.166332 | 0.164437 | 0.162417 | 0.16052 | 0.158944 | 0.15763 | 0.156651 | 0.155878 | 0.155797 | 0.156656 | 0.157773 | 0.159007 | 0.160959 | 0.163219 | 0.164828 | 0.166264 | 0.167521 | 0.16766 | 0.16711 | 0.166673 | 0.165397 | 0.163752 | 0.162559 | 0.161008 | 0.158617 | 0.156531 | 0.155006 | 0.153799 | 0.152827 | 0.152718 | 0.153415 | 0.154433 | 0.155897 | 0.158211 | 0.160879 | 0.163849 | 0.168175 | 0.172982 | 0.177081 | 0.180201 | 0.182432 | 0.183208 | 0.182222 | 0.180285 | 0.178491 | 0.177255 | 0.176568 | 0.176426 | 0.176193 | 0.17558 | 0.174629 | 0.173422 | 0.171981 | 0.171008 | 0.170156 | 0.169017 | 0.167453 | 0.165539 | 0.162871 | 0.159429 | 0.15581 | 0.152697 | 0.150037 | 0.148433 | 0.147551 | 0.147317 | 0.148088 | 0.149391 | 0.150764 | 0.153058 | 0.155983 | 0.158961 | 0.161966 | 0.16499 | 0.167487 | 0.169822 | 0.172154 | 0.174187 | 0.17652 | 0.179171 | 0.182008 | 0.184847 | 0.187311 | 0.189118 | 0.19054 | 0.191603 | 0.191847 | 0.191158 | 0.190295 | 0.189373 | 0.187927 | 0.186549 | 0.185272 | 0.183346 | 0.181498 | 0.179574 | 0.177825 | 0.176503 | 0.174786 | 0.17303 | 0.17177 | 0.171092 | 0.171148 | 0.17185 | 0.172974 | 0.174276 | 0.176187 | 0.17872 | 0.181257 | 0.183805 | 0.185951 | 0.187588 | 0.188579 | 0.188618 | 0.187881 | 0.186165 | 0.183683 | 0.180509 | 0.176361 | 0.171722 | 0.166772 | 0.161696 | 0.156318 | 0.151025 | 0.145947 | 0.141359 | 0.137011 | 0.132884 | 0.12907 | 0.125448 | 0.122017 | 0.119066 | 0.11652 | 0.114312 | 0.112456 | 0.11099 | 0.109965 | 0.109334 | 0.108954 | 0.108457 | 0.108368 | 0.108519 | 0.108145 | 0.107857 | 0.107975 | 0.107999 | 0.10807 | 0.108061 | 0.107955 | 0.107935 | 0.108564 | 0.109714 | 0.110178 | 0.109656 | 0.109666 | 0.110125 | 0.110773 | 0.11159 | 0.112439 | 0.113282 | 0.113865 | 0.114832 | 0.116399 | 0.118092 | 0.118489 | 0.117937 | 0.118436 | 0.118692 | 0.118531 | 0.119345 | 0.119023 | 0.117108 | 0.116551 | 0.115627 | 0.114496 | 0.11401 | 0.114249 | 0.113066 | 0.111523 | 0.111874 | 0.112596 | 0.11237 | 0.11252 | 0.11281 | 0.112764 | 0.065564 | 0.065853 | 0.066316 | 0.066886 | 0.067078 | 0.067399 | 0.067742 | 0.068221 | 0.069036 | 0.069642 | 0.069842 | 0.070038 | 0.070936 | 0.07187 | 0.0728 | 0.073691 | 0.074537 | 0.075474 | 0.076456 | 0.076851 | 0.076757 | 0.076567 | 0.076612 | 0.076345 | 0.076516 | 0.076492 | 0.075766 | 0.075562 | 0.075365 | 0.075148 | 0.075326 | 0.076057 | 0.076761 | 0.076996 | 0.077584 | 0.078154 | 0.077432 | 0.076851 | 0.077289 | 0.077901 | 0.078519 | 0.078949 | 0.078838 | 0.078378 | 0.078418 | 0.079213 | 0.079453 | 0.079053 | 0.079176 | 0.079372 | 0.079941 | 0.080375 | 0.080431 | 0.080565 | 0.080734 | 0.081272 | 0.08219 | 0.082709 | 0.082682 | 0.083331 | 0.083817 | 0.084103 | 0.08447 | 0.08461 | 0.08523 | 0.086143 | 0.086306 | 0.087053 | 0.088048 | 0.08817 | 0.08789 | 0.087717 | 0.087376 | 0.086619 | 0.085345 | 0.084314 | 0.083686 | 0.082974 | 0.082192 | 0.081489 | 0.080944 | 0.080757 | 0.080394 | 0.080243 | 0.080175 | 0.079417 | 0.07847 | 0.077635 | 0.077023 | 0.076103 | 0.075393 | 0.074933 | 0.074486 | 0.073997 | 0.073745 | 0.073635 | 0.073401 | 0.073247 | 0.073018 | 0.072753 | 0.07286 | 0.073402 | 0.073455 | 0.073169 | 0.083796 | 0.083235 | 0.083239 | 0.0835 | 0.083789 | 0.08397 | 0.084722 | 0.084613 | 0.083954 | 0.083762 | 0.083695 | 0.083975 | 0.083988 | 0.083865 | 0.084338 | 0.084268 | 0.084396 | 0.084622 | 0.08497 | 0.084712 | 0.08463 | 0.084267 | 0.083733 | 0.083495 | 0.083622 | 0.083628 | 0.083613 | 0.083968 | 0.08402 | 0.084077 | 0.084112 | 0.083851 | 0.083516 | 0.083564 | 0.083907 | 0.083215 | 0.082729 | 0.08336 | 0.083957 | 0.083896 | 0.083756 | 0.083953 | 0.083534 | 0.083277 | 0.082912 | 0.08244 | 0.08317 | 0.083886 | 0.083607 | 0.082874 | 0.082694 | 0.082996 | 0.083549 | 0.083714 | 0.083191 | 0.082613 | 0.082428 | 0.083218 | 0.083705 | 0.083216 | 0.082912 | 0.082582 | 0.082537 | 0.082336 | 0.082247 | 0.081898 | 0.081912 | 0.082236 | 0.082847 | 0.083258 | 0.082908 | 0.082369 | 0.082143 | 0.082514 | 0.082697 | 0.082404 | 0.081766 | 0.081717 | 0.081907 | 0.081092 | 0.080637 | 0.081315 | 0.082134 | 0.081993 | 0.081441 | 0.081238 | 0.081535 | 0.081254 | 0.080723 | 0.080285 | 0.080759 | 0.081342 | 0.081186 | 0.080605 | 0.080575 | 0.081246 | 0.081172 | 0.080691 | 0.08 | 0.080083 | 0.080318 | 0.080838 | 0.080454 | 0.079651 | 0.079162
0 | 16 | Lignin | 0.152478 | 0.152271 | 0.154476 | 0.156407 | 0.157107 | 0.158404 | 0.160497 | 0.161597 | 0.163009 | 0.165317 | 0.166827 | 0.167938 | 0.169181 | 0.16984 | 0.17053 | 0.170839 | 0.170802 | 0.171526 | 0.17262 | 0.17371 | 0.174598 | 0.175309 | 0.176326 | 0.177303 | 0.178658 | 0.180677 | 0.182137 | 0.184149 | 0.186644 | 0.189369 | 0.191623 | 0.193051 | 0.194262 | 0.194778 | 0.195152 | 0.19503 | 0.194573 | 0.194187 | 0.19367 | 0.193474 | 0.19428 | 0.195351 | 0.196178 | 0.197523 | 0.199767 | 0.202711 | 0.205959 | 0.208902 | 0.212046 | 0.215386 | 0.218988 | 0.22303 | 0.22753 | 0.231629 | 0.236003 | 0.241196 | 0.246213 | 0.25109 | 0.256283 | 0.26152 | 0.266352 | 0.27116 | 0.276255 | 0.280723 | 0.283791 | 0.285628 | 0.286125 | 0.284183 | 0.278934 | 0.271387 | 0.262786 | 0.253664 | 0.245703 | 0.239642 | 0.235198 | 0.232016 | 0.229315 | 0.226582 | 0.223558 | 0.221341 | 0.220405 | 0.219155 | 0.218352 | 0.218786 | 0.22008 | 0.222049 | 0.224282 | 0.226713 | 0.229483 | 0.231747 | 0.233913 | 0.23515 | 0.234656 | 0.234841 | 0.234613 | 0.232207 | 0.229339 | 0.226732 | 0.224896 | 0.223016 | 0.221101 | 0.219409 | 0.21823 | 0.217622 | 0.217642 | 0.218737 | 0.220452 | 0.222746 | 0.225845 | 0.229684 | 0.23453 | 0.240334 | 0.246401 | 0.252128 | 0.256079 | 0.257438 | 0.257098 | 0.255373 | 0.252607 | 0.249074 | 0.246468 | 0.244892 | 0.244245 | 0.243967 | 0.243488 | 0.242532 | 0.241114 | 0.238891 | 0.237309 | 0.236337 | 0.234859 | 0.232512 | 0.229001 | 0.224889 | 0.220691 | 0.216374 | 0.212264 | 0.208857 | 0.206739 | 0.206067 | 0.206692 | 0.208058 | 0.209769 | 0.211676 | 0.214929 | 0.218534 | 0.222365 | 0.226506 | 0.230337 | 0.233498 | 0.236251 | 0.239012 | 0.241729 | 0.245239 | 0.249107 | 0.252766 | 0.256121 | 0.259076 | 0.260905 | 0.261814 | 0.262215 | 0.262004 | 0.261101 | 0.259369 | 0.257444 | 0.255491 | 0.253037 | 0.250651 | 0.248211 | 0.24526 | 0.242716 | 0.240214 | 0.23774 | 0.235818 | 0.23394 | 0.232643 | 0.231879 | 0.231584 | 0.231865 | 0.232948 | 0.235089 | 0.238063 | 0.241394 | 0.244742 | 0.247929 | 0.250599 | 0.25251 | 0.25283 | 0.252134 | 0.250934 | 0.248932 | 0.245609 | 0.240538 | 0.234312 | 0.227595 | 0.220327 | 0.213203 | 0.206051 | 0.198746 | 0.192007 | 0.186227 | 0.18025 | 0.174387 | 0.169452 | 0.164942 | 0.160406 | 0.1558 | 0.152114 | 0.149353 | 0.147102 | 0.145387 | 0.144318 | 0.143583 | 0.144034 | 0.144542 | 0.14437 | 0.144887 | 0.144507 | 0.143381 | 0.142583 | 0.142324 | 0.142505 | 0.142565 | 0.142495 | 0.1427 | 0.144416 | 0.148162 | 0.152165 | 0.15046 | 0.146219 | 0.145598 | 0.146597 | 0.147605 | 0.148572 | 0.150204 | 0.152338 | 0.153517 | 0.154902 | 0.158284 | 0.161767 | 0.160072 | 0.157464 | 0.157855 | 0.158048 | 0.158766 | 0.160065 | 0.157664 | 0.155149 | 0.153089 | 0.150837 | 0.14943 | 0.150405 | 0.151501 | 0.148208 | 0.146974 | 0.149213 | 0.152117 | 0.153406 | 0.152675 | 0.150237 | 0.044285 | 0.044645 | 0.044885 | 0.045366 | 0.045761 | 0.046113 | 0.046298 | 0.046663 | 0.047238 | 0.047923 | 0.048582 | 0.049258 | 0.049985 | 0.051302 | 0.052632 | 0.053779 | 0.054671 | 0.055525 | 0.056347 | 0.056875 | 0.056815 | 0.056595 | 0.056798 | 0.056746 | 0.056419 | 0.055761 | 0.055211 | 0.054894 | 0.054629 | 0.054761 | 0.055147 | 0.055359 | 0.055665 | 0.056146 | 0.055972 | 0.05621 | 0.056796 | 0.057 | 0.057227 | 0.057054 | 0.056681 | 0.056178 | 0.055911 | 0.056131 | 0.056388 | 0.056347 | 0.056651 | 0.057325 | 0.057295 | 0.056958 | 0.057001 | 0.057747 | 0.058519 | 0.059182 | 0.059622 | 0.060068 | 0.060676 | 0.061097 | 0.06104 | 0.06128 | 0.061904 | 0.062838 | 0.063327 | 0.063336 | 0.063617 | 0.06462 | 0.065369 | 0.066298 | 0.066515 | 0.06684 | 0.06655 | 0.065092 | 0.063546 | 0.062909 | 0.062225 | 0.06074 | 0.059399 | 0.058106 | 0.056832 | 0.05624 | 0.055744 | 0.055408 | 0.054587 | 0.053805 | 0.053049 | 0.052238 | 0.051202 | 0.050186 | 0.049187 | 0.048162 | 0.0472 | 0.046063 | 0.045022 | 0.044056 | 0.043243 | 0.042687 | 0.042333 | 0.042299 | 0.042161 | 0.041891 | 0.041467 | 0.041444 | 0.041908 | 0.042057 | 0.042873 | 0.04253 | 0.04285 | 0.042846 | 0.042723 | 0.042395 | 0.042366 | 0.042465 | 0.041998 | 0.041294 | 0.041818 | 0.041923 | 0.04183 | 0.041754 | 0.04187 | 0.041698 | 0.041157 | 0.040906 | 0.040436 | 0.040034 | 0.040923 | 0.041471 | 0.041167 | 0.040592 | 0.040416 | 0.040166 | 0.039809 | 0.039627 | 0.039392 | 0.039247 | 0.039309 | 0.039036 | 0.038844 | 0.038343 | 0.03824 | 0.038146 | 0.037895 | 0.038006 | 0.037989 | 0.037551 | 0.037405 | 0.036946 | 0.036737 | 0.036988 | 0.036925 | 0.036394 | 0.035831 | 0.035436 | 0.035478 | 0.035565 | 0.035577 | 0.035335 | 0.03515 | 0.034947 | 0.034507 | 0.034421 | 0.034398 | 0.034533 | 0.034305 | 0.033449 | 0.03319 | 0.033479 | 0.03329 | 0.032877 | 0.032761 | 0.032955 | 0.032975 | 0.032661 | 0.032761 | 0.032697 | 0.032272 | 0.032162 | 0.031797 | 0.031526 | 0.031713 | 0.031297 | 0.030901 | 0.030519 | 0.030138 | 0.029491 | 0.029363 | 0.030184 | 0.030353 | 0.029942 | 0.029342 | 0.029094 | 0.029109 | 0.02883 | 0.028382 | 0.028125 | 0.028519 | 0.028291 | 0.02701 | 0.026404 | 0.026242 | 0.02634 | 0.026631 | 0.026618 | 0.026453 | 0.026344 | 0.026414 | 0.025817 | 0.025276 | 0.025285 | 0.025181
0 | 16 | Lignin | 0.156996 | 0.156807 | 0.157081 | 0.158156 | 0.159554 | 0.161654 | 0.164406 | 0.16638 | 0.167221 | 0.168377 | 0.17009 | 0.172389 | 0.173443 | 0.173207 | 0.173904 | 0.175251 | 0.175896 | 0.176002 | 0.176709 | 0.177633 | 0.178417 | 0.179086 | 0.179739 | 0.181335 | 0.183091 | 0.184712 | 0.186487 | 0.188771 | 0.191637 | 0.194296 | 0.196466 | 0.197597 | 0.198512 | 0.199569 | 0.200204 | 0.199863 | 0.199118 | 0.198901 | 0.198816 | 0.198816 | 0.198939 | 0.199726 | 0.200866 | 0.202441 | 0.205073 | 0.20767 | 0.210351 | 0.213523 | 0.216919 | 0.220845 | 0.224732 | 0.228745 | 0.233402 | 0.238169 | 0.24297 | 0.248555 | 0.253891 | 0.258799 | 0.263978 | 0.269428 | 0.274868 | 0.280346 | 0.285414 | 0.290303 | 0.2942 | 0.296289 | 0.296858 | 0.294633 | 0.288454 | 0.279883 | 0.270641 | 0.26145 | 0.252814 | 0.246305 | 0.242289 | 0.239263 | 0.235955 | 0.232277 | 0.22939 | 0.227155 | 0.225288 | 0.223935 | 0.223569 | 0.223864 | 0.225237 | 0.227058 | 0.229711 | 0.232587 | 0.235403 | 0.238003 | 0.240352 | 0.241518 | 0.24126 | 0.240728 | 0.2396 | 0.237223 | 0.23491 | 0.23291 | 0.230711 | 0.22823 | 0.225887 | 0.224111 | 0.222782 | 0.221886 | 0.221876 | 0.222669 | 0.224729 | 0.227419 | 0.23066 | 0.234833 | 0.240303 | 0.246393 | 0.252787 | 0.258542 | 0.262629 | 0.264288 | 0.263765 | 0.261928 | 0.259051 | 0.255532 | 0.25288 | 0.251245 | 0.25051 | 0.250083 | 0.2494 | 0.248044 | 0.246523 | 0.244677 | 0.243125 | 0.241752 | 0.239885 | 0.237368 | 0.233833 | 0.229596 | 0.224956 | 0.220118 | 0.215835 | 0.212529 | 0.210567 | 0.209854 | 0.210351 | 0.211798 | 0.213804 | 0.216046 | 0.219309 | 0.223153 | 0.227613 | 0.232035 | 0.235769 | 0.23887 | 0.241501 | 0.244275 | 0.247526 | 0.251247 | 0.255249 | 0.259145 | 0.262436 | 0.265247 | 0.267298 | 0.268507 | 0.268641 | 0.268137 | 0.267225 | 0.265762 | 0.263626 | 0.261364 | 0.258979 | 0.25618 | 0.253374 | 0.25054 | 0.247822 | 0.245357 | 0.242919 | 0.240534 | 0.2383 | 0.236671 | 0.236078 | 0.236312 | 0.236792 | 0.237707 | 0.239909 | 0.242816 | 0.246174 | 0.249421 | 0.252957 | 0.256272 | 0.258599 | 0.258958 | 0.258241 | 0.25654 | 0.2538 | 0.250282 | 0.245383 | 0.238849 | 0.232031 | 0.224458 | 0.216883 | 0.209092 | 0.201033 | 0.193985 | 0.188266 | 0.182518 | 0.176349 | 0.171041 | 0.166437 | 0.162028 | 0.157681 | 0.153962 | 0.150947 | 0.148574 | 0.146834 | 0.145646 | 0.144652 | 0.145108 | 0.145661 | 0.145575 | 0.146449 | 0.146138 | 0.14459 | 0.143912 | 0.143416 | 0.143226 | 0.143582 | 0.143765 | 0.144092 | 0.145855 | 0.149896 | 0.154293 | 0.152333 | 0.147639 | 0.146809 | 0.147665 | 0.148882 | 0.149912 | 0.151222 | 0.153321 | 0.154815 | 0.156124 | 0.159477 | 0.163565 | 0.161888 | 0.158673 | 0.159058 | 0.159434 | 0.160017 | 0.161527 | 0.159611 | 0.156958 | 0.154869 | 0.152367 | 0.150717 | 0.151657 | 0.153087 | 0.149954 | 0.148445 | 0.150623 | 0.1541 | 0.155094 | 0.15454 | 0.152575 | 0.044948 | 0.044919 | 0.044966 | 0.045652 | 0.046107 | 0.046431 | 0.046859 | 0.047465 | 0.047884 | 0.048168 | 0.048759 | 0.049855 | 0.050755 | 0.051467 | 0.052392 | 0.053668 | 0.054683 | 0.055508 | 0.056143 | 0.056745 | 0.057034 | 0.056563 | 0.056489 | 0.056778 | 0.056248 | 0.055356 | 0.054965 | 0.054971 | 0.054433 | 0.054341 | 0.054942 | 0.055586 | 0.055646 | 0.055904 | 0.055675 | 0.055799 | 0.056095 | 0.056411 | 0.056584 | 0.056271 | 0.056182 | 0.05607 | 0.055918 | 0.056198 | 0.055908 | 0.055691 | 0.056249 | 0.05677 | 0.056607 | 0.056538 | 0.056796 | 0.057526 | 0.058218 | 0.058353 | 0.058515 | 0.058853 | 0.059035 | 0.059597 | 0.059953 | 0.06045 | 0.060846 | 0.0612 | 0.061598 | 0.06187 | 0.062412 | 0.063391 | 0.064307 | 0.064897 | 0.065178 | 0.065471 | 0.064923 | 0.063795 | 0.062726 | 0.062002 | 0.061254 | 0.060049 | 0.058668 | 0.057233 | 0.055681 | 0.055256 | 0.055014 | 0.054521 | 0.053685 | 0.0529 | 0.05188 | 0.051158 | 0.050181 | 0.049244 | 0.048011 | 0.046957 | 0.046123 | 0.045445 | 0.044632 | 0.04365 | 0.042892 | 0.042123 | 0.041254 | 0.041014 | 0.041059 | 0.041426 | 0.041554 | 0.041155 | 0.040833 | 0.041033 | 0.041912 | 0.041482 | 0.041468 | 0.041358 | 0.041187 | 0.041081 | 0.041032 | 0.041017 | 0.041083 | 0.040389 | 0.0403 | 0.040409 | 0.040734 | 0.041037 | 0.04072 | 0.04046 | 0.040332 | 0.040092 | 0.039538 | 0.039131 | 0.039483 | 0.039394 | 0.039364 | 0.039533 | 0.03951 | 0.038862 | 0.037897 | 0.037915 | 0.038109 | 0.038033 | 0.037935 | 0.037887 | 0.038044 | 0.037362 | 0.036665 | 0.036601 | 0.036614 | 0.036354 | 0.035784 | 0.035737 | 0.03596 | 0.035573 | 0.03559 | 0.03621 | 0.035781 | 0.034854 | 0.03432 | 0.034193 | 0.034554 | 0.034531 | 0.034488 | 0.034127 | 0.033694 | 0.033599 | 0.033261 | 0.033076 | 0.032656 | 0.032705 | 0.032992 | 0.032384 | 0.03229 | 0.032112 | 0.031866 | 0.03158 | 0.031166 | 0.030401 | 0.030448 | 0.031149 | 0.031731 | 0.031661 | 0.031205 | 0.031137 | 0.031206 | 0.030646 | 0.029885 | 0.029574 | 0.029481 | 0.028964 | 0.028631 | 0.028511 | 0.028351 | 0.028339 | 0.028136 | 0.027974 | 0.027984 | 0.027493 | 0.027412 | 0.027219 | 0.02658 | 0.026238 | 0.026735 | 0.026641 | 0.025692 | 0.025402 | 0.025199 | 0.024725 | 0.024887 | 0.025048 | 0.02525 | 0.02488 | 0.024716 | 0.024307 | 0.023937 | 0.02344 | 0.022669
0.74 | 17 | Mixture_1_Lig | 0.094504 | 0.09247 | 0.091032 | 0.090674 | 0.090693 | 0.090169 | 0.090588 | 0.091261 | 0.091299 | 0.091838 | 0.093848 | 0.09519 | 0.095883 | 0.097168 | 0.098224 | 0.099582 | 0.101682 | 0.103102 | 0.10436 | 0.105661 | 0.107299 | 0.108851 | 0.110456 | 0.112574 | 0.114745 | 0.116606 | 0.118746 | 0.121247 | 0.123902 | 0.126537 | 0.129177 | 0.131963 | 0.134161 | 0.135737 | 0.137888 | 0.139975 | 0.142312 | 0.144287 | 0.146618 | 0.149266 | 0.152106 | 0.155066 | 0.157681 | 0.159457 | 0.160052 | 0.160313 | 0.160656 | 0.16113 | 0.161792 | 0.162915 | 0.164759 | 0.166179 | 0.166899 | 0.167589 | 0.167685 | 0.168398 | 0.169587 | 0.171075 | 0.173309 | 0.175074 | 0.176118 | 0.177343 | 0.178417 | 0.178894 | 0.179967 | 0.18049 | 0.180305 | 0.179755 | 0.178525 | 0.175482 | 0.171138 | 0.166944 | 0.16367 | 0.162111 | 0.162301 | 0.162661 | 0.163123 | 0.16353 | 0.163378 | 0.162859 | 0.16236 | 0.16077 | 0.158234 | 0.153748 | 0.148892 | 0.144445 | 0.140238 | 0.136887 | 0.134309 | 0.131345 | 0.128516 | 0.125974 | 0.123472 | 0.120941 | 0.118649 | 0.116589 | 0.115757 | 0.115516 | 0.115568 | 0.11525 | 0.115049 | 0.115498 | 0.115818 | 0.116132 | 0.116706 | 0.116625 | 0.115949 | 0.11481 | 0.113978 | 0.11259 | 0.110146 | 0.10672 | 0.103181 | 0.099958 | 0.097244 | 0.094652 | 0.091468 | 0.087675 | 0.084111 | 0.081122 | 0.078471 | 0.076296 | 0.074655 | 0.073892 | 0.074138 | 0.075112 | 0.076646 | 0.078191 | 0.079812 | 0.081584 | 0.083525 | 0.085301 | 0.086531 | 0.087458 | 0.087795 | 0.086549 | 0.084266 | 0.081256 | 0.077028 | 0.071909 | 0.066985 | 0.062456 | 0.058757 | 0.05608 | 0.054328 | 0.052815 | 0.051617 | 0.051021 | 0.050685 | 0.050898 | 0.051717 | 0.052923 | 0.054547 | 0.056249 | 0.057755 | 0.058788 | 0.059285 | 0.059458 | 0.059202 | 0.057954 | 0.056306 | 0.054515 | 0.053681 | 0.053526 | 0.05356 | 0.053934 | 0.054285 | 0.054882 | 0.055421 | 0.056156 | 0.057277 | 0.058266 | 0.058722 | 0.058911 | 0.058753 | 0.058729 | 0.058966 | 0.059237 | 0.05954 | 0.059911 | 0.060242 | 0.060635 | 0.060953 | 0.06142 | 0.062116 | 0.062341 | 0.06276 | 0.063255 | 0.063678 | 0.063604 | 0.063276 | 0.062813 | 0.062302 | 0.062233 | 0.062086 | 0.061447 | 0.060961 | 0.060469 | 0.059682 | 0.058542 | 0.057459 | 0.056757 | 0.056816 | 0.056928 | 0.056963 | 0.057344 | 0.058253 | 0.059247 | 0.060232 | 0.061264 | 0.062793 | 0.064374 | 0.066073 | 0.066879 | 0.066971 | 0.06674 | 0.065936 | 0.064588 | 0.063536 | 0.062524 | 0.061815 | 0.061339 | 0.061454 | 0.061705 | 0.061774 | 0.061666 | 0.060696 | 0.058717 | 0.05802 | 0.058365 | 0.057949 | 0.057362 | 0.057103 | 0.057345 | 0.057839 | 0.058181 | 0.0587 | 0.059551 | 0.059671 | 0.058327 | 0.058521 | 0.060234 | 0.060328 | 0.059915 | 0.05909 | 0.056688 | 0.055463 | 0.055058 | 0.053712 | 0.052351 | 0.050889 | 0.048824 | 0.046204 | 0.046058 | 0.046491 | 0.045138 | 0.042688 | 0.042919 | 0.04349 | 0.04517 | 0.028616 | 0.028847 | 0.028984 | 0.029279 | 0.029377 | 0.029654 | 0.03008 | 0.030061 | 0.030137 | 0.030397 | 0.030876 | 0.031238 | 0.031091 | 0.031252 | 0.031622 | 0.03211 | 0.032878 | 0.03363 | 0.033954 | 0.03445 | 0.034592 | 0.034601 | 0.03476 | 0.034985 | 0.035188 | 0.035367 | 0.036212 | 0.036667 | 0.03691 | 0.037301 | 0.037666 | 0.038434 | 0.038872 | 0.039164 | 0.039709 | 0.040157 | 0.040176 | 0.039958 | 0.039751 | 0.039758 | 0.039885 | 0.040206 | 0.040661 | 0.040567 | 0.040195 | 0.040124 | 0.039883 | 0.040011 | 0.040408 | 0.040461 | 0.040228 | 0.039638 | 0.039231 | 0.038871 | 0.038391 | 0.03825 | 0.037951 | 0.037184 | 0.036642 | 0.036284 | 0.035535 | 0.034794 | 0.034497 | 0.033921 | 0.033331 | 0.032919 | 0.033072 | 0.033333 | 0.032971 | 0.032489 | 0.032386 | 0.032087 | 0.03175 | 0.031565 | 0.031173 | 0.030304 | 0.029851 | 0.029246 | 0.028483 | 0.027852 | 0.027582 | 0.027495 | 0.026893 | 0.026696 | 0.0265 | 0.02594 | 0.025858 | 0.025336 | 0.024894 | 0.025018 | 0.024677 | 0.024407 | 0.024126 | 0.023722 | 0.023696 | 0.023769 | 0.023858 | 0.023999 | 0.02381 | 0.023636 | 0.024191 | 0.024019 | 0.023442 | 0.023775 | 0.047668 | 0.048184 | 0.048627 | 0.048561 | 0.048765 | 0.048935 | 0.048912 | 0.04937 | 0.049916 | 0.049879 | 0.049847 | 0.05019 | 0.050938 | 0.051516 | 0.051314 | 0.051507 | 0.051917 | 0.051838 | 0.052075 | 0.052521 | 0.052488 | 0.052647 | 0.053058 | 0.053992 | 0.054418 | 0.054338 | 0.055024 | 0.056302 | 0.056625 | 0.056802 | 0.056681 | 0.056497 | 0.056318 | 0.056853 | 0.057239 | 0.056917 | 0.056965 | 0.05716 | 0.057019 | 0.057028 | 0.056986 | 0.057757 | 0.057788 | 0.057464 | 0.057462 | 0.057637 | 0.057865 | 0.057758 | 0.057291 | 0.057291 | 0.057243 | 0.056991 | 0.057258 | 0.057072 | 0.056379 | 0.055792 | 0.056098 | 0.056794 | 0.057285 | 0.057023 | 0.057014 | 0.056722 | 0.056747 | 0.05718 | 0.057817 | 0.058082 | 0.057955 | 0.057769 | 0.057663 | 0.05701 | 0.056366 | 0.056084 | 0.056396 | 0.056388 | 0.055677 | 0.055371 | 0.054639 | 0.053884 | 0.053772 | 0.053598 | 0.053251 | 0.052838 | 0.052348 | 0.052172 | 0.051789 | 0.05127 | 0.05081 | 0.050747 | 0.050758 | 0.050449 | 0.04992 | 0.049787 | 0.049206 | 0.047768 | 0.047615 | 0.047666 | 0.046937 | 0.046242 | 0.046533 | 0.04642 | 0.045519 | 0.04577 | 0.045762 | 0.045643 | 0.045217
0.74 | 17 | Mixture_1_Lig | 0.109039 | 0.107547 | 0.106243 | 0.105207 | 0.104568 | 0.103689 | 0.103778 | 0.104041 | 0.104761 | 0.105904 | 0.107817 | 0.109506 | 0.110761 | 0.112424 | 0.114258 | 0.116215 | 0.117662 | 0.118554 | 0.120912 | 0.124076 | 0.125694 | 0.127461 | 0.130108 | 0.13246 | 0.134477 | 0.136865 | 0.139468 | 0.143057 | 0.146791 | 0.150043 | 0.153629 | 0.157386 | 0.160813 | 0.163699 | 0.166496 | 0.169342 | 0.172562 | 0.175409 | 0.178899 | 0.183028 | 0.187405 | 0.191676 | 0.194854 | 0.196409 | 0.1971 | 0.197665 | 0.198233 | 0.198867 | 0.200253 | 0.201872 | 0.203197 | 0.20406 | 0.204394 | 0.204595 | 0.204622 | 0.205296 | 0.206388 | 0.207856 | 0.21008 | 0.212328 | 0.214343 | 0.215894 | 0.216917 | 0.217753 | 0.218605 | 0.219018 | 0.218615 | 0.217388 | 0.215138 | 0.211276 | 0.206138 | 0.200397 | 0.196317 | 0.19426 | 0.193549 | 0.193676 | 0.194314 | 0.195291 | 0.196361 | 0.19586 | 0.194374 | 0.191854 | 0.188187 | 0.182669 | 0.175412 | 0.168133 | 0.162306 | 0.15778 | 0.153461 | 0.149198 | 0.145521 | 0.142406 | 0.139211 | 0.135909 | 0.133077 | 0.13115 | 0.130067 | 0.129877 | 0.130408 | 0.130595 | 0.130757 | 0.131436 | 0.132286 | 0.13271 | 0.13304 | 0.132992 | 0.132476 | 0.131428 | 0.129899 | 0.127722 | 0.124432 | 0.119392 | 0.113839 | 0.109064 | 0.105152 | 0.101513 | 0.097568 | 0.092944 | 0.08891 | 0.08502 | 0.081468 | 0.078863 | 0.07713 | 0.07613 | 0.076378 | 0.07767 | 0.079687 | 0.082188 | 0.08451 | 0.086819 | 0.089023 | 0.091352 | 0.093735 | 0.095096 | 0.09553 | 0.094723 | 0.092437 | 0.088486 | 0.082912 | 0.076523 | 0.070275 | 0.064519 | 0.059872 | 0.056317 | 0.053715 | 0.051669 | 0.050124 | 0.049264 | 0.048847 | 0.049002 | 0.049883 | 0.05136 | 0.053246 | 0.055275 | 0.056898 | 0.057899 | 0.058485 | 0.058333 | 0.057652 | 0.056156 | 0.054189 | 0.052308 | 0.051482 | 0.05154 | 0.051468 | 0.051648 | 0.052212 | 0.05334 | 0.054534 | 0.055529 | 0.056551 | 0.057691 | 0.058321 | 0.058799 | 0.059144 | 0.059193 | 0.059481 | 0.059811 | 0.060199 | 0.060716 | 0.061194 | 0.061341 | 0.061329 | 0.06151 | 0.062103 | 0.062867 | 0.063476 | 0.063953 | 0.064441 | 0.064263 | 0.063883 | 0.063798 | 0.063653 | 0.063704 | 0.06379 | 0.063363 | 0.062786 | 0.062418 | 0.061986 | 0.061317 | 0.060406 | 0.059825 | 0.060288 | 0.060735 | 0.061133 | 0.061809 | 0.063068 | 0.064602 | 0.066189 | 0.067965 | 0.070056 | 0.072084 | 0.074039 | 0.075457 | 0.07593 | 0.075541 | 0.074589 | 0.072713 | 0.070875 | 0.069393 | 0.068332 | 0.067685 | 0.06785 | 0.068467 | 0.06862 | 0.068388 | 0.067672 | 0.066236 | 0.065052 | 0.064516 | 0.063552 | 0.062642 | 0.062313 | 0.062307 | 0.062861 | 0.063445 | 0.064025 | 0.064854 | 0.065514 | 0.065284 | 0.065226 | 0.065882 | 0.065996 | 0.065633 | 0.064914 | 0.062956 | 0.060613 | 0.059081 | 0.057577 | 0.056036 | 0.054275 | 0.052385 | 0.050625 | 0.049928 | 0.049727 | 0.048971 | 0.047771 | 0.047877 | 0.048014 | 0.048544 | 0.040263 | 0.040606 | 0.041324 | 0.041339 | 0.041336 | 0.041853 | 0.042076 | 0.042081 | 0.04241 | 0.042672 | 0.043066 | 0.043426 | 0.043634 | 0.043955 | 0.044171 | 0.044442 | 0.045281 | 0.045917 | 0.04609 | 0.04655 | 0.046611 | 0.046569 | 0.047122 | 0.047675 | 0.048213 | 0.048778 | 0.049261 | 0.04969 | 0.0503 | 0.050788 | 0.051016 | 0.051514 | 0.052473 | 0.052866 | 0.053304 | 0.053619 | 0.053628 | 0.053407 | 0.053321 | 0.053427 | 0.053714 | 0.054099 | 0.054558 | 0.054251 | 0.053928 | 0.053843 | 0.054106 | 0.054621 | 0.054609 | 0.054222 | 0.053757 | 0.053391 | 0.053446 | 0.052822 | 0.052104 | 0.051871 | 0.051245 | 0.050456 | 0.049663 | 0.049048 | 0.048522 | 0.047953 | 0.047498 | 0.046787 | 0.046035 | 0.045582 | 0.045383 | 0.04506 | 0.044944 | 0.044471 | 0.044343 | 0.044199 | 0.043832 | 0.043638 | 0.043077 | 0.042079 | 0.041515 | 0.041011 | 0.040281 | 0.039764 | 0.039182 | 0.039219 | 0.038712 | 0.038294 | 0.038328 | 0.037927 | 0.037737 | 0.037488 | 0.037321 | 0.036886 | 0.03657 | 0.036464 | 0.035979 | 0.035222 | 0.035113 | 0.03543 | 0.035776 | 0.036084 | 0.035972 | 0.035957 | 0.036114 | 0.035883 | 0.035694 | 0.03616 | 0.066084 | 0.065995 | 0.066729 | 0.067157 | 0.067043 | 0.06736 | 0.068026 | 0.068585 | 0.068728 | 0.068997 | 0.069117 | 0.069472 | 0.070035 | 0.07084 | 0.071443 | 0.07186 | 0.072638 | 0.072777 | 0.072806 | 0.073431 | 0.074034 | 0.074338 | 0.074438 | 0.074702 | 0.075334 | 0.076152 | 0.076934 | 0.077568 | 0.077577 | 0.077966 | 0.078562 | 0.078835 | 0.078925 | 0.079124 | 0.07971 | 0.080408 | 0.0805 | 0.080721 | 0.080818 | 0.080377 | 0.079932 | 0.080773 | 0.080951 | 0.081145 | 0.081345 | 0.080767 | 0.080463 | 0.07989 | 0.079651 | 0.080085 | 0.080368 | 0.080286 | 0.080611 | 0.08048 | 0.080297 | 0.080435 | 0.080074 | 0.079713 | 0.080162 | 0.080728 | 0.081079 | 0.080712 | 0.080579 | 0.080891 | 0.081087 | 0.081551 | 0.081901 | 0.081384 | 0.080917 | 0.080464 | 0.080223 | 0.079845 | 0.079432 | 0.079056 | 0.078685 | 0.078732 | 0.078458 | 0.077893 | 0.077152 | 0.076545 | 0.075873 | 0.075006 | 0.074299 | 0.07458 | 0.074297 | 0.07362 | 0.072948 | 0.072008 | 0.071483 | 0.071465 | 0.071035 | 0.071081 | 0.070965 | 0.069725 | 0.069181 | 0.068912 | 0.068374 | 0.068019 | 0.067734 | 0.067368 | 0.066799 | 0.066657 | 0.066462 | 0.066372 | 0.066094
0.74 | 17 | Mixture_1_Lig | 0.064199 | 0.063542 | 0.062827 | 0.062301 | 0.062016 | 0.062003 | 0.062171 | 0.062531 | 0.062982 | 0.063552 | 0.064294 | 0.065111 | 0.065979 | 0.066954 | 0.067919 | 0.068846 | 0.069708 | 0.070631 | 0.071551 | 0.072424 | 0.073341 | 0.074335 | 0.075427 | 0.07663 | 0.077918 | 0.079309 | 0.080774 | 0.082261 | 0.08378 | 0.085382 | 0.08692 | 0.088331 | 0.08967 | 0.091018 | 0.092343 | 0.093688 | 0.095073 | 0.096584 | 0.09829 | 0.100054 | 0.10175 | 0.103242 | 0.1045 | 0.10557 | 0.106417 | 0.107114 | 0.107695 | 0.108246 | 0.108811 | 0.109387 | 0.109954 | 0.1105 | 0.11104 | 0.111621 | 0.112317 | 0.113047 | 0.11383 | 0.114824 | 0.115962 | 0.11715 | 0.118314 | 0.119365 | 0.120227 | 0.120957 | 0.121536 | 0.121844 | 0.121598 | 0.120642 | 0.119156 | 0.11731 | 0.11517 | 0.113057 | 0.111179 | 0.109739 | 0.108817 | 0.108545 | 0.108768 | 0.109209 | 0.109564 | 0.109565 | 0.109034 | 0.107825 | 0.10597 | 0.103667 | 0.100968 | 0.098122 | 0.095307 | 0.09266 | 0.090231 | 0.088078 | 0.086141 | 0.084324 | 0.082602 | 0.08105 | 0.079755 | 0.078738 | 0.077975 | 0.07753 | 0.077357 | 0.077361 | 0.077479 | 0.077687 | 0.077864 | 0.078012 | 0.078136 | 0.078213 | 0.078134 | 0.077743 | 0.076984 | 0.075877 | 0.074449 | 0.072755 | 0.070819 | 0.068695 | 0.066434 | 0.06416 | 0.061923 | 0.059726 | 0.057604 | 0.055621 | 0.053866 | 0.052495 | 0.051613 | 0.051234 | 0.051293 | 0.051745 | 0.052562 | 0.053674 | 0.054963 | 0.056322 | 0.057668 | 0.058838 | 0.059674 | 0.060092 | 0.059945 | 0.059121 | 0.057592 | 0.055374 | 0.052651 | 0.049708 | 0.046766 | 0.044026 | 0.041647 | 0.039695 | 0.038221 | 0.037222 | 0.03662 | 0.036361 | 0.036407 | 0.03672 | 0.037302 | 0.038127 | 0.039071 | 0.040045 | 0.04096 | 0.041649 | 0.041956 | 0.041903 | 0.041604 | 0.041111 | 0.040511 | 0.03989 | 0.039337 | 0.038946 | 0.038772 | 0.038847 | 0.039145 | 0.039546 | 0.039954 | 0.040399 | 0.040861 | 0.041234 | 0.041486 | 0.041604 | 0.041659 | 0.04169 | 0.041724 | 0.041809 | 0.04196 | 0.042211 | 0.042521 | 0.042826 | 0.04314 | 0.043481 | 0.043829 | 0.044164 | 0.044469 | 0.044671 | 0.044772 | 0.044809 | 0.044731 | 0.044563 | 0.044278 | 0.043902 | 0.04348 | 0.043008 | 0.04245 | 0.041867 | 0.041308 | 0.040764 | 0.040293 | 0.039966 | 0.039778 | 0.039744 | 0.039869 | 0.040156 | 0.040549 | 0.041075 | 0.041728 | 0.042509 | 0.043356 | 0.044133 | 0.044751 | 0.045164 | 0.045308 | 0.045165 | 0.04473 | 0.044106 | 0.043444 | 0.042874 | 0.042474 | 0.042268 | 0.042111 | 0.041898 | 0.041698 | 0.041481 | 0.04119 | 0.040814 | 0.040358 | 0.039951 | 0.039688 | 0.039567 | 0.039634 | 0.039892 | 0.040084 | 0.040158 | 0.040322 | 0.04054 | 0.040762 | 0.040974 | 0.041086 | 0.041073 | 0.040928 | 0.04063 | 0.040218 | 0.039708 | 0.038969 | 0.037939 | 0.036857 | 0.035892 | 0.035072 | 0.034237 | 0.03341 | 0.032659 | 0.032072 | 0.031752 | 0.031629 | 0.031672 | 0.031824 | 0.032032 | 0.024282 | 0.024463 | 0.02462 | 0.024729 | 0.024835 | 0.024977 | 0.025132 | 0.025267 | 0.025439 | 0.02559 | 0.025676 | 0.025744 | 0.025833 | 0.02601 | 0.026222 | 0.026461 | 0.026698 | 0.026949 | 0.027177 | 0.027347 | 0.027435 | 0.027452 | 0.027433 | 0.027455 | 0.02756 | 0.027749 | 0.02797 | 0.028212 | 0.028459 | 0.028766 | 0.029134 | 0.029504 | 0.029823 | 0.030082 | 0.030262 | 0.03032 | 0.030315 | 0.03032 | 0.03034 | 0.030331 | 0.030345 | 0.030458 | 0.030611 | 0.030742 | 0.030855 | 0.030912 | 0.030851 | 0.030678 | 0.030471 | 0.0303 | 0.030129 | 0.029925 | 0.029735 | 0.029534 | 0.029301 | 0.029078 | 0.028831 | 0.028564 | 0.02826 | 0.027926 | 0.027535 | 0.02714 | 0.026812 | 0.026533 | 0.02627 | 0.0261 | 0.025994 | 0.025916 | 0.025837 | 0.025833 | 0.025801 | 0.025668 | 0.025499 | 0.025314 | 0.02505 | 0.024708 | 0.024356 | 0.024071 | 0.02378 | 0.023486 | 0.023222 | 0.023082 | 0.022961 | 0.022847 | 0.022793 | 0.022717 | 0.022568 | 0.022449 | 0.02227 | 0.022001 | 0.02167 | 0.021331 | 0.021066 | 0.020923 | 0.020813 | 0.020759 | 0.02082 | 0.020945 | 0.021126 | 0.021348 | 0.02143 | 0.021407 | 0.021415 | 0.021471 | 0.034968 | 0.035158 | 0.035369 | 0.03561 | 0.035835 | 0.036006 | 0.036132 | 0.036208 | 0.036233 | 0.03632 | 0.036447 | 0.036612 | 0.036807 | 0.037068 | 0.037371 | 0.037638 | 0.037859 | 0.038013 | 0.038163 | 0.038258 | 0.038317 | 0.038395 | 0.038525 | 0.038701 | 0.038896 | 0.039167 | 0.039441 | 0.039661 | 0.039895 | 0.040126 | 0.040343 | 0.040469 | 0.04055 | 0.040681 | 0.040837 | 0.040887 | 0.041003 | 0.041159 | 0.041219 | 0.041252 | 0.041348 | 0.041431 | 0.041421 | 0.041331 | 0.041226 | 0.041155 | 0.041041 | 0.040913 | 0.040915 | 0.040869 | 0.040683 | 0.04055 | 0.040493 | 0.040443 | 0.040373 | 0.04036 | 0.040432 | 0.040553 | 0.040648 | 0.040784 | 0.040958 | 0.041126 | 0.041178 | 0.041247 | 0.041294 | 0.041254 | 0.041186 | 0.041127 | 0.04097 | 0.040727 | 0.040511 | 0.040377 | 0.040328 | 0.040304 | 0.040131 | 0.039917 | 0.039705 | 0.039391 | 0.039097 | 0.038822 | 0.038469 | 0.038171 | 0.03805 | 0.037956 | 0.037823 | 0.037575 | 0.037237 | 0.037014 | 0.036829 | 0.036551 | 0.036274 | 0.036014 | 0.035737 | 0.035487 | 0.035319 | 0.035075 | 0.034801 | 0.034577 | 0.034429 | 0.034401 | 0.03436 | 0.034263 | 0.034081 | 0.033908 | 0.033792
0.74 | 17 | Mixture_1_Lig | 0.176103 | 0.173792 | 0.172203 | 0.170432 | 0.168313 | 0.167879 | 0.168901 | 0.169228 | 0.170126 | 0.172051 | 0.174784 | 0.177377 | 0.179762 | 0.182902 | 0.186234 | 0.188981 | 0.191822 | 0.195179 | 0.19861 | 0.201872 | 0.205549 | 0.209651 | 0.213186 | 0.216937 | 0.221586 | 0.22682 | 0.23238 | 0.237659 | 0.243521 | 0.250011 | 0.25643 | 0.262388 | 0.268035 | 0.273349 | 0.278677 | 0.283508 | 0.289099 | 0.294873 | 0.301349 | 0.308534 | 0.316309 | 0.323934 | 0.330153 | 0.333838 | 0.334956 | 0.335464 | 0.33691 | 0.339009 | 0.341472 | 0.344196 | 0.346841 | 0.349472 | 0.351713 | 0.352156 | 0.353028 | 0.355053 | 0.357309 | 0.360202 | 0.364388 | 0.368203 | 0.371615 | 0.374666 | 0.377382 | 0.37986 | 0.381205 | 0.381408 | 0.381108 | 0.378311 | 0.372947 | 0.366005 | 0.357309 | 0.348577 | 0.341473 | 0.336763 | 0.335466 | 0.336354 | 0.337575 | 0.33783 | 0.337265 | 0.335277 | 0.332298 | 0.327349 | 0.320126 | 0.311349 | 0.301205 | 0.290389 | 0.280675 | 0.273006 | 0.267102 | 0.262 | 0.257195 | 0.251612 | 0.245799 | 0.240592 | 0.236731 | 0.234236 | 0.233211 | 0.232001 | 0.230802 | 0.230497 | 0.231451 | 0.232341 | 0.23303 | 0.233819 | 0.234658 | 0.23431 | 0.23315 | 0.231322 | 0.228987 | 0.225542 | 0.220153 | 0.21272 | 0.204971 | 0.197821 | 0.191396 | 0.185239 | 0.17851 | 0.170954 | 0.163362 | 0.156529 | 0.150854 | 0.146602 | 0.143587 | 0.142135 | 0.142735 | 0.144834 | 0.147946 | 0.150921 | 0.154119 | 0.15781 | 0.161289 | 0.16466 | 0.167645 | 0.169626 | 0.169861 | 0.168338 | 0.16398 | 0.156727 | 0.147364 | 0.136833 | 0.126889 | 0.118452 | 0.111247 | 0.105258 | 0.10113 | 0.097852 | 0.095642 | 0.094667 | 0.094229 | 0.094689 | 0.096304 | 0.098785 | 0.101789 | 0.105137 | 0.108255 | 0.110628 | 0.111947 | 0.112038 | 0.111072 | 0.108795 | 0.105497 | 0.102322 | 0.099999 | 0.098834 | 0.098824 | 0.099495 | 0.10038 | 0.101503 | 0.103171 | 0.104667 | 0.105925 | 0.107453 | 0.10888 | 0.109465 | 0.109324 | 0.109463 | 0.110078 | 0.110972 | 0.111828 | 0.112548 | 0.113191 | 0.113848 | 0.114542 | 0.115478 | 0.116788 | 0.117931 | 0.118909 | 0.118947 | 0.118652 | 0.118449 | 0.118397 | 0.118373 | 0.117882 | 0.116683 | 0.115648 | 0.114381 | 0.113426 | 0.112137 | 0.109751 | 0.107539 | 0.106596 | 0.105839 | 0.104711 | 0.104475 | 0.10504 | 0.105976 | 0.107086 | 0.1089 | 0.1115 | 0.114804 | 0.118327 | 0.121882 | 0.124855 | 0.127913 | 0.130097 | 0.130245 | 0.129473 | 0.126359 | 0.121805 | 0.118102 | 0.115649 | 0.114765 | 0.115135 | 0.115947 | 0.116624 | 0.117757 | 0.120266 | 0.12241 | 0.11815 | 0.111119 | 0.107723 | 0.106295 | 0.105904 | 0.106286 | 0.107452 | 0.109533 | 0.111145 | 0.112495 | 0.115683 | 0.119451 | 0.118036 | 0.114755 | 0.115018 | 0.115097 | 0.114525 | 0.113956 | 0.109868 | 0.105324 | 0.101429 | 0.096759 | 0.092934 | 0.091502 | 0.091554 | 0.087908 | 0.085377 | 0.08619 | 0.088816 | 0.089508 | 0.088896 | 0.08658 | 0.014827 | 0.015023 | 0.015377 | 0.016019 | 0.016621 | 0.017063 | 0.017484 | 0.017703 | 0.018047 | 0.018401 | 0.019071 | 0.020071 | 0.020723 | 0.021404 | 0.022198 | 0.023102 | 0.023849 | 0.024799 | 0.025598 | 0.026694 | 0.027768 | 0.02821 | 0.028864 | 0.029717 | 0.030676 | 0.031314 | 0.032135 | 0.033179 | 0.033833 | 0.034882 | 0.036296 | 0.037305 | 0.038233 | 0.03936 | 0.039732 | 0.039879 | 0.040622 | 0.041457 | 0.041832 | 0.041868 | 0.042153 | 0.042234 | 0.042275 | 0.042623 | 0.042754 | 0.042899 | 0.043361 | 0.043784 | 0.04339 | 0.042772 | 0.042456 | 0.0425 | 0.042307 | 0.041619 | 0.040564 | 0.039158 | 0.037951 | 0.036964 | 0.035395 | 0.033631 | 0.032329 | 0.031295 | 0.030187 | 0.028962 | 0.027876 | 0.027422 | 0.026713 | 0.026272 | 0.025645 | 0.024959 | 0.024045 | 0.022736 | 0.021576 | 0.021378 | 0.020773 | 0.019123 | 0.017411 | 0.015808 | 0.014072 | 0.013167 | 0.012449 | 0.011862 | 0.011281 | 0.010539 | 0.0096 | 0.009125 | 0.00854 | 0.008017 | 0.007632 | 0.006835 | 0.005489 | 0.004559 | 0.003947 | 0.003166 | 0.002576 | 0.002196 | 0.001753 | 0.001438 | 0.001105 | 0.001098 | 0.001214 | 0.001145 | 0.000927 | 0.000883 | 0.048244 | 0.049041 | 0.049971 | 0.050268 | 0.050056 | 0.050652 | 0.05164 | 0.053017 | 0.054212 | 0.054 | 0.054767 | 0.055723 | 0.056421 | 0.057671 | 0.058209 | 0.058722 | 0.059574 | 0.05997 | 0.060552 | 0.061272 | 0.062163 | 0.062961 | 0.064117 | 0.064786 | 0.065716 | 0.066575 | 0.067385 | 0.067917 | 0.068345 | 0.069077 | 0.070082 | 0.07051 | 0.071753 | 0.072766 | 0.073165 | 0.073561 | 0.073745 | 0.074115 | 0.074338 | 0.074911 | 0.075789 | 0.075183 | 0.074247 | 0.074904 | 0.075266 | 0.074653 | 0.074532 | 0.074783 | 0.074988 | 0.075309 | 0.075168 | 0.074677 | 0.07427 | 0.074598 | 0.074124 | 0.073664 | 0.073424 | 0.07377 | 0.073708 | 0.073335 | 0.074199 | 0.074563 | 0.074415 | 0.074328 | 0.073859 | 0.073593 | 0.074306 | 0.074831 | 0.075117 | 0.074569 | 0.07347 | 0.073026 | 0.073152 | 0.072451 | 0.070834 | 0.06991 | 0.068938 | 0.06791 | 0.067255 | 0.065935 | 0.064364 | 0.063631 | 0.062696 | 0.06141 | 0.060436 | 0.059141 | 0.058045 | 0.057111 | 0.056223 | 0.055474 | 0.055023 | 0.053963 | 0.052368 | 0.050955 | 0.05024 | 0.049253 | 0.048541 | 0.048191 | 0.048019 | 0.046876 | 0.045984 | 0.044915 | 0.04363 | 0.043246 | 0.042436
0.74 | 17 | Mixture_1_Lig | 0.168621 | 0.167169 | 0.165403 | 0.162974 | 0.161111 | 0.161195 | 0.162597 | 0.162767 | 0.163101 | 0.1645 | 0.167276 | 0.170134 | 0.172876 | 0.175773 | 0.178749 | 0.181492 | 0.184098 | 0.187034 | 0.190183 | 0.193469 | 0.196624 | 0.199861 | 0.203698 | 0.207994 | 0.212298 | 0.217088 | 0.221643 | 0.226788 | 0.233059 | 0.239308 | 0.245205 | 0.250439 | 0.255395 | 0.260408 | 0.26502 | 0.270055 | 0.275109 | 0.280493 | 0.286989 | 0.293504 | 0.300337 | 0.307172 | 0.31315 | 0.316891 | 0.318489 | 0.319283 | 0.320464 | 0.322237 | 0.324219 | 0.326447 | 0.328638 | 0.330742 | 0.332403 | 0.333084 | 0.334094 | 0.336153 | 0.338396 | 0.341157 | 0.344825 | 0.348354 | 0.351696 | 0.354076 | 0.355954 | 0.357772 | 0.359263 | 0.359605 | 0.35881 | 0.356595 | 0.352543 | 0.345943 | 0.337994 | 0.32944 | 0.32231 | 0.318125 | 0.316592 | 0.31706 | 0.318139 | 0.318965 | 0.318771 | 0.31729 | 0.314347 | 0.309466 | 0.303055 | 0.294637 | 0.284492 | 0.273834 | 0.265275 | 0.25824 | 0.252488 | 0.247501 | 0.243046 | 0.238549 | 0.233097 | 0.227476 | 0.223988 | 0.222293 | 0.221018 | 0.219763 | 0.219095 | 0.219219 | 0.21985 | 0.220413 | 0.220955 | 0.22201 | 0.222557 | 0.222082 | 0.221266 | 0.219669 | 0.217429 | 0.214442 | 0.209499 | 0.202536 | 0.194713 | 0.187744 | 0.181991 | 0.176309 | 0.170053 | 0.162983 | 0.155805 | 0.149137 | 0.143782 | 0.139816 | 0.136962 | 0.135421 | 0.135768 | 0.137611 | 0.140378 | 0.143146 | 0.146158 | 0.149695 | 0.153063 | 0.156051 | 0.158589 | 0.16038 | 0.161012 | 0.159707 | 0.155627 | 0.148725 | 0.140053 | 0.130493 | 0.121253 | 0.113102 | 0.106445 | 0.100616 | 0.096252 | 0.093106 | 0.091027 | 0.090252 | 0.090072 | 0.090466 | 0.091729 | 0.093861 | 0.096796 | 0.100242 | 0.10313 | 0.105211 | 0.106504 | 0.106638 | 0.105528 | 0.103533 | 0.100399 | 0.097397 | 0.095386 | 0.094451 | 0.094397 | 0.094876 | 0.095599 | 0.096765 | 0.098054 | 0.09926 | 0.100668 | 0.102299 | 0.103592 | 0.10425 | 0.104368 | 0.104524 | 0.105139 | 0.105899 | 0.106587 | 0.107078 | 0.107723 | 0.108274 | 0.108915 | 0.109879 | 0.110915 | 0.111949 | 0.113003 | 0.113071 | 0.112827 | 0.112658 | 0.112572 | 0.112603 | 0.111971 | 0.110869 | 0.110141 | 0.109077 | 0.108041 | 0.106727 | 0.104605 | 0.102811 | 0.101991 | 0.101071 | 0.100026 | 0.100001 | 0.100426 | 0.101217 | 0.102445 | 0.104232 | 0.106645 | 0.10965 | 0.112857 | 0.116075 | 0.119067 | 0.122532 | 0.124848 | 0.124864 | 0.123794 | 0.120731 | 0.116424 | 0.113147 | 0.110978 | 0.109866 | 0.110101 | 0.110738 | 0.111384 | 0.112763 | 0.115283 | 0.117305 | 0.113418 | 0.106816 | 0.103412 | 0.102013 | 0.101712 | 0.101859 | 0.102834 | 0.104906 | 0.106414 | 0.107584 | 0.110455 | 0.113993 | 0.112564 | 0.109201 | 0.109479 | 0.10998 | 0.109692 | 0.109412 | 0.105497 | 0.100911 | 0.097346 | 0.092872 | 0.088852 | 0.087762 | 0.088101 | 0.084205 | 0.08168 | 0.082696 | 0.085389 | 0.086215 | 0.085215 | 0.082636 | 0.013418 | 0.013656 | 0.013832 | 0.014449 | 0.015008 | 0.015363 | 0.015814 | 0.016313 | 0.016638 | 0.016977 | 0.017401 | 0.018083 | 0.018484 | 0.018953 | 0.019793 | 0.020837 | 0.021741 | 0.022506 | 0.022893 | 0.023699 | 0.024889 | 0.025698 | 0.026622 | 0.027661 | 0.02823 | 0.028551 | 0.029529 | 0.030778 | 0.031474 | 0.032206 | 0.033331 | 0.034061 | 0.034654 | 0.035503 | 0.035982 | 0.036594 | 0.037101 | 0.03751 | 0.038226 | 0.038542 | 0.038637 | 0.038357 | 0.038633 | 0.039104 | 0.038494 | 0.0384 | 0.039149 | 0.03966 | 0.03926 | 0.038608 | 0.038539 | 0.038454 | 0.038195 | 0.037483 | 0.036571 | 0.035738 | 0.034678 | 0.033296 | 0.031838 | 0.030492 | 0.02926 | 0.028328 | 0.027482 | 0.026207 | 0.02499 | 0.024363 | 0.023707 | 0.023131 | 0.022485 | 0.021814 | 0.020855 | 0.019692 | 0.018703 | 0.018339 | 0.018056 | 0.0167 | 0.014923 | 0.013562 | 0.01206 | 0.010921 | 0.010191 | 0.009311 | 0.00854 | 0.008144 | 0.007507 | 0.007045 | 0.006401 | 0.005889 | 0.004958 | 0.004166 | 0.003307 | 0.002645 | 0.002199 | 0.001286 | 0.000612 | 0.000166 | -0.000207 | -0.000185 | -0.000273 | -0.000587 | -0.000755 | -0.000954 | -0.001102 | -0.00112 | 0.042793 | 0.043493 | 0.044063 | 0.044329 | 0.044858 | 0.045664 | 0.046585 | 0.047434 | 0.048248 | 0.048482 | 0.049283 | 0.049984 | 0.050499 | 0.051293 | 0.052163 | 0.05267 | 0.053369 | 0.053988 | 0.054709 | 0.054969 | 0.055926 | 0.05719 | 0.057775 | 0.05827 | 0.058974 | 0.059867 | 0.061042 | 0.062029 | 0.061939 | 0.062336 | 0.063492 | 0.064399 | 0.064904 | 0.065448 | 0.065962 | 0.066507 | 0.067135 | 0.067536 | 0.067403 | 0.067711 | 0.068245 | 0.067867 | 0.067584 | 0.068135 | 0.067963 | 0.067566 | 0.06759 | 0.067659 | 0.067542 | 0.067322 | 0.067241 | 0.067102 | 0.067317 | 0.067332 | 0.065906 | 0.065421 | 0.065678 | 0.066085 | 0.066598 | 0.066295 | 0.066172 | 0.066476 | 0.066244 | 0.066482 | 0.066643 | 0.0667 | 0.066705 | 0.06664 | 0.067163 | 0.067145 | 0.066757 | 0.065738 | 0.064324 | 0.063679 | 0.063366 | 0.062226 | 0.060761 | 0.059348 | 0.058555 | 0.057829 | 0.056956 | 0.056154 | 0.055532 | 0.054512 | 0.053172 | 0.051659 | 0.051104 | 0.050287 | 0.049272 | 0.048196 | 0.047349 | 0.046481 | 0.044804 | 0.043796 | 0.04313 | 0.042056 | 0.041644 | 0.041185 | 0.041017 | 0.04027 | 0.039785 | 0.038886 | 0.037637 | 0.036368 | 0.035946
0.658 | 18 | Mixture_2_Lig | 0.116385 | 0.114792 | 0.112935 | 0.111784 | 0.111239 | 0.110284 | 0.109292 | 0.109717 | 0.110815 | 0.112886 | 0.114854 | 0.115725 | 0.117499 | 0.120273 | 0.123086 | 0.124769 | 0.126152 | 0.127501 | 0.128996 | 0.131408 | 0.133909 | 0.136489 | 0.139185 | 0.141641 | 0.144733 | 0.147852 | 0.151022 | 0.154239 | 0.158587 | 0.163502 | 0.167313 | 0.170488 | 0.173858 | 0.177196 | 0.180464 | 0.183853 | 0.187127 | 0.190411 | 0.194256 | 0.198782 | 0.203256 | 0.207546 | 0.211056 | 0.213237 | 0.214304 | 0.214816 | 0.215676 | 0.217317 | 0.21893 | 0.220686 | 0.222809 | 0.224193 | 0.224972 | 0.226066 | 0.227319 | 0.228416 | 0.229735 | 0.231318 | 0.233825 | 0.236722 | 0.238681 | 0.240908 | 0.243389 | 0.244746 | 0.245347 | 0.245779 | 0.245876 | 0.244778 | 0.241891 | 0.236807 | 0.23118 | 0.225145 | 0.219715 | 0.216286 | 0.21521 | 0.215651 | 0.216622 | 0.217323 | 0.218005 | 0.217568 | 0.215707 | 0.213048 | 0.209251 | 0.203315 | 0.196051 | 0.189103 | 0.183565 | 0.178833 | 0.174531 | 0.170709 | 0.167528 | 0.163971 | 0.159816 | 0.155907 | 0.152926 | 0.151278 | 0.151205 | 0.151333 | 0.150634 | 0.150284 | 0.150714 | 0.151163 | 0.151943 | 0.15293 | 0.153405 | 0.153006 | 0.152101 | 0.15083 | 0.149546 | 0.147651 | 0.144742 | 0.140132 | 0.134873 | 0.130122 | 0.12626 | 0.12293 | 0.119163 | 0.114028 | 0.108641 | 0.104107 | 0.100777 | 0.09789 | 0.095849 | 0.094774 | 0.094987 | 0.096372 | 0.098247 | 0.100454 | 0.10299 | 0.105213 | 0.107503 | 0.109712 | 0.111885 | 0.112769 | 0.112782 | 0.111843 | 0.109145 | 0.104165 | 0.09802 | 0.091153 | 0.084391 | 0.078395 | 0.07375 | 0.069908 | 0.066723 | 0.064753 | 0.064045 | 0.063594 | 0.063145 | 0.063458 | 0.064731 | 0.066569 | 0.068758 | 0.071646 | 0.074253 | 0.07565 | 0.07661 | 0.076898 | 0.076533 | 0.075247 | 0.073205 | 0.070957 | 0.069353 | 0.069055 | 0.069407 | 0.069949 | 0.07057 | 0.071416 | 0.072232 | 0.073314 | 0.074323 | 0.075042 | 0.075656 | 0.076104 | 0.076308 | 0.076139 | 0.076401 | 0.0768 | 0.077295 | 0.077907 | 0.078613 | 0.079124 | 0.079615 | 0.080266 | 0.081478 | 0.082718 | 0.083463 | 0.083851 | 0.084162 | 0.084113 | 0.083848 | 0.083655 | 0.083464 | 0.082937 | 0.082214 | 0.081496 | 0.080618 | 0.079394 | 0.077818 | 0.075949 | 0.074419 | 0.073577 | 0.073257 | 0.073083 | 0.073261 | 0.073852 | 0.07478 | 0.075953 | 0.077465 | 0.079171 | 0.081298 | 0.083435 | 0.085618 | 0.087047 | 0.08754 | 0.087225 | 0.086298 | 0.084328 | 0.082289 | 0.080446 | 0.078883 | 0.078484 | 0.078782 | 0.079158 | 0.079842 | 0.080038 | 0.079655 | 0.078278 | 0.076545 | 0.075537 | 0.074315 | 0.073136 | 0.072922 | 0.073281 | 0.074147 | 0.075144 | 0.076124 | 0.077296 | 0.078417 | 0.078548 | 0.078011 | 0.077941 | 0.078066 | 0.078036 | 0.077497 | 0.075397 | 0.072883 | 0.071299 | 0.069169 | 0.066775 | 0.064667 | 0.06304 | 0.060534 | 0.058925 | 0.058652 | 0.05851 | 0.05783 | 0.057764 | 0.057775 | 0.058226 | 0.043097 | 0.04331 | 0.043513 | 0.043925 | 0.044501 | 0.044701 | 0.044744 | 0.044977 | 0.045661 | 0.046191 | 0.046389 | 0.046734 | 0.047237 | 0.047728 | 0.048162 | 0.04858 | 0.049267 | 0.050095 | 0.050577 | 0.050923 | 0.051804 | 0.052517 | 0.052825 | 0.052809 | 0.053331 | 0.053943 | 0.05433 | 0.055203 | 0.056113 | 0.056951 | 0.057383 | 0.05736 | 0.057893 | 0.058929 | 0.059754 | 0.059667 | 0.059556 | 0.060019 | 0.060803 | 0.061049 | 0.061028 | 0.061077 | 0.061021 | 0.061091 | 0.061486 | 0.061529 | 0.061632 | 0.062169 | 0.06196 | 0.061275 | 0.060848 | 0.060963 | 0.061172 | 0.060826 | 0.060162 | 0.059489 | 0.05873 | 0.058046 | 0.057533 | 0.056775 | 0.05596 | 0.055558 | 0.054742 | 0.054013 | 0.053311 | 0.052302 | 0.052078 | 0.051647 | 0.051386 | 0.051225 | 0.050921 | 0.050704 | 0.050141 | 0.049383 | 0.048828 | 0.048124 | 0.047287 | 0.046401 | 0.045474 | 0.044689 | 0.044519 | 0.04422 | 0.043327 | 0.042622 | 0.042463 | 0.042493 | 0.042303 | 0.041943 | 0.041194 | 0.040462 | 0.040039 | 0.039302 | 0.038853 | 0.038797 | 0.038993 | 0.039127 | 0.038504 | 0.038209 | 0.038546 | 0.038757 | 0.038854 | 0.038885 | 0.038908 | 0.039141 | 0.077867 | 0.078265 | 0.078657 | 0.078903 | 0.079215 | 0.080011 | 0.080634 | 0.081084 | 0.081555 | 0.081896 | 0.082627 | 0.083026 | 0.0834 | 0.084178 | 0.084193 | 0.084079 | 0.084795 | 0.085784 | 0.086753 | 0.087361 | 0.087506 | 0.088089 | 0.08899 | 0.088924 | 0.089273 | 0.089975 | 0.090345 | 0.090392 | 0.090555 | 0.091817 | 0.093019 | 0.09352 | 0.093796 | 0.094252 | 0.094641 | 0.094378 | 0.094616 | 0.095479 | 0.095796 | 0.095393 | 0.095551 | 0.096024 | 0.096122 | 0.095423 | 0.095239 | 0.095037 | 0.095358 | 0.095397 | 0.095063 | 0.095045 | 0.095822 | 0.096303 | 0.09573 | 0.095238 | 0.094919 | 0.094926 | 0.095524 | 0.095697 | 0.095252 | 0.094641 | 0.094703 | 0.09547 | 0.095816 | 0.096272 | 0.096597 | 0.096366 | 0.096245 | 0.096924 | 0.097285 | 0.09689 | 0.095997 | 0.095496 | 0.095423 | 0.095112 | 0.094401 | 0.094112 | 0.093498 | 0.092708 | 0.092573 | 0.09207 | 0.091439 | 0.090997 | 0.089955 | 0.088911 | 0.088806 | 0.087971 | 0.086699 | 0.086838 | 0.08693 | 0.086615 | 0.085739 | 0.084511 | 0.083807 | 0.083585 | 0.083384 | 0.083001 | 0.082581 | 0.081782 | 0.081067 | 0.080617 | 0.08021 | 0.079322 | 0.079023 | 0.079022 | 0.078778
0.658 | 18 | Mixture_2_Lig | 0.121781 | 0.121224 | 0.120559 | 0.119812 | 0.118752 | 0.117773 | 0.117329 | 0.117947 | 0.118528 | 0.119894 | 0.121834 | 0.123573 | 0.125394 | 0.127578 | 0.130136 | 0.13216 | 0.134156 | 0.135872 | 0.137454 | 0.139316 | 0.141294 | 0.143994 | 0.146244 | 0.148777 | 0.152003 | 0.154858 | 0.15818 | 0.161954 | 0.166126 | 0.17062 | 0.174381 | 0.177444 | 0.180546 | 0.18416 | 0.187283 | 0.189933 | 0.192779 | 0.195862 | 0.199833 | 0.204159 | 0.208435 | 0.212802 | 0.216811 | 0.219 | 0.219574 | 0.220133 | 0.221307 | 0.223404 | 0.22534 | 0.22768 | 0.230338 | 0.232282 | 0.233642 | 0.235126 | 0.236637 | 0.237899 | 0.239538 | 0.242123 | 0.245249 | 0.248453 | 0.251945 | 0.25489 | 0.257003 | 0.25912 | 0.26138 | 0.262421 | 0.261832 | 0.259548 | 0.255907 | 0.250471 | 0.243758 | 0.236995 | 0.231828 | 0.228738 | 0.227225 | 0.227156 | 0.228424 | 0.228556 | 0.22841 | 0.227934 | 0.225824 | 0.222446 | 0.218312 | 0.212947 | 0.206886 | 0.200827 | 0.19482 | 0.190608 | 0.187074 | 0.183514 | 0.180478 | 0.177557 | 0.173685 | 0.169933 | 0.167111 | 0.165361 | 0.164406 | 0.164135 | 0.163387 | 0.163011 | 0.163537 | 0.163686 | 0.163675 | 0.164335 | 0.164898 | 0.16483 | 0.164059 | 0.163177 | 0.162719 | 0.161421 | 0.158836 | 0.15495 | 0.150449 | 0.14643 | 0.14338 | 0.139858 | 0.135535 | 0.130515 | 0.124979 | 0.120294 | 0.116554 | 0.113701 | 0.111764 | 0.110847 | 0.111269 | 0.112463 | 0.113827 | 0.115532 | 0.117666 | 0.119802 | 0.122077 | 0.124227 | 0.125851 | 0.126349 | 0.126317 | 0.125272 | 0.122111 | 0.117475 | 0.111471 | 0.104679 | 0.098444 | 0.092706 | 0.087996 | 0.084322 | 0.08178 | 0.080527 | 0.079708 | 0.079635 | 0.079925 | 0.080386 | 0.081641 | 0.083609 | 0.085843 | 0.088486 | 0.091131 | 0.092991 | 0.094338 | 0.094825 | 0.094819 | 0.09383 | 0.091827 | 0.089631 | 0.088328 | 0.087841 | 0.087465 | 0.087317 | 0.087785 | 0.088414 | 0.089047 | 0.089694 | 0.090425 | 0.09148 | 0.092074 | 0.092171 | 0.092207 | 0.092141 | 0.092227 | 0.092505 | 0.093045 | 0.093555 | 0.094229 | 0.09494 | 0.095626 | 0.096609 | 0.097917 | 0.099125 | 0.099956 | 0.10038 | 0.10053 | 0.10057 | 0.100202 | 0.099507 | 0.09863 | 0.097655 | 0.096773 | 0.09564 | 0.094249 | 0.092645 | 0.090583 | 0.088218 | 0.086241 | 0.084686 | 0.083809 | 0.08308 | 0.082778 | 0.083047 | 0.08356 | 0.084456 | 0.085884 | 0.087553 | 0.089367 | 0.091104 | 0.093066 | 0.094226 | 0.094506 | 0.09426 | 0.093458 | 0.091448 | 0.089369 | 0.087818 | 0.086908 | 0.086631 | 0.086658 | 0.086896 | 0.087492 | 0.087727 | 0.087179 | 0.085622 | 0.084268 | 0.08363 | 0.082644 | 0.081644 | 0.08143 | 0.081877 | 0.082776 | 0.084022 | 0.085288 | 0.086217 | 0.086892 | 0.086984 | 0.086771 | 0.086998 | 0.087252 | 0.087184 | 0.0866 | 0.084219 | 0.081685 | 0.080163 | 0.078226 | 0.076072 | 0.073927 | 0.072142 | 0.069595 | 0.068006 | 0.067853 | 0.067767 | 0.067121 | 0.067289 | 0.067432 | 0.067915 | 0.048035 | 0.048293 | 0.048555 | 0.048822 | 0.049013 | 0.049187 | 0.049653 | 0.050201 | 0.050855 | 0.051292 | 0.051416 | 0.051628 | 0.052491 | 0.053097 | 0.053576 | 0.053903 | 0.054312 | 0.055008 | 0.05574 | 0.056379 | 0.057014 | 0.057215 | 0.057311 | 0.05753 | 0.057927 | 0.058333 | 0.05883 | 0.059702 | 0.060554 | 0.060968 | 0.061401 | 0.062137 | 0.062993 | 0.063694 | 0.064199 | 0.064197 | 0.064313 | 0.064318 | 0.064515 | 0.064621 | 0.064515 | 0.064634 | 0.065075 | 0.065304 | 0.065649 | 0.06589 | 0.065824 | 0.066402 | 0.066071 | 0.065667 | 0.065618 | 0.065319 | 0.064972 | 0.064698 | 0.064383 | 0.064281 | 0.063663 | 0.062597 | 0.062169 | 0.06166 | 0.060431 | 0.060236 | 0.059951 | 0.059353 | 0.059088 | 0.058354 | 0.057879 | 0.057359 | 0.057207 | 0.057624 | 0.057404 | 0.05653 | 0.055981 | 0.05532 | 0.054599 | 0.053867 | 0.05322 | 0.052274 | 0.051184 | 0.05066 | 0.05079 | 0.050384 | 0.04934 | 0.048765 | 0.048606 | 0.048424 | 0.047689 | 0.046933 | 0.045818 | 0.045222 | 0.045159 | 0.044672 | 0.044204 | 0.044264 | 0.044504 | 0.044569 | 0.044171 | 0.043691 | 0.043395 | 0.043788 | 0.044316 | 0.044204 | 0.04381 | 0.044177 | 0.078377 | 0.079074 | 0.079215 | 0.079646 | 0.080364 | 0.080835 | 0.080765 | 0.081284 | 0.081934 | 0.082388 | 0.082513 | 0.082949 | 0.08417 | 0.084571 | 0.084358 | 0.084462 | 0.084606 | 0.085063 | 0.085894 | 0.086886 | 0.087113 | 0.087421 | 0.088365 | 0.088913 | 0.089242 | 0.088997 | 0.089015 | 0.089106 | 0.089287 | 0.090695 | 0.091587 | 0.091625 | 0.091843 | 0.092444 | 0.093322 | 0.093487 | 0.093115 | 0.093452 | 0.093808 | 0.093835 | 0.093939 | 0.094684 | 0.094895 | 0.093948 | 0.093946 | 0.094062 | 0.094197 | 0.094043 | 0.093372 | 0.093166 | 0.093602 | 0.093876 | 0.093381 | 0.093143 | 0.093458 | 0.093552 | 0.09336 | 0.093575 | 0.093912 | 0.09376 | 0.093835 | 0.094182 | 0.094064 | 0.093855 | 0.093723 | 0.094024 | 0.094394 | 0.094873 | 0.095021 | 0.094105 | 0.093339 | 0.092882 | 0.092396 | 0.092202 | 0.091884 | 0.091731 | 0.09162 | 0.091099 | 0.090776 | 0.089619 | 0.089211 | 0.08972 | 0.08956 | 0.088072 | 0.086997 | 0.086356 | 0.085543 | 0.08501 | 0.084402 | 0.08369 | 0.083161 | 0.082701 | 0.082773 | 0.082738 | 0.082257 | 0.081454 | 0.081095 | 0.081407 | 0.080599 | 0.07911 | 0.078006 | 0.077412 | 0.077165 | 0.076787 | 0.076645
0.658 | 18 | Mixture_2_Lig | 0.112921 | 0.111917 | 0.10945 | 0.108292 | 0.109055 | 0.109294 | 0.108595 | 0.108748 | 0.110037 | 0.111676 | 0.1131 | 0.114286 | 0.115632 | 0.117529 | 0.119561 | 0.121453 | 0.123513 | 0.125383 | 0.127513 | 0.129782 | 0.132132 | 0.134178 | 0.136125 | 0.138504 | 0.141441 | 0.145095 | 0.148357 | 0.150992 | 0.154696 | 0.159324 | 0.1638 | 0.167269 | 0.17001 | 0.173203 | 0.176565 | 0.178984 | 0.181512 | 0.184789 | 0.188665 | 0.192673 | 0.197124 | 0.201499 | 0.205023 | 0.207151 | 0.208173 | 0.208692 | 0.209636 | 0.211062 | 0.212861 | 0.215042 | 0.21725 | 0.218711 | 0.219711 | 0.220813 | 0.222232 | 0.223773 | 0.2256 | 0.228058 | 0.230899 | 0.233501 | 0.235889 | 0.238423 | 0.241022 | 0.243171 | 0.244401 | 0.245377 | 0.245482 | 0.243936 | 0.240658 | 0.235222 | 0.228847 | 0.222231 | 0.217271 | 0.214296 | 0.213041 | 0.212828 | 0.213948 | 0.21483 | 0.214793 | 0.213792 | 0.211999 | 0.209497 | 0.205695 | 0.199395 | 0.192093 | 0.185373 | 0.179374 | 0.174735 | 0.171113 | 0.167674 | 0.164656 | 0.161194 | 0.157162 | 0.153281 | 0.150766 | 0.149483 | 0.149122 | 0.148862 | 0.148059 | 0.147459 | 0.147567 | 0.148078 | 0.148447 | 0.149155 | 0.150037 | 0.150044 | 0.149456 | 0.148429 | 0.147707 | 0.146406 | 0.143529 | 0.138691 | 0.133812 | 0.129668 | 0.126252 | 0.122949 | 0.119002 | 0.114002 | 0.108893 | 0.104587 | 0.101291 | 0.098805 | 0.09688 | 0.095895 | 0.096058 | 0.097505 | 0.099334 | 0.101528 | 0.103737 | 0.105718 | 0.10789 | 0.110124 | 0.112105 | 0.112584 | 0.112692 | 0.112318 | 0.109534 | 0.104468 | 0.098251 | 0.0915 | 0.085187 | 0.079688 | 0.075462 | 0.071989 | 0.06934 | 0.067687 | 0.066791 | 0.066476 | 0.066478 | 0.066867 | 0.068137 | 0.070074 | 0.072158 | 0.0747 | 0.077178 | 0.07864 | 0.079302 | 0.079438 | 0.079324 | 0.078262 | 0.076359 | 0.074297 | 0.073216 | 0.072834 | 0.072655 | 0.07278 | 0.073208 | 0.074051 | 0.074739 | 0.075631 | 0.076553 | 0.077528 | 0.078015 | 0.078005 | 0.078013 | 0.077849 | 0.07802 | 0.078602 | 0.079031 | 0.079513 | 0.080159 | 0.080695 | 0.081283 | 0.08203 | 0.082964 | 0.084048 | 0.084839 | 0.085342 | 0.085632 | 0.085544 | 0.085102 | 0.084731 | 0.084251 | 0.083439 | 0.082626 | 0.081879 | 0.080945 | 0.079559 | 0.077754 | 0.076084 | 0.074688 | 0.073819 | 0.073473 | 0.073085 | 0.072881 | 0.073156 | 0.073922 | 0.07506 | 0.0765 | 0.078105 | 0.080028 | 0.081849 | 0.083597 | 0.084799 | 0.085394 | 0.085176 | 0.084174 | 0.08229 | 0.080543 | 0.078899 | 0.077682 | 0.077331 | 0.077579 | 0.077988 | 0.078543 | 0.078649 | 0.078021 | 0.076556 | 0.075064 | 0.07424 | 0.073327 | 0.072486 | 0.072278 | 0.072362 | 0.073072 | 0.074191 | 0.075139 | 0.076187 | 0.077161 | 0.077159 | 0.076762 | 0.076899 | 0.077083 | 0.077137 | 0.076554 | 0.074175 | 0.071804 | 0.070406 | 0.068275 | 0.066058 | 0.064508 | 0.063289 | 0.060922 | 0.059179 | 0.058868 | 0.058755 | 0.058077 | 0.058223 | 0.058253 | 0.058596 | 0.045028 | 0.045184 | 0.045097 | 0.045526 | 0.04621 | 0.046454 | 0.046418 | 0.046983 | 0.047675 | 0.047653 | 0.047782 | 0.048568 | 0.0491 | 0.049244 | 0.049697 | 0.050349 | 0.050865 | 0.051383 | 0.051711 | 0.052083 | 0.052746 | 0.053182 | 0.053539 | 0.05378 | 0.054058 | 0.05453 | 0.05493 | 0.055654 | 0.056423 | 0.056987 | 0.05737 | 0.057667 | 0.058075 | 0.058641 | 0.059231 | 0.059552 | 0.059711 | 0.059655 | 0.059942 | 0.06029 | 0.060468 | 0.060327 | 0.060533 | 0.060875 | 0.061194 | 0.061001 | 0.060854 | 0.061139 | 0.060948 | 0.060732 | 0.060786 | 0.060559 | 0.060126 | 0.059652 | 0.059316 | 0.059074 | 0.058301 | 0.057431 | 0.057087 | 0.056526 | 0.05561 | 0.055299 | 0.055082 | 0.054494 | 0.053857 | 0.053028 | 0.052297 | 0.051987 | 0.051883 | 0.051921 | 0.051877 | 0.051384 | 0.050575 | 0.049864 | 0.049351 | 0.048699 | 0.048145 | 0.047915 | 0.047095 | 0.046236 | 0.046098 | 0.045914 | 0.044852 | 0.044295 | 0.044464 | 0.044146 | 0.043759 | 0.043015 | 0.042074 | 0.041718 | 0.041642 | 0.04122 | 0.040786 | 0.0408 | 0.041058 | 0.041186 | 0.040819 | 0.040345 | 0.039996 | 0.040409 | 0.041245 | 0.041055 | 0.040714 | 0.040806 | 0.072932 | 0.073424 | 0.073669 | 0.074041 | 0.074458 | 0.07535 | 0.075888 | 0.076189 | 0.07685 | 0.077296 | 0.077352 | 0.077529 | 0.077962 | 0.07849 | 0.0789 | 0.079303 | 0.079722 | 0.080226 | 0.080855 | 0.081714 | 0.081871 | 0.081668 | 0.082408 | 0.082979 | 0.083028 | 0.083249 | 0.083568 | 0.084026 | 0.084935 | 0.085795 | 0.085851 | 0.086135 | 0.086497 | 0.086954 | 0.087138 | 0.087055 | 0.087625 | 0.088188 | 0.08841 | 0.088313 | 0.088608 | 0.089241 | 0.089264 | 0.08878 | 0.088637 | 0.088216 | 0.088811 | 0.088982 | 0.088166 | 0.088187 | 0.088386 | 0.088223 | 0.08814 | 0.08875 | 0.088758 | 0.088609 | 0.088553 | 0.088845 | 0.088815 | 0.088621 | 0.089186 | 0.089278 | 0.089245 | 0.089279 | 0.088794 | 0.088856 | 0.089044 | 0.089335 | 0.089613 | 0.089264 | 0.088648 | 0.08841 | 0.08857 | 0.088571 | 0.087793 | 0.087336 | 0.08658 | 0.085727 | 0.085162 | 0.08483 | 0.084609 | 0.08416 | 0.083602 | 0.08312 | 0.08264 | 0.08167 | 0.080576 | 0.080473 | 0.080247 | 0.079657 | 0.078869 | 0.07816 | 0.07794 | 0.07771 | 0.077162 | 0.076532 | 0.076385 | 0.076193 | 0.075516 | 0.074538 | 0.074007 | 0.073881 | 0.073539 | 0.072984 | 0.072389
0.658 | 18 | Mixture_2_Lig | 0.161658 | 0.16008 | 0.158307 | 0.156997 | 0.15667 | 0.156663 | 0.157596 | 0.158418 | 0.158711 | 0.159758 | 0.163178 | 0.165767 | 0.167334 | 0.169728 | 0.172324 | 0.174718 | 0.176739 | 0.179167 | 0.182236 | 0.184788 | 0.187529 | 0.190209 | 0.192853 | 0.196098 | 0.199922 | 0.204015 | 0.20808 | 0.213066 | 0.218056 | 0.222939 | 0.228155 | 0.23291 | 0.237093 | 0.240952 | 0.244296 | 0.247644 | 0.25157 | 0.255459 | 0.259588 | 0.264717 | 0.270453 | 0.276064 | 0.280236 | 0.282449 | 0.283752 | 0.284778 | 0.286199 | 0.288087 | 0.290672 | 0.293597 | 0.295949 | 0.298253 | 0.300704 | 0.302257 | 0.304039 | 0.306922 | 0.309812 | 0.3131 | 0.317301 | 0.321188 | 0.324679 | 0.327793 | 0.33124 | 0.33363 | 0.335234 | 0.33674 | 0.337177 | 0.335107 | 0.330754 | 0.324622 | 0.317047 | 0.308744 | 0.302145 | 0.298268 | 0.296965 | 0.297033 | 0.297585 | 0.297881 | 0.297682 | 0.29589 | 0.293051 | 0.289201 | 0.283984 | 0.277285 | 0.269953 | 0.263352 | 0.257081 | 0.25123 | 0.246613 | 0.242677 | 0.239191 | 0.23521 | 0.23058 | 0.226346 | 0.223191 | 0.220422 | 0.218981 | 0.217615 | 0.216309 | 0.215138 | 0.215001 | 0.215688 | 0.216001 | 0.216282 | 0.216512 | 0.216454 | 0.21589 | 0.214751 | 0.213662 | 0.211914 | 0.208638 | 0.203725 | 0.19826 | 0.193502 | 0.189494 | 0.18492 | 0.179521 | 0.173629 | 0.167473 | 0.161366 | 0.156533 | 0.153142 | 0.150795 | 0.149602 | 0.149986 | 0.151443 | 0.153554 | 0.155748 | 0.157904 | 0.16034 | 0.162731 | 0.164866 | 0.166431 | 0.166983 | 0.166486 | 0.164299 | 0.159908 | 0.153571 | 0.146229 | 0.138363 | 0.131097 | 0.124803 | 0.11939 | 0.115113 | 0.112437 | 0.110532 | 0.109496 | 0.109141 | 0.109403 | 0.110446 | 0.11225 | 0.114615 | 0.117328 | 0.120312 | 0.123114 | 0.125558 | 0.127103 | 0.12778 | 0.127446 | 0.126059 | 0.123802 | 0.121562 | 0.119693 | 0.118502 | 0.118243 | 0.118483 | 0.119096 | 0.119864 | 0.120669 | 0.121373 | 0.122334 | 0.122947 | 0.123089 | 0.123291 | 0.123118 | 0.122937 | 0.123521 | 0.124249 | 0.124871 | 0.125299 | 0.1264 | 0.12739 | 0.128114 | 0.129249 | 0.13076 | 0.132283 | 0.133725 | 0.134085 | 0.133722 | 0.133301 | 0.132674 | 0.13205 | 0.130942 | 0.129108 | 0.126993 | 0.124475 | 0.122471 | 0.120416 | 0.117529 | 0.114696 | 0.113002 | 0.111578 | 0.109716 | 0.108341 | 0.107724 | 0.107909 | 0.107975 | 0.108497 | 0.110051 | 0.112039 | 0.114369 | 0.116858 | 0.118821 | 0.121605 | 0.123471 | 0.123142 | 0.122673 | 0.120308 | 0.116395 | 0.11351 | 0.111957 | 0.111255 | 0.111466 | 0.111865 | 0.112223 | 0.11359 | 0.11657 | 0.119518 | 0.116116 | 0.109462 | 0.106415 | 0.105234 | 0.105278 | 0.105943 | 0.107114 | 0.109156 | 0.110566 | 0.111638 | 0.11482 | 0.119244 | 0.118059 | 0.114195 | 0.114333 | 0.11476 | 0.114585 | 0.115208 | 0.112224 | 0.108029 | 0.104401 | 0.100247 | 0.097102 | 0.096142 | 0.096793 | 0.093346 | 0.090667 | 0.092174 | 0.095957 | 0.096398 | 0.095219 | 0.092861 | 0.016455 | 0.01693 | 0.017041 | 0.017367 | 0.01818 | 0.018752 | 0.019077 | 0.019301 | 0.019624 | 0.019967 | 0.020236 | 0.020899 | 0.021545 | 0.022428 | 0.02331 | 0.024125 | 0.024653 | 0.025273 | 0.026139 | 0.027111 | 0.027687 | 0.027904 | 0.0287 | 0.029665 | 0.030374 | 0.030806 | 0.031313 | 0.032169 | 0.032515 | 0.032981 | 0.034245 | 0.035084 | 0.035546 | 0.036285 | 0.036548 | 0.037219 | 0.037898 | 0.038059 | 0.038501 | 0.038879 | 0.039311 | 0.039333 | 0.039282 | 0.039307 | 0.039514 | 0.039898 | 0.040155 | 0.040411 | 0.040053 | 0.039563 | 0.039702 | 0.039976 | 0.03984 | 0.039346 | 0.038683 | 0.038071 | 0.037169 | 0.035855 | 0.034596 | 0.033597 | 0.032792 | 0.032247 | 0.031545 | 0.03063 | 0.029867 | 0.029718 | 0.02971 | 0.029156 | 0.028143 | 0.027863 | 0.027532 | 0.026643 | 0.025734 | 0.025221 | 0.024312 | 0.023219 | 0.021781 | 0.020472 | 0.019295 | 0.018418 | 0.018018 | 0.017721 | 0.016823 | 0.016184 | 0.01558 | 0.015589 | 0.015554 | 0.014925 | 0.014101 | 0.01349 | 0.012415 | 0.011554 | 0.011086 | 0.010017 | 0.009033 | 0.008785 | 0.008641 | 0.008771 | 0.008469 | 0.007856 | 0.007347 | 0.007102 | 0.006844 | 0.006898 | 0.037685 | 0.03744 | 0.03771 | 0.038395 | 0.038315 | 0.038437 | 0.039533 | 0.04103 | 0.041756 | 0.041492 | 0.041923 | 0.042431 | 0.042838 | 0.043129 | 0.04383 | 0.044536 | 0.044514 | 0.045178 | 0.045816 | 0.045638 | 0.045932 | 0.046866 | 0.047952 | 0.048391 | 0.048968 | 0.048799 | 0.049192 | 0.049872 | 0.050167 | 0.050454 | 0.050688 | 0.051154 | 0.052342 | 0.052774 | 0.052877 | 0.052859 | 0.053227 | 0.0538 | 0.053604 | 0.054128 | 0.05474 | 0.053612 | 0.053464 | 0.054126 | 0.053877 | 0.053325 | 0.053364 | 0.053398 | 0.053403 | 0.053189 | 0.053149 | 0.05296 | 0.052635 | 0.05254 | 0.052279 | 0.051776 | 0.051024 | 0.051315 | 0.052 | 0.05154 | 0.051971 | 0.052759 | 0.052057 | 0.051576 | 0.051895 | 0.051618 | 0.051591 | 0.052276 | 0.052627 | 0.052111 | 0.051745 | 0.051355 | 0.050557 | 0.049383 | 0.048609 | 0.047904 | 0.046844 | 0.045405 | 0.04496 | 0.044775 | 0.04388 | 0.043133 | 0.042714 | 0.042375 | 0.041813 | 0.04035 | 0.039178 | 0.038092 | 0.037162 | 0.036264 | 0.035855 | 0.035272 | 0.034131 | 0.03349 | 0.033109 | 0.032029 | 0.031362 | 0.030649 | 0.030825 | 0.030334 | 0.029846 | 0.029422 | 0.028719 | 0.027896 | 0.027099
0.658 | 18 | Mixture_2_Lig | 0.133457 | 0.131612 | 0.130025 | 0.129264 | 0.128779 | 0.128908 | 0.13 | 0.131333 | 0.132512 | 0.133521 | 0.135569 | 0.137788 | 0.139368 | 0.141035 | 0.143312 | 0.144991 | 0.145878 | 0.147591 | 0.149882 | 0.15252 | 0.155248 | 0.156987 | 0.158693 | 0.161529 | 0.164731 | 0.167805 | 0.170879 | 0.175043 | 0.179077 | 0.183169 | 0.186963 | 0.190542 | 0.193828 | 0.196543 | 0.199665 | 0.202734 | 0.205736 | 0.208572 | 0.212088 | 0.21608 | 0.220369 | 0.224773 | 0.228227 | 0.230131 | 0.231223 | 0.231766 | 0.232676 | 0.234376 | 0.235951 | 0.238017 | 0.239771 | 0.241664 | 0.243948 | 0.245292 | 0.246162 | 0.247956 | 0.25033 | 0.253297 | 0.256506 | 0.25949 | 0.262123 | 0.264548 | 0.266983 | 0.269101 | 0.270671 | 0.272224 | 0.273121 | 0.271715 | 0.26795 | 0.262484 | 0.255863 | 0.249083 | 0.243551 | 0.240536 | 0.239662 | 0.240182 | 0.240974 | 0.240932 | 0.240741 | 0.239922 | 0.237944 | 0.234521 | 0.229767 | 0.224239 | 0.218264 | 0.212752 | 0.208051 | 0.203099 | 0.199265 | 0.195984 | 0.192904 | 0.189717 | 0.18612 | 0.182691 | 0.180085 | 0.177626 | 0.175822 | 0.175008 | 0.173993 | 0.17293 | 0.173322 | 0.173791 | 0.17414 | 0.174256 | 0.174687 | 0.174618 | 0.173933 | 0.173156 | 0.172172 | 0.170856 | 0.168262 | 0.164246 | 0.159747 | 0.155638 | 0.152393 | 0.148915 | 0.144529 | 0.139436 | 0.134129 | 0.129344 | 0.125741 | 0.123259 | 0.121529 | 0.120536 | 0.120766 | 0.122078 | 0.123838 | 0.125238 | 0.127074 | 0.12933 | 0.131365 | 0.13303 | 0.134191 | 0.134806 | 0.134721 | 0.133125 | 0.129655 | 0.124431 | 0.118179 | 0.111905 | 0.10631 | 0.100959 | 0.096362 | 0.0929 | 0.090904 | 0.089264 | 0.088233 | 0.088077 | 0.088487 | 0.089503 | 0.090792 | 0.092475 | 0.094624 | 0.09696 | 0.099336 | 0.101098 | 0.102211 | 0.102785 | 0.102577 | 0.101502 | 0.099642 | 0.097743 | 0.09642 | 0.095597 | 0.095357 | 0.095712 | 0.096159 | 0.09655 | 0.097199 | 0.097851 | 0.098363 | 0.098843 | 0.099316 | 0.099498 | 0.099195 | 0.098988 | 0.099212 | 0.099734 | 0.100239 | 0.100519 | 0.101297 | 0.102062 | 0.102945 | 0.104316 | 0.105495 | 0.106505 | 0.107568 | 0.107587 | 0.107306 | 0.107074 | 0.106705 | 0.106383 | 0.105423 | 0.103508 | 0.101829 | 0.100266 | 0.098851 | 0.097227 | 0.094736 | 0.092342 | 0.091179 | 0.09014 | 0.088368 | 0.087409 | 0.087058 | 0.087054 | 0.087089 | 0.087598 | 0.088831 | 0.090391 | 0.092238 | 0.094129 | 0.095687 | 0.097808 | 0.099672 | 0.099635 | 0.099108 | 0.096967 | 0.093551 | 0.091322 | 0.089918 | 0.089265 | 0.089443 | 0.08974 | 0.090057 | 0.091252 | 0.094079 | 0.097111 | 0.094286 | 0.088123 | 0.085403 | 0.084593 | 0.084629 | 0.085035 | 0.085937 | 0.087879 | 0.089249 | 0.089924 | 0.092428 | 0.096384 | 0.095405 | 0.091633 | 0.091755 | 0.0924 | 0.09199 | 0.092615 | 0.090259 | 0.086445 | 0.083587 | 0.080246 | 0.077576 | 0.077096 | 0.07833 | 0.075215 | 0.072741 | 0.074039 | 0.07767 | 0.078316 | 0.077123 | 0.074777 | 0.003983 | 0.004205 | 0.004427 | 0.004661 | 0.004968 | 0.005251 | 0.005357 | 0.00553 | 0.005827 | 0.006287 | 0.006604 | 0.007145 | 0.00761 | 0.008025 | 0.008609 | 0.009115 | 0.009594 | 0.010413 | 0.01088 | 0.011111 | 0.011601 | 0.011606 | 0.011974 | 0.01293 | 0.013255 | 0.013175 | 0.013589 | 0.014249 | 0.014628 | 0.014997 | 0.01611 | 0.016533 | 0.01672 | 0.017409 | 0.017498 | 0.017743 | 0.018314 | 0.018613 | 0.018874 | 0.018852 | 0.018934 | 0.018987 | 0.018926 | 0.018765 | 0.018837 | 0.019132 | 0.019475 | 0.019579 | 0.018947 | 0.018404 | 0.018445 | 0.018748 | 0.018581 | 0.018248 | 0.017913 | 0.017484 | 0.0166 | 0.015769 | 0.014542 | 0.013514 | 0.012984 | 0.012567 | 0.012043 | 0.011402 | 0.011184 | 0.011139 | 0.010787 | 0.010308 | 0.009588 | 0.009224 | 0.008793 | 0.008362 | 0.007867 | 0.007425 | 0.006825 | 0.005636 | 0.004569 | 0.003784 | 0.002688 | 0.001945 | 0.001703 | 0.001365 | 0.000972 | 0.000655 | -0.000116 | -0.000499 | -0.000552 | -0.000756 | -0.001085 | -0.001497 | -0.002508 | -0.003684 | -0.004393 | -0.00473 | -0.00494 | -0.005613 | -0.006248 | -0.006068 | -0.005994 | -0.006375 | -0.006686 | -0.006647 | -0.006768 | -0.006892 | 0.01175 | 0.012043 | 0.012648 | 0.013088 | 0.012836 | 0.012621 | 0.013488 | 0.014447 | 0.014751 | 0.014424 | 0.014771 | 0.015394 | 0.016067 | 0.016626 | 0.016844 | 0.016993 | 0.016711 | 0.01715 | 0.017739 | 0.017999 | 0.018491 | 0.018932 | 0.019553 | 0.019302 | 0.019557 | 0.020254 | 0.02025 | 0.020236 | 0.020551 | 0.021052 | 0.02164 | 0.021812 | 0.02203 | 0.022058 | 0.022247 | 0.022194 | 0.022584 | 0.023043 | 0.022689 | 0.022654 | 0.022975 | 0.022557 | 0.022247 | 0.02289 | 0.02322 | 0.02234 | 0.021676 | 0.021662 | 0.021873 | 0.021741 | 0.02196 | 0.021755 | 0.021078 | 0.021015 | 0.021048 | 0.020522 | 0.020022 | 0.020266 | 0.020283 | 0.019762 | 0.019967 | 0.020327 | 0.02025 | 0.019875 | 0.02 | 0.02026 | 0.020175 | 0.02052 | 0.020838 | 0.020377 | 0.019949 | 0.019825 | 0.019068 | 0.018098 | 0.017317 | 0.016481 | 0.015719 | 0.014766 | 0.013995 | 0.013862 | 0.013261 | 0.012698 | 0.012167 | 0.011584 | 0.010917 | 0.009841 | 0.009007 | 0.008464 | 0.00822 | 0.007682 | 0.007508 | 0.006814 | 0.005344 | 0.004434 | 0.003951 | 0.003429 | 0.003469 | 0.003467 | 0.003571 | 0.002704 | 0.001998 | 0.001599 | 0.001016 | 0.00032 | -0.000486
0.493 | 19 | Mixture_3_Lig | 0.15338 | 0.151937 | 0.150867 | 0.150405 | 0.150443 | 0.150523 | 0.15151 | 0.152623 | 0.153545 | 0.15443 | 0.156635 | 0.159296 | 0.160191 | 0.161889 | 0.164606 | 0.166329 | 0.167841 | 0.169939 | 0.172023 | 0.174204 | 0.175692 | 0.177395 | 0.180557 | 0.183856 | 0.186573 | 0.189744 | 0.193204 | 0.197001 | 0.201272 | 0.205583 | 0.209883 | 0.213418 | 0.216487 | 0.219568 | 0.222903 | 0.226256 | 0.228857 | 0.230697 | 0.233594 | 0.237872 | 0.242491 | 0.2469 | 0.250038 | 0.252247 | 0.254068 | 0.255439 | 0.257084 | 0.259537 | 0.262664 | 0.265698 | 0.268427 | 0.271285 | 0.273918 | 0.276407 | 0.279026 | 0.281746 | 0.285034 | 0.288961 | 0.293259 | 0.29712 | 0.301187 | 0.305293 | 0.309017 | 0.31245 | 0.315179 | 0.316209 | 0.315667 | 0.313415 | 0.310033 | 0.303451 | 0.294651 | 0.286198 | 0.279341 | 0.274091 | 0.271288 | 0.270904 | 0.270896 | 0.270313 | 0.269412 | 0.267805 | 0.265632 | 0.262714 | 0.258744 | 0.254304 | 0.249438 | 0.243778 | 0.238645 | 0.234998 | 0.232871 | 0.230734 | 0.227711 | 0.22438 | 0.221119 | 0.218235 | 0.215588 | 0.213243 | 0.211836 | 0.210666 | 0.209695 | 0.208956 | 0.208617 | 0.208615 | 0.20879 | 0.209119 | 0.209974 | 0.210837 | 0.210923 | 0.210348 | 0.210231 | 0.210171 | 0.209331 | 0.206915 | 0.204032 | 0.201576 | 0.199311 | 0.196776 | 0.192808 | 0.1873 | 0.181689 | 0.176828 | 0.172945 | 0.170008 | 0.167958 | 0.16696 | 0.167047 | 0.167792 | 0.168917 | 0.170629 | 0.172278 | 0.173232 | 0.174395 | 0.175799 | 0.176862 | 0.17668 | 0.175537 | 0.173061 | 0.168918 | 0.163724 | 0.157491 | 0.150983 | 0.145203 | 0.140203 | 0.136384 | 0.133953 | 0.132397 | 0.131615 | 0.131715 | 0.132587 | 0.133663 | 0.134899 | 0.136863 | 0.139515 | 0.142491 | 0.145321 | 0.148436 | 0.151592 | 0.153692 | 0.154953 | 0.155503 | 0.154842 | 0.153397 | 0.151317 | 0.149631 | 0.148556 | 0.148013 | 0.147864 | 0.147734 | 0.147616 | 0.147823 | 0.147838 | 0.147854 | 0.147924 | 0.14798 | 0.147725 | 0.147272 | 0.147015 | 0.147214 | 0.147469 | 0.148056 | 0.148847 | 0.149958 | 0.15138 | 0.152786 | 0.154357 | 0.156224 | 0.158081 | 0.159698 | 0.160589 | 0.160619 | 0.16021 | 0.159427 | 0.158073 | 0.156068 | 0.153385 | 0.150582 | 0.147875 | 0.145175 | 0.142 | 0.137991 | 0.134023 | 0.130822 | 0.127796 | 0.125599 | 0.123965 | 0.12261 | 0.121562 | 0.120801 | 0.120802 | 0.121396 | 0.122166 | 0.123306 | 0.124735 | 0.126302 | 0.127744 | 0.128409 | 0.127912 | 0.127074 | 0.125381 | 0.123531 | 0.121826 | 0.120541 | 0.119841 | 0.119823 | 0.120563 | 0.121059 | 0.121454 | 0.121969 | 0.121353 | 0.11949 | 0.117998 | 0.117148 | 0.116654 | 0.116866 | 0.117534 | 0.118607 | 0.119719 | 0.120803 | 0.122268 | 0.124086 | 0.124804 | 0.124174 | 0.124387 | 0.124675 | 0.124224 | 0.12402 | 0.122442 | 0.119333 | 0.117274 | 0.114898 | 0.112481 | 0.11019 | 0.108849 | 0.106969 | 0.104745 | 0.104581 | 0.105099 | 0.104669 | 0.104643 | 0.104831 | 0.104646 | 0.072664 | 0.073004 | 0.07348 | 0.07397 | 0.074517 | 0.074615 | 0.074781 | 0.075119 | 0.07604 | 0.077099 | 0.077642 | 0.078231 | 0.078682 | 0.079228 | 0.08032 | 0.081608 | 0.082472 | 0.083457 | 0.08434 | 0.084696 | 0.084814 | 0.08516 | 0.085984 | 0.086402 | 0.086796 | 0.086551 | 0.086489 | 0.087187 | 0.087952 | 0.088832 | 0.089656 | 0.090066 | 0.090428 | 0.091164 | 0.091737 | 0.092464 | 0.092921 | 0.093104 | 0.093386 | 0.093389 | 0.093354 | 0.093661 | 0.094083 | 0.094205 | 0.09425 | 0.094562 | 0.094518 | 0.094515 | 0.094281 | 0.094344 | 0.094841 | 0.095434 | 0.095247 | 0.0944 | 0.094063 | 0.094098 | 0.094052 | 0.093493 | 0.092677 | 0.092045 | 0.091419 | 0.090568 | 0.09023 | 0.089814 | 0.089179 | 0.089398 | 0.089784 | 0.08983 | 0.089548 | 0.089403 | 0.089157 | 0.088554 | 0.088036 | 0.087246 | 0.085817 | 0.084763 | 0.084215 | 0.083156 | 0.082226 | 0.081133 | 0.080252 | 0.079887 | 0.079858 | 0.079423 | 0.078719 | 0.07821 | 0.077624 | 0.076847 | 0.075964 | 0.075018 | 0.074009 | 0.073366 | 0.072912 | 0.072544 | 0.072179 | 0.071882 | 0.072207 | 0.072595 | 0.072488 | 0.072162 | 0.072434 | 0.072659 | 0.072774 | 0.072882 | 0.109867 | 0.110299 | 0.111 | 0.111142 | 0.111112 | 0.11127 | 0.111945 | 0.112616 | 0.112686 | 0.11304 | 0.114362 | 0.11554 | 0.115684 | 0.115417 | 0.11556 | 0.115584 | 0.116109 | 0.117284 | 0.117508 | 0.117733 | 0.118236 | 0.118611 | 0.118796 | 0.119362 | 0.119973 | 0.120311 | 0.120661 | 0.121186 | 0.121329 | 0.121641 | 0.122076 | 0.122607 | 0.122887 | 0.12321 | 0.123973 | 0.12451 | 0.124229 | 0.124081 | 0.124551 | 0.12471 | 0.124677 | 0.125038 | 0.125169 | 0.124944 | 0.124766 | 0.124865 | 0.124846 | 0.125037 | 0.125552 | 0.12551 | 0.124864 | 0.12412 | 0.123702 | 0.123831 | 0.124001 | 0.123535 | 0.123683 | 0.123857 | 0.123789 | 0.123633 | 0.123741 | 0.124109 | 0.124546 | 0.124709 | 0.124506 | 0.124253 | 0.124986 | 0.125328 | 0.124982 | 0.124991 | 0.124874 | 0.123871 | 0.123288 | 0.122606 | 0.122689 | 0.122476 | 0.121503 | 0.120944 | 0.120867 | 0.120858 | 0.120007 | 0.118946 | 0.118592 | 0.118079 | 0.116971 | 0.116635 | 0.116588 | 0.115536 | 0.115188 | 0.115024 | 0.114186 | 0.113708 | 0.113112 | 0.112529 | 0.111429 | 0.111179 | 0.111912 | 0.111727 | 0.110964 | 0.110288 | 0.11018 | 0.109314 | 0.108434 | 0.10782 | 0.107883
0.493 | 19 | Mixture_3_Lig | 0.115028 | 0.114245 | 0.113549 | 0.113022 | 0.112683 | 0.112631 | 0.112992 | 0.113563 | 0.114364 | 0.115463 | 0.116803 | 0.118189 | 0.119505 | 0.120958 | 0.122586 | 0.124236 | 0.125747 | 0.127176 | 0.128671 | 0.130166 | 0.131778 | 0.133604 | 0.135461 | 0.137358 | 0.139498 | 0.141989 | 0.144766 | 0.147768 | 0.150833 | 0.153896 | 0.156972 | 0.159941 | 0.162648 | 0.165013 | 0.16708 | 0.169078 | 0.171149 | 0.173512 | 0.176188 | 0.179033 | 0.181915 | 0.18473 | 0.187343 | 0.189634 | 0.191547 | 0.193228 | 0.194833 | 0.196487 | 0.1982 | 0.20006 | 0.202017 | 0.203973 | 0.205879 | 0.20783 | 0.209868 | 0.212049 | 0.214451 | 0.217118 | 0.220005 | 0.223143 | 0.226376 | 0.229493 | 0.23239 | 0.234918 | 0.236778 | 0.237692 | 0.237264 | 0.235315 | 0.23194 | 0.227394 | 0.222249 | 0.217165 | 0.212634 | 0.208974 | 0.206357 | 0.204912 | 0.204339 | 0.204059 | 0.203667 | 0.202806 | 0.20117 | 0.198669 | 0.195427 | 0.191771 | 0.188031 | 0.184319 | 0.180733 | 0.177532 | 0.174673 | 0.17201 | 0.169586 | 0.167335 | 0.165124 | 0.162953 | 0.160813 | 0.158909 | 0.157362 | 0.156117 | 0.155193 | 0.154675 | 0.154454 | 0.154415 | 0.154536 | 0.154849 | 0.15526 | 0.155641 | 0.155843 | 0.155752 | 0.155261 | 0.154363 | 0.153174 | 0.151754 | 0.149996 | 0.147814 | 0.145199 | 0.142233 | 0.139023 | 0.135618 | 0.132189 | 0.128877 | 0.125848 | 0.123389 | 0.121745 | 0.120912 | 0.120783 | 0.121244 | 0.122145 | 0.123383 | 0.124824 | 0.126295 | 0.1277 | 0.128856 | 0.129483 | 0.129411 | 0.128513 | 0.126621 | 0.123738 | 0.120023 | 0.115719 | 0.111186 | 0.106739 | 0.102721 | 0.099439 | 0.097003 | 0.095345 | 0.094486 | 0.09432 | 0.094687 | 0.09549 | 0.096709 | 0.098278 | 0.100118 | 0.102104 | 0.104178 | 0.106201 | 0.10792 | 0.109121 | 0.109756 | 0.109808 | 0.109356 | 0.108529 | 0.107542 | 0.106582 | 0.105785 | 0.105228 | 0.104961 | 0.104898 | 0.104963 | 0.105066 | 0.105165 | 0.105234 | 0.105252 | 0.105212 | 0.105153 | 0.105116 | 0.105083 | 0.105112 | 0.105258 | 0.105578 | 0.106152 | 0.10695 | 0.107975 | 0.109166 | 0.110425 | 0.111654 | 0.112743 | 0.113622 | 0.114215 | 0.114431 | 0.114247 | 0.113651 | 0.112671 | 0.111376 | 0.109816 | 0.107954 | 0.10586 | 0.103599 | 0.101267 | 0.098976 | 0.096782 | 0.094711 | 0.092875 | 0.091332 | 0.090135 | 0.08934 | 0.08891 | 0.08876 | 0.088944 | 0.08946 | 0.09027 | 0.091269 | 0.092358 | 0.093357 | 0.094065 | 0.094336 | 0.09414 | 0.093536 | 0.092582 | 0.091471 | 0.090463 | 0.089693 | 0.089249 | 0.089141 | 0.089241 | 0.089366 | 0.089363 | 0.089124 | 0.088674 | 0.08805 | 0.087361 | 0.086795 | 0.086441 | 0.086345 | 0.086631 | 0.087283 | 0.088045 | 0.08884 | 0.089618 | 0.090273 | 0.090852 | 0.091291 | 0.091416 | 0.091188 | 0.090618 | 0.089753 | 0.088636 | 0.087301 | 0.0857 | 0.083928 | 0.082176 | 0.080601 | 0.079267 | 0.078196 | 0.077336 | 0.076703 | 0.07636 | 0.076264 | 0.07633 | 0.076601 | 0.07706 | 0.059555 | 0.059775 | 0.059937 | 0.060159 | 0.060439 | 0.060724 | 0.061035 | 0.061413 | 0.061767 | 0.062114 | 0.062497 | 0.062875 | 0.063237 | 0.063635 | 0.064056 | 0.064564 | 0.06511 | 0.065678 | 0.06622 | 0.066678 | 0.067069 | 0.067414 | 0.06767 | 0.067834 | 0.068007 | 0.068257 | 0.06853 | 0.068841 | 0.069211 | 0.06966 | 0.070111 | 0.070505 | 0.070934 | 0.071356 | 0.071723 | 0.072041 | 0.072266 | 0.072393 | 0.072441 | 0.072476 | 0.072561 | 0.072674 | 0.072798 | 0.072884 | 0.072994 | 0.073102 | 0.073229 | 0.073416 | 0.073506 | 0.073402 | 0.07321 | 0.073059 | 0.072985 | 0.072841 | 0.072609 | 0.072327 | 0.071971 | 0.071554 | 0.071169 | 0.070794 | 0.070328 | 0.06976 | 0.069279 | 0.069006 | 0.068869 | 0.068733 | 0.068628 | 0.0686 | 0.068539 | 0.068416 | 0.068137 | 0.067681 | 0.067149 | 0.066555 | 0.065925 | 0.065227 | 0.064525 | 0.063879 | 0.063289 | 0.062783 | 0.062369 | 0.061991 | 0.061591 | 0.061248 | 0.061014 | 0.060819 | 0.060532 | 0.060085 | 0.059656 | 0.05924 | 0.058753 | 0.058258 | 0.057902 | 0.057702 | 0.05758 | 0.057512 | 0.057507 | 0.057534 | 0.05754 | 0.057531 | 0.057552 | 0.057527 | 0.057463 | 0.057465 | 0.082724 | 0.08324 | 0.083738 | 0.084203 | 0.08457 | 0.084806 | 0.085029 | 0.085294 | 0.085559 | 0.085789 | 0.085952 | 0.0862 | 0.086516 | 0.086845 | 0.087222 | 0.087457 | 0.087588 | 0.087775 | 0.088073 | 0.088442 | 0.088823 | 0.089163 | 0.08949 | 0.089832 | 0.09013 | 0.090383 | 0.090691 | 0.090898 | 0.091117 | 0.091429 | 0.091767 | 0.091981 | 0.092199 | 0.09249 | 0.092801 | 0.093094 | 0.093317 | 0.093562 | 0.093834 | 0.094 | 0.094101 | 0.094177 | 0.094148 | 0.094052 | 0.094096 | 0.094217 | 0.094269 | 0.094251 | 0.094204 | 0.094162 | 0.09401 | 0.093734 | 0.093443 | 0.093165 | 0.092886 | 0.092796 | 0.092905 | 0.093068 | 0.093235 | 0.093409 | 0.093607 | 0.093825 | 0.093991 | 0.094124 | 0.094201 | 0.09414 | 0.093989 | 0.093897 | 0.09378 | 0.093586 | 0.093364 | 0.093137 | 0.092903 | 0.092715 | 0.092544 | 0.092325 | 0.092005 | 0.091595 | 0.091195 | 0.090771 | 0.090309 | 0.089935 | 0.08952 | 0.089043 | 0.088591 | 0.088231 | 0.087861 | 0.087441 | 0.087083 | 0.08673 | 0.086368 | 0.085989 | 0.085583 | 0.085214 | 0.084769 | 0.084341 | 0.08406 | 0.083819 | 0.083559 | 0.083284 | 0.083045 | 0.082761 | 0.082525 | 0.082348 | 0.082046
0.493 | 19 | Mixture_3_Lig | 0.145923 | 0.145067 | 0.144249 | 0.143605 | 0.143165 | 0.143047 | 0.143366 | 0.143997 | 0.144997 | 0.146386 | 0.147972 | 0.149756 | 0.151711 | 0.153628 | 0.155532 | 0.157413 | 0.159237 | 0.1611 | 0.163121 | 0.165198 | 0.167433 | 0.169823 | 0.172243 | 0.174939 | 0.177998 | 0.181267 | 0.184701 | 0.188364 | 0.192222 | 0.196185 | 0.200106 | 0.203774 | 0.207123 | 0.210106 | 0.212867 | 0.215583 | 0.218398 | 0.22151 | 0.224916 | 0.228501 | 0.232109 | 0.235544 | 0.238675 | 0.241402 | 0.24372 | 0.245766 | 0.247684 | 0.24959 | 0.251675 | 0.254005 | 0.256409 | 0.258793 | 0.261194 | 0.26377 | 0.266528 | 0.269441 | 0.27256 | 0.275921 | 0.279537 | 0.283463 | 0.287545 | 0.291531 | 0.29512 | 0.298135 | 0.300328 | 0.301349 | 0.300712 | 0.298208 | 0.29387 | 0.288086 | 0.28154 | 0.275066 | 0.269304 | 0.264668 | 0.261351 | 0.259349 | 0.258393 | 0.257914 | 0.257336 | 0.256253 | 0.254154 | 0.250935 | 0.246883 | 0.242329 | 0.237553 | 0.232778 | 0.22824 | 0.224089 | 0.220396 | 0.21713 | 0.214205 | 0.211551 | 0.209027 | 0.206676 | 0.20446 | 0.202378 | 0.200601 | 0.199208 | 0.198259 | 0.197723 | 0.197491 | 0.197567 | 0.197804 | 0.198175 | 0.198715 | 0.199269 | 0.199519 | 0.199374 | 0.198811 | 0.197797 | 0.196465 | 0.194823 | 0.192779 | 0.190242 | 0.187033 | 0.183272 | 0.179158 | 0.174789 | 0.170283 | 0.165902 | 0.161974 | 0.158805 | 0.156666 | 0.15565 | 0.155632 | 0.156336 | 0.157527 | 0.159117 | 0.160882 | 0.162623 | 0.164194 | 0.165396 | 0.165988 | 0.16568 | 0.164303 | 0.1618 | 0.158121 | 0.153391 | 0.147952 | 0.142264 | 0.136685 | 0.131637 | 0.12751 | 0.124437 | 0.122378 | 0.121257 | 0.12095 | 0.121338 | 0.122335 | 0.123909 | 0.125971 | 0.128414 | 0.131108 | 0.133929 | 0.136692 | 0.139128 | 0.140886 | 0.141824 | 0.141943 | 0.141394 | 0.140327 | 0.13898 | 0.137581 | 0.136343 | 0.135471 | 0.135018 | 0.134895 | 0.135062 | 0.135327 | 0.135606 | 0.135846 | 0.136001 | 0.136006 | 0.135935 | 0.135849 | 0.135766 | 0.135822 | 0.136078 | 0.136529 | 0.137289 | 0.138335 | 0.139676 | 0.141253 | 0.142917 | 0.144525 | 0.145956 | 0.147095 | 0.147836 | 0.148108 | 0.147847 | 0.147021 | 0.145732 | 0.144067 | 0.142117 | 0.139874 | 0.137305 | 0.134454 | 0.131411 | 0.128314 | 0.125325 | 0.122486 | 0.119867 | 0.117631 | 0.115907 | 0.114721 | 0.114046 | 0.113826 | 0.114052 | 0.11472 | 0.115829 | 0.117247 | 0.118812 | 0.1202 | 0.121169 | 0.121643 | 0.1215 | 0.12071 | 0.119433 | 0.117908 | 0.116451 | 0.115328 | 0.114719 | 0.114597 | 0.114731 | 0.114875 | 0.114881 | 0.11464 | 0.114086 | 0.113248 | 0.112307 | 0.111449 | 0.110829 | 0.110611 | 0.110969 | 0.111839 | 0.112865 | 0.113943 | 0.11507 | 0.116085 | 0.116981 | 0.1177 | 0.117995 | 0.117816 | 0.117146 | 0.116019 | 0.114503 | 0.112702 | 0.110559 | 0.108106 | 0.105641 | 0.103367 | 0.101433 | 0.099906 | 0.098678 | 0.09774 | 0.09716 | 0.096913 | 0.096967 | 0.097383 | 0.098045 | 0.07382 | 0.07414 | 0.074429 | 0.074796 | 0.075252 | 0.075725 | 0.076231 | 0.076763 | 0.077303 | 0.077881 | 0.07849 | 0.079171 | 0.079916 | 0.080699 | 0.081486 | 0.082263 | 0.083055 | 0.083837 | 0.084577 | 0.085252 | 0.085806 | 0.086266 | 0.086636 | 0.086993 | 0.087382 | 0.087816 | 0.088257 | 0.088699 | 0.089202 | 0.089773 | 0.090373 | 0.090945 | 0.091481 | 0.092013 | 0.092536 | 0.092998 | 0.09337 | 0.093658 | 0.093869 | 0.094042 | 0.09425 | 0.094445 | 0.094653 | 0.094815 | 0.094988 | 0.095232 | 0.095508 | 0.095783 | 0.096002 | 0.096094 | 0.09603 | 0.095915 | 0.095831 | 0.095575 | 0.095132 | 0.094625 | 0.094113 | 0.09358 | 0.093017 | 0.092409 | 0.09176 | 0.091119 | 0.090513 | 0.090102 | 0.089917 | 0.089741 | 0.08958 | 0.089518 | 0.089427 | 0.089199 | 0.088801 | 0.088216 | 0.087562 | 0.08685 | 0.086038 | 0.085183 | 0.08431 | 0.083433 | 0.082578 | 0.081794 | 0.081097 | 0.080474 | 0.079932 | 0.079457 | 0.079062 | 0.078655 | 0.078132 | 0.077493 | 0.07682 | 0.076168 | 0.075448 | 0.074752 | 0.074166 | 0.073726 | 0.073425 | 0.073225 | 0.073116 | 0.07304 | 0.073033 | 0.073169 | 0.073393 | 0.073559 | 0.073664 | 0.073867 | 0.111801 | 0.112288 | 0.112832 | 0.113357 | 0.113791 | 0.114154 | 0.11457 | 0.115081 | 0.115613 | 0.116135 | 0.116543 | 0.116951 | 0.117443 | 0.117945 | 0.1185 | 0.118938 | 0.119241 | 0.119552 | 0.119897 | 0.120282 | 0.120705 | 0.121174 | 0.12173 | 0.122401 | 0.123065 | 0.123632 | 0.124171 | 0.12466 | 0.125191 | 0.12573 | 0.12621 | 0.126572 | 0.126896 | 0.127278 | 0.127763 | 0.128267 | 0.128587 | 0.128732 | 0.128836 | 0.128935 | 0.129008 | 0.129014 | 0.128942 | 0.128858 | 0.128857 | 0.12884 | 0.128774 | 0.128662 | 0.128511 | 0.128375 | 0.128279 | 0.128157 | 0.12801 | 0.127972 | 0.128044 | 0.128176 | 0.128327 | 0.128376 | 0.128386 | 0.12844 | 0.128545 | 0.12865 | 0.128661 | 0.128657 | 0.128708 | 0.128868 | 0.129049 | 0.129196 | 0.129329 | 0.129306 | 0.129104 | 0.128814 | 0.128413 | 0.127904 | 0.127347 | 0.126859 | 0.126407 | 0.12589 | 0.125395 | 0.124928 | 0.124357 | 0.123663 | 0.122889 | 0.122163 | 0.121502 | 0.12089 | 0.120363 | 0.119887 | 0.11943 | 0.118903 | 0.118394 | 0.117881 | 0.117326 | 0.116912 | 0.116528 | 0.116095 | 0.115691 | 0.11531 | 0.114941 | 0.11447 | 0.113969 | 0.113458 | 0.112953 | 0.112452 | 0.112006
0.493 | 19 | Mixture_3_Lig | 0.170907 | 0.170258 | 0.169256 | 0.167442 | 0.167822 | 0.169716 | 0.170718 | 0.171957 | 0.17314 | 0.17439 | 0.176586 | 0.179113 | 0.180776 | 0.182191 | 0.184568 | 0.18657 | 0.188333 | 0.19064 | 0.193275 | 0.195881 | 0.197952 | 0.199801 | 0.201476 | 0.203819 | 0.207198 | 0.211184 | 0.215327 | 0.219386 | 0.223456 | 0.228205 | 0.232978 | 0.236838 | 0.240213 | 0.243031 | 0.245946 | 0.248686 | 0.251919 | 0.255209 | 0.258669 | 0.262355 | 0.266221 | 0.270672 | 0.27433 | 0.277042 | 0.279145 | 0.281057 | 0.282885 | 0.285129 | 0.288043 | 0.291259 | 0.294978 | 0.298477 | 0.301759 | 0.304652 | 0.307861 | 0.311755 | 0.315467 | 0.319617 | 0.32456 | 0.328868 | 0.33285 | 0.337147 | 0.341521 | 0.345077 | 0.34787 | 0.350299 | 0.350517 | 0.347192 | 0.342438 | 0.335942 | 0.328311 | 0.320392 | 0.312964 | 0.307873 | 0.305789 | 0.304985 | 0.304341 | 0.303975 | 0.302923 | 0.300741 | 0.299065 | 0.2963 | 0.291488 | 0.285916 | 0.281297 | 0.27793 | 0.274272 | 0.269857 | 0.266953 | 0.265317 | 0.263742 | 0.261092 | 0.257759 | 0.254104 | 0.250712 | 0.247644 | 0.24511 | 0.24279 | 0.240722 | 0.238647 | 0.237787 | 0.237134 | 0.236933 | 0.237661 | 0.238651 | 0.238853 | 0.238417 | 0.238279 | 0.238699 | 0.238602 | 0.237228 | 0.23503 | 0.2327 | 0.230666 | 0.228448 | 0.225367 | 0.221105 | 0.215674 | 0.209763 | 0.204246 | 0.199643 | 0.196168 | 0.193989 | 0.192609 | 0.192546 | 0.19342 | 0.194446 | 0.195265 | 0.196443 | 0.197987 | 0.1993 | 0.200071 | 0.200286 | 0.199691 | 0.197983 | 0.195098 | 0.190622 | 0.185104 | 0.178938 | 0.172707 | 0.167232 | 0.162416 | 0.158653 | 0.156241 | 0.155015 | 0.154071 | 0.154386 | 0.155638 | 0.157185 | 0.158929 | 0.161019 | 0.163687 | 0.166854 | 0.170303 | 0.173827 | 0.17692 | 0.179286 | 0.18091 | 0.181347 | 0.180609 | 0.178982 | 0.177129 | 0.175553 | 0.174558 | 0.173935 | 0.173419 | 0.173339 | 0.173359 | 0.173295 | 0.173033 | 0.17293 | 0.172956 | 0.172576 | 0.171815 | 0.170892 | 0.170425 | 0.171032 | 0.171641 | 0.17207 | 0.172745 | 0.174083 | 0.175876 | 0.177489 | 0.179273 | 0.181564 | 0.183663 | 0.185202 | 0.185587 | 0.184963 | 0.18411 | 0.183248 | 0.181695 | 0.179074 | 0.175442 | 0.171706 | 0.167793 | 0.164152 | 0.160235 | 0.155423 | 0.15124 | 0.148125 | 0.144579 | 0.140984 | 0.13835 | 0.136347 | 0.134922 | 0.133607 | 0.132925 | 0.133191 | 0.13409 | 0.135245 | 0.136808 | 0.138164 | 0.140543 | 0.142321 | 0.142283 | 0.142144 | 0.140264 | 0.136808 | 0.134159 | 0.132372 | 0.131797 | 0.132165 | 0.132501 | 0.132846 | 0.134614 | 0.138462 | 0.142247 | 0.138938 | 0.132255 | 0.129597 | 0.12912 | 0.12948 | 0.129947 | 0.131291 | 0.133873 | 0.135321 | 0.136506 | 0.14026 | 0.145079 | 0.143453 | 0.139764 | 0.140193 | 0.140561 | 0.141114 | 0.142447 | 0.138927 | 0.134969 | 0.13217 | 0.128305 | 0.125511 | 0.125611 | 0.126315 | 0.121829 | 0.119422 | 0.122121 | 0.126073 | 0.126055 | 0.125057 | 0.122281 | 0.03153 | 0.031987 | 0.032268 | 0.032723 | 0.033279 | 0.033829 | 0.034242 | 0.034496 | 0.034727 | 0.035306 | 0.036081 | 0.037021 | 0.037989 | 0.039054 | 0.039852 | 0.040764 | 0.041827 | 0.043209 | 0.044087 | 0.04493 | 0.045478 | 0.045872 | 0.046495 | 0.046971 | 0.047327 | 0.047526 | 0.047974 | 0.048488 | 0.048982 | 0.049961 | 0.051046 | 0.05225 | 0.052936 | 0.053688 | 0.054342 | 0.054782 | 0.05532 | 0.055741 | 0.05644 | 0.0568 | 0.057138 | 0.057247 | 0.057197 | 0.05758 | 0.057839 | 0.058398 | 0.05888 | 0.058899 | 0.058928 | 0.059209 | 0.059218 | 0.060132 | 0.06074 | 0.060196 | 0.059391 | 0.058804 | 0.05815 | 0.057365 | 0.056419 | 0.055859 | 0.055571 | 0.054735 | 0.054205 | 0.053755 | 0.053458 | 0.053256 | 0.053081 | 0.052864 | 0.052095 | 0.051817 | 0.051506 | 0.050738 | 0.049878 | 0.0491 | 0.04836 | 0.047454 | 0.045906 | 0.044161 | 0.042987 | 0.042378 | 0.042007 | 0.041635 | 0.040851 | 0.040137 | 0.039522 | 0.03917 | 0.038744 | 0.038375 | 0.037612 | 0.036824 | 0.0357 | 0.034655 | 0.03386 | 0.033076 | 0.03231 | 0.03152 | 0.031315 | 0.031503 | 0.031319 | 0.030409 | 0.029546 | 0.029133 | 0.028712 | 0.028329 | 0.049663 | 0.049756 | 0.050558 | 0.051194 | 0.051237 | 0.051094 | 0.051235 | 0.052194 | 0.052921 | 0.052797 | 0.05307 | 0.053089 | 0.053124 | 0.053585 | 0.054684 | 0.055473 | 0.055197 | 0.055564 | 0.056406 | 0.056143 | 0.055947 | 0.056304 | 0.05715 | 0.057078 | 0.057664 | 0.058468 | 0.058427 | 0.058874 | 0.059281 | 0.059494 | 0.059844 | 0.059922 | 0.060474 | 0.060808 | 0.060932 | 0.06093 | 0.060807 | 0.061253 | 0.061246 | 0.061545 | 0.062242 | 0.061921 | 0.061758 | 0.061979 | 0.061476 | 0.060663 | 0.060165 | 0.060719 | 0.060897 | 0.060588 | 0.060322 | 0.060212 | 0.060277 | 0.059952 | 0.059171 | 0.058995 | 0.059266 | 0.059537 | 0.059328 | 0.058611 | 0.058795 | 0.059415 | 0.059278 | 0.058594 | 0.05812 | 0.057911 | 0.058461 | 0.0587 | 0.059192 | 0.059229 | 0.058629 | 0.058265 | 0.057641 | 0.056403 | 0.055028 | 0.054462 | 0.054545 | 0.053933 | 0.053053 | 0.052286 | 0.051502 | 0.051108 | 0.050726 | 0.049918 | 0.048887 | 0.048392 | 0.048174 | 0.047182 | 0.045985 | 0.044918 | 0.04469 | 0.044367 | 0.043019 | 0.042394 | 0.042339 | 0.041687 | 0.041482 | 0.041019 | 0.040906 | 0.040392 | 0.039942 | 0.039039 | 0.038522 | 0.03786 | 0.036967
0.493 | 19 | Mixture_3_Lig | 0.141231 | 0.139724 | 0.138794 | 0.138304 | 0.138202 | 0.138515 | 0.139251 | 0.140051 | 0.141049 | 0.143224 | 0.145788 | 0.146996 | 0.147786 | 0.14935 | 0.151209 | 0.152797 | 0.153727 | 0.155464 | 0.157602 | 0.159085 | 0.160961 | 0.163223 | 0.165307 | 0.167366 | 0.169801 | 0.172713 | 0.175491 | 0.178605 | 0.182623 | 0.186175 | 0.188948 | 0.192215 | 0.195555 | 0.198004 | 0.200002 | 0.202571 | 0.204876 | 0.207062 | 0.20974 | 0.212945 | 0.216545 | 0.220239 | 0.223288 | 0.225527 | 0.226523 | 0.22773 | 0.229184 | 0.230893 | 0.233505 | 0.236618 | 0.23933 | 0.241969 | 0.244807 | 0.246955 | 0.248763 | 0.251432 | 0.255045 | 0.25869 | 0.262668 | 0.266389 | 0.269665 | 0.272833 | 0.276144 | 0.27902 | 0.281666 | 0.284139 | 0.284748 | 0.282547 | 0.27913 | 0.274011 | 0.26789 | 0.261089 | 0.254788 | 0.250817 | 0.249517 | 0.249501 | 0.248942 | 0.248629 | 0.248411 | 0.247104 | 0.245601 | 0.243241 | 0.238952 | 0.234386 | 0.230708 | 0.227756 | 0.224763 | 0.220839 | 0.218497 | 0.217127 | 0.215532 | 0.213566 | 0.210621 | 0.207548 | 0.20461 | 0.201753 | 0.199668 | 0.197408 | 0.19526 | 0.193831 | 0.193599 | 0.19324 | 0.192814 | 0.193014 | 0.193348 | 0.19368 | 0.193974 | 0.193831 | 0.1937 | 0.193121 | 0.191803 | 0.189971 | 0.187905 | 0.186131 | 0.184522 | 0.181943 | 0.178509 | 0.174004 | 0.168788 | 0.164363 | 0.160782 | 0.157885 | 0.156176 | 0.155394 | 0.155499 | 0.155965 | 0.156796 | 0.157658 | 0.158817 | 0.15999 | 0.161005 | 0.161743 | 0.161945 | 0.161685 | 0.160489 | 0.158198 | 0.154811 | 0.150262 | 0.145193 | 0.139862 | 0.135339 | 0.131943 | 0.128976 | 0.126504 | 0.125276 | 0.125017 | 0.125492 | 0.126401 | 0.127539 | 0.128811 | 0.130288 | 0.132331 | 0.135051 | 0.137896 | 0.140976 | 0.143558 | 0.145162 | 0.146166 | 0.146644 | 0.146386 | 0.145091 | 0.14376 | 0.142659 | 0.14156 | 0.14113 | 0.141169 | 0.14089 | 0.140795 | 0.140893 | 0.140955 | 0.141032 | 0.140834 | 0.140377 | 0.139582 | 0.138645 | 0.138265 | 0.138999 | 0.13957 | 0.13958 | 0.140085 | 0.141545 | 0.142999 | 0.144198 | 0.145631 | 0.147299 | 0.14902 | 0.150412 | 0.150419 | 0.14981 | 0.149044 | 0.148179 | 0.147211 | 0.145357 | 0.142402 | 0.139382 | 0.136339 | 0.133347 | 0.129908 | 0.125938 | 0.122538 | 0.120257 | 0.118006 | 0.114968 | 0.112455 | 0.110888 | 0.10991 | 0.10874 | 0.108257 | 0.108497 | 0.109032 | 0.109994 | 0.11123 | 0.112125 | 0.114143 | 0.115583 | 0.115362 | 0.115399 | 0.113879 | 0.110809 | 0.108654 | 0.107474 | 0.10693 | 0.107004 | 0.107615 | 0.108273 | 0.10978 | 0.113376 | 0.117046 | 0.113761 | 0.107518 | 0.105089 | 0.104634 | 0.105017 | 0.105441 | 0.106668 | 0.108995 | 0.110359 | 0.111382 | 0.114573 | 0.118929 | 0.117419 | 0.113741 | 0.114133 | 0.114661 | 0.115091 | 0.116807 | 0.11425 | 0.110672 | 0.108176 | 0.105009 | 0.10252 | 0.102763 | 0.104035 | 0.100085 | 0.098176 | 0.100949 | 0.104566 | 0.104509 | 0.103683 | 0.100845 | 0.020899 | 0.021088 | 0.021273 | 0.021723 | 0.022299 | 0.022597 | 0.02271 | 0.022961 | 0.02316 | 0.023587 | 0.024314 | 0.025039 | 0.025473 | 0.026248 | 0.027009 | 0.027931 | 0.028811 | 0.029541 | 0.03002 | 0.030504 | 0.031191 | 0.031494 | 0.031689 | 0.032257 | 0.032554 | 0.032508 | 0.032817 | 0.033238 | 0.03358 | 0.034325 | 0.035493 | 0.036166 | 0.036769 | 0.03779 | 0.037945 | 0.038385 | 0.03908 | 0.039271 | 0.039547 | 0.039942 | 0.040379 | 0.040426 | 0.040546 | 0.041096 | 0.040967 | 0.040677 | 0.041273 | 0.041862 | 0.041478 | 0.041139 | 0.041581 | 0.042622 | 0.043183 | 0.042733 | 0.041719 | 0.041048 | 0.040634 | 0.040126 | 0.039418 | 0.038398 | 0.037801 | 0.037613 | 0.036957 | 0.036595 | 0.036811 | 0.036825 | 0.036339 | 0.036236 | 0.036081 | 0.035967 | 0.035371 | 0.034308 | 0.03344 | 0.033172 | 0.032645 | 0.031785 | 0.030633 | 0.029284 | 0.028533 | 0.028257 | 0.028037 | 0.027884 | 0.02725 | 0.026814 | 0.026416 | 0.026424 | 0.026241 | 0.026169 | 0.025509 | 0.025093 | 0.024207 | 0.023182 | 0.022609 | 0.021863 | 0.021182 | 0.020903 | 0.0209 | 0.020929 | 0.020248 | 0.019004 | 0.018376 | 0.018213 | 0.017756 | 0.017158 | 0.027864 | 0.028171 | 0.028603 | 0.028679 | 0.028398 | 0.02838 | 0.02869 | 0.029167 | 0.029474 | 0.029632 | 0.030893 | 0.030809 | 0.030397 | 0.030716 | 0.030824 | 0.030958 | 0.031161 | 0.03136 | 0.031393 | 0.031295 | 0.031796 | 0.032338 | 0.03291 | 0.033351 | 0.033649 | 0.03328 | 0.033582 | 0.034096 | 0.034025 | 0.034178 | 0.034654 | 0.035179 | 0.03527 | 0.034786 | 0.034911 | 0.03522 | 0.035304 | 0.035656 | 0.035623 | 0.035307 | 0.035574 | 0.035352 | 0.035086 | 0.035192 | 0.035301 | 0.035091 | 0.034571 | 0.033949 | 0.033993 | 0.034608 | 0.034562 | 0.03415 | 0.034069 | 0.033993 | 0.03353 | 0.033134 | 0.033146 | 0.033259 | 0.032862 | 0.032221 | 0.032421 | 0.032901 | 0.032912 | 0.032406 | 0.03206 | 0.032167 | 0.032707 | 0.033025 | 0.033121 | 0.033048 | 0.032855 | 0.032285 | 0.031309 | 0.030495 | 0.030444 | 0.029676 | 0.028804 | 0.027897 | 0.027223 | 0.026835 | 0.02639 | 0.026224 | 0.025905 | 0.025385 | 0.024523 | 0.023838 | 0.023735 | 0.02297 | 0.022221 | 0.021397 | 0.021239 | 0.02083 | 0.019899 | 0.019053 | 0.018818 | 0.018149 | 0.017718 | 0.017668 | 0.017512 | 0.01681 | 0.016692 | 0.016626 | 0.016451 | 0.015857 | 0.014939
0.329 | 20 | Mixture_4_Lig | 0.155534 | 0.154839 | 0.155194 | 0.155121 | 0.155037 | 0.155832 | 0.156444 | 0.158059 | 0.160584 | 0.162391 | 0.163565 | 0.165352 | 0.167362 | 0.169479 | 0.170972 | 0.172445 | 0.174852 | 0.17629 | 0.177693 | 0.179728 | 0.181841 | 0.184525 | 0.187567 | 0.190627 | 0.193579 | 0.196842 | 0.200194 | 0.20422 | 0.208336 | 0.212316 | 0.216659 | 0.220495 | 0.224 | 0.226997 | 0.229066 | 0.230665 | 0.232216 | 0.233794 | 0.235671 | 0.238295 | 0.241646 | 0.245356 | 0.248561 | 0.251561 | 0.253931 | 0.256442 | 0.259581 | 0.262495 | 0.26647 | 0.271649 | 0.275913 | 0.279376 | 0.283272 | 0.287433 | 0.291796 | 0.296302 | 0.301092 | 0.3063 | 0.312065 | 0.317609 | 0.322992 | 0.328465 | 0.33344 | 0.338042 | 0.341746 | 0.343264 | 0.343411 | 0.340317 | 0.333333 | 0.324193 | 0.313927 | 0.303445 | 0.294303 | 0.287764 | 0.283665 | 0.281583 | 0.280187 | 0.278501 | 0.27655 | 0.274054 | 0.27118 | 0.268407 | 0.26621 | 0.262794 | 0.258876 | 0.256371 | 0.254024 | 0.25249 | 0.251632 | 0.250613 | 0.249952 | 0.248779 | 0.2467 | 0.243649 | 0.240954 | 0.238448 | 0.236413 | 0.234924 | 0.233021 | 0.230924 | 0.229721 | 0.228873 | 0.228797 | 0.229051 | 0.229313 | 0.229786 | 0.230785 | 0.232442 | 0.234095 | 0.235716 | 0.237603 | 0.238997 | 0.239571 | 0.240115 | 0.240619 | 0.239133 | 0.236092 | 0.231744 | 0.225854 | 0.219742 | 0.215376 | 0.21242 | 0.210515 | 0.20952 | 0.209266 | 0.20915 | 0.20939 | 0.210012 | 0.210588 | 0.210924 | 0.211231 | 0.211048 | 0.209826 | 0.207678 | 0.204617 | 0.200503 | 0.195543 | 0.189941 | 0.184167 | 0.179011 | 0.174807 | 0.17148 | 0.169263 | 0.167983 | 0.167986 | 0.169401 | 0.17138 | 0.173428 | 0.175838 | 0.178621 | 0.181516 | 0.184484 | 0.188218 | 0.192153 | 0.196342 | 0.200242 | 0.203913 | 0.206377 | 0.207362 | 0.207216 | 0.20605 | 0.204241 | 0.202314 | 0.201007 | 0.200211 | 0.198756 | 0.197559 | 0.196601 | 0.195761 | 0.194929 | 0.193622 | 0.192395 | 0.191434 | 0.190344 | 0.189528 | 0.188692 | 0.187944 | 0.188159 | 0.189166 | 0.19077 | 0.192618 | 0.194448 | 0.19673 | 0.199843 | 0.203005 | 0.205684 | 0.207654 | 0.208346 | 0.208447 | 0.207588 | 0.205581 | 0.20252 | 0.198868 | 0.194657 | 0.189909 | 0.184475 | 0.178553 | 0.172235 | 0.166166 | 0.160566 | 0.15504 | 0.149739 | 0.145571 | 0.142127 | 0.138789 | 0.135993 | 0.133585 | 0.131576 | 0.130516 | 0.130243 | 0.130195 | 0.130342 | 0.131244 | 0.132185 | 0.132224 | 0.131933 | 0.131703 | 0.130402 | 0.128678 | 0.127438 | 0.126643 | 0.126322 | 0.126443 | 0.127037 | 0.127819 | 0.128847 | 0.129545 | 0.129138 | 0.127375 | 0.126467 | 0.126303 | 0.126599 | 0.127144 | 0.127809 | 0.129169 | 0.131013 | 0.132809 | 0.134516 | 0.136806 | 0.137651 | 0.136381 | 0.136846 | 0.137655 | 0.137765 | 0.138175 | 0.136567 | 0.132757 | 0.130693 | 0.128225 | 0.125499 | 0.123146 | 0.122171 | 0.11954 | 0.11689 | 0.117157 | 0.11802 | 0.117781 | 0.117969 | 0.118079 | 0.117928 | 0.064056 | 0.064384 | 0.064967 | 0.065879 | 0.066542 | 0.066893 | 0.067248 | 0.068048 | 0.068836 | 0.069762 | 0.07065 | 0.071642 | 0.073008 | 0.074328 | 0.075324 | 0.076549 | 0.077921 | 0.079071 | 0.080024 | 0.080991 | 0.08167 | 0.082074 | 0.082611 | 0.082925 | 0.082462 | 0.082398 | 0.082869 | 0.083277 | 0.083351 | 0.083421 | 0.084295 | 0.084938 | 0.08575 | 0.086612 | 0.087088 | 0.087537 | 0.08836 | 0.088363 | 0.088307 | 0.088696 | 0.089048 | 0.089462 | 0.089861 | 0.089697 | 0.089522 | 0.089781 | 0.09007 | 0.090492 | 0.09061 | 0.090489 | 0.090883 | 0.091278 | 0.091675 | 0.09203 | 0.09201 | 0.091966 | 0.092002 | 0.091834 | 0.091318 | 0.091175 | 0.090992 | 0.09121 | 0.091438 | 0.091179 | 0.091053 | 0.091632 | 0.092186 | 0.09251 | 0.092698 | 0.092393 | 0.092076 | 0.091495 | 0.090746 | 0.089521 | 0.088016 | 0.086605 | 0.085309 | 0.08361 | 0.082358 | 0.081028 | 0.080305 | 0.079965 | 0.079423 | 0.078704 | 0.077791 | 0.076946 | 0.076083 | 0.074703 | 0.073535 | 0.072992 | 0.071943 | 0.071023 | 0.070167 | 0.069376 | 0.068852 | 0.068391 | 0.06829 | 0.068113 | 0.068073 | 0.068239 | 0.068528 | 0.068969 | 0.069235 | 0.069238 | 0.106198 | 0.106359 | 0.106593 | 0.107498 | 0.108425 | 0.108267 | 0.10823 | 0.108884 | 0.109662 | 0.109813 | 0.110468 | 0.110917 | 0.110548 | 0.110795 | 0.111289 | 0.111244 | 0.111759 | 0.112412 | 0.11254 | 0.11253 | 0.11329 | 0.113834 | 0.113712 | 0.113095 | 0.112847 | 0.113186 | 0.113974 | 0.114973 | 0.115348 | 0.115733 | 0.115817 | 0.116144 | 0.116448 | 0.116517 | 0.116415 | 0.116641 | 0.116957 | 0.117062 | 0.116757 | 0.116942 | 0.116961 | 0.117045 | 0.117737 | 0.11752 | 0.117262 | 0.116976 | 0.116909 | 0.11724 | 0.116932 | 0.11658 | 0.116397 | 0.116637 | 0.116711 | 0.116672 | 0.116715 | 0.116358 | 0.116322 | 0.116207 | 0.115475 | 0.114988 | 0.116028 | 0.116382 | 0.115911 | 0.116469 | 0.117001 | 0.116447 | 0.116118 | 0.116401 | 0.116261 | 0.115951 | 0.115966 | 0.115651 | 0.115487 | 0.115585 | 0.114821 | 0.113987 | 0.114153 | 0.113626 | 0.112627 | 0.112861 | 0.112828 | 0.111976 | 0.111773 | 0.112151 | 0.111561 | 0.110323 | 0.109573 | 0.109758 | 0.109748 | 0.108906 | 0.107984 | 0.107585 | 0.107383 | 0.107614 | 0.106798 | 0.105415 | 0.10514 | 0.105284 | 0.105091 | 0.104308 | 0.10381 | 0.103711 | 0.103708 | 0.103151 | 0.10267
0.329 | 20 | Mixture_4_Lig | 0.124309 | 0.123395 | 0.123085 | 0.123182 | 0.123504 | 0.124516 | 0.125044 | 0.125975 | 0.12813 | 0.130038 | 0.13062 | 0.131952 | 0.133802 | 0.135599 | 0.136806 | 0.137778 | 0.139705 | 0.141053 | 0.142154 | 0.143315 | 0.144928 | 0.147258 | 0.149421 | 0.151788 | 0.154557 | 0.157221 | 0.160127 | 0.163926 | 0.167509 | 0.170796 | 0.174121 | 0.176949 | 0.179536 | 0.182363 | 0.18482 | 0.186014 | 0.187465 | 0.188828 | 0.190475 | 0.192743 | 0.195682 | 0.199226 | 0.202304 | 0.204685 | 0.206785 | 0.208018 | 0.209215 | 0.211849 | 0.215677 | 0.219534 | 0.223099 | 0.226675 | 0.229695 | 0.232575 | 0.236047 | 0.239259 | 0.242849 | 0.247024 | 0.251614 | 0.256461 | 0.261072 | 0.265447 | 0.269325 | 0.272903 | 0.275953 | 0.277918 | 0.278383 | 0.276023 | 0.270827 | 0.263471 | 0.254984 | 0.246039 | 0.237995 | 0.232616 | 0.229407 | 0.227495 | 0.226499 | 0.225737 | 0.224979 | 0.223273 | 0.220761 | 0.218188 | 0.215656 | 0.212545 | 0.209465 | 0.206731 | 0.204267 | 0.202495 | 0.201167 | 0.199808 | 0.199184 | 0.19796 | 0.195707 | 0.193214 | 0.190573 | 0.188446 | 0.18704 | 0.185872 | 0.184736 | 0.183589 | 0.18263 | 0.18203 | 0.181814 | 0.18155 | 0.181906 | 0.182836 | 0.18365 | 0.184526 | 0.185558 | 0.186671 | 0.187931 | 0.188632 | 0.188794 | 0.188666 | 0.188564 | 0.187285 | 0.184437 | 0.180128 | 0.17519 | 0.170503 | 0.166731 | 0.164227 | 0.162786 | 0.161801 | 0.161422 | 0.161717 | 0.162213 | 0.162835 | 0.163656 | 0.164376 | 0.164909 | 0.164834 | 0.164155 | 0.162695 | 0.160497 | 0.157379 | 0.153351 | 0.148866 | 0.144551 | 0.140323 | 0.136228 | 0.132913 | 0.130902 | 0.129976 | 0.129771 | 0.130362 | 0.13156 | 0.133294 | 0.135448 | 0.137502 | 0.139707 | 0.142028 | 0.144841 | 0.148107 | 0.151441 | 0.154341 | 0.15704 | 0.15897 | 0.15974 | 0.159348 | 0.1581 | 0.156451 | 0.155106 | 0.15417 | 0.153377 | 0.152086 | 0.151089 | 0.150467 | 0.150174 | 0.149571 | 0.148506 | 0.147768 | 0.147019 | 0.146043 | 0.145322 | 0.144708 | 0.144362 | 0.144407 | 0.145279 | 0.146742 | 0.147896 | 0.149278 | 0.151245 | 0.153332 | 0.155747 | 0.157935 | 0.159232 | 0.159858 | 0.159985 | 0.159551 | 0.158359 | 0.156103 | 0.153226 | 0.149972 | 0.14644 | 0.142286 | 0.137849 | 0.13309 | 0.128421 | 0.123806 | 0.119633 | 0.11576 | 0.112694 | 0.110005 | 0.107334 | 0.105233 | 0.103739 | 0.102628 | 0.101982 | 0.1019 | 0.102056 | 0.102222 | 0.102945 | 0.10386 | 0.104022 | 0.103601 | 0.103175 | 0.102174 | 0.101023 | 0.100017 | 0.099335 | 0.098927 | 0.099063 | 0.099517 | 0.100093 | 0.100779 | 0.101032 | 0.100447 | 0.099334 | 0.099 | 0.098938 | 0.098913 | 0.099239 | 0.099589 | 0.1006 | 0.102154 | 0.103536 | 0.104809 | 0.106401 | 0.107032 | 0.106448 | 0.106716 | 0.10684 | 0.106869 | 0.107005 | 0.105256 | 0.102452 | 0.101104 | 0.099257 | 0.09713 | 0.095567 | 0.09466 | 0.092254 | 0.090138 | 0.090392 | 0.090959 | 0.090597 | 0.090804 | 0.091122 | 0.091309 | 0.057087 | 0.057406 | 0.058176 | 0.058529 | 0.058907 | 0.059566 | 0.059718 | 0.060121 | 0.060755 | 0.061151 | 0.061808 | 0.062891 | 0.06406 | 0.065007 | 0.065407 | 0.066097 | 0.066802 | 0.06758 | 0.068435 | 0.069394 | 0.069707 | 0.06978 | 0.07033 | 0.07056 | 0.070532 | 0.070871 | 0.070921 | 0.071118 | 0.071108 | 0.071203 | 0.071667 | 0.072199 | 0.073053 | 0.073844 | 0.073827 | 0.073903 | 0.074535 | 0.074464 | 0.074705 | 0.075231 | 0.07523 | 0.075067 | 0.075164 | 0.075311 | 0.075326 | 0.075516 | 0.075942 | 0.076339 | 0.076334 | 0.076161 | 0.07654 | 0.076938 | 0.077137 | 0.077061 | 0.077231 | 0.077467 | 0.077248 | 0.076861 | 0.076375 | 0.076118 | 0.075975 | 0.075814 | 0.075912 | 0.076098 | 0.076142 | 0.076021 | 0.076129 | 0.076282 | 0.076494 | 0.076434 | 0.076364 | 0.075707 | 0.075058 | 0.074359 | 0.07342 | 0.072325 | 0.071322 | 0.070428 | 0.069364 | 0.068148 | 0.067721 | 0.067304 | 0.066638 | 0.065992 | 0.065479 | 0.06487 | 0.064213 | 0.063373 | 0.062415 | 0.062097 | 0.061594 | 0.060995 | 0.060252 | 0.059872 | 0.059518 | 0.059123 | 0.058858 | 0.058698 | 0.059103 | 0.05936 | 0.059623 | 0.059943 | 0.059953 | 0.060062 | 0.086343 | 0.086262 | 0.086569 | 0.087032 | 0.087179 | 0.08711 | 0.087856 | 0.088316 | 0.088262 | 0.088025 | 0.0889 | 0.089717 | 0.089411 | 0.089788 | 0.090393 | 0.09015 | 0.090201 | 0.09073 | 0.091109 | 0.091512 | 0.092153 | 0.091944 | 0.091887 | 0.091989 | 0.091653 | 0.091994 | 0.092568 | 0.093188 | 0.093751 | 0.09414 | 0.094186 | 0.094004 | 0.094177 | 0.094315 | 0.094422 | 0.094523 | 0.094612 | 0.094855 | 0.094748 | 0.094505 | 0.094544 | 0.095339 | 0.09587 | 0.095172 | 0.09504 | 0.095025 | 0.095104 | 0.095294 | 0.095431 | 0.09494 | 0.094191 | 0.094534 | 0.095 | 0.095009 | 0.095164 | 0.094833 | 0.094381 | 0.094135 | 0.094198 | 0.094555 | 0.095286 | 0.095192 | 0.094852 | 0.095369 | 0.095543 | 0.094903 | 0.094584 | 0.094269 | 0.094257 | 0.094089 | 0.093966 | 0.094156 | 0.094498 | 0.094284 | 0.093225 | 0.092422 | 0.092334 | 0.091935 | 0.09138 | 0.091533 | 0.091707 | 0.091573 | 0.091434 | 0.091101 | 0.089703 | 0.088643 | 0.08835 | 0.088015 | 0.088068 | 0.088357 | 0.088081 | 0.087417 | 0.087311 | 0.08753 | 0.086646 | 0.086056 | 0.086094 | 0.085444 | 0.08503 | 0.084795 | 0.083934 | 0.084093 | 0.08492 | 0.084583 | 0.083946
0.329 | 20 | Mixture_4_Lig | 0.133747 | 0.13369 | 0.133627 | 0.133279 | 0.134069 | 0.134906 | 0.135361 | 0.13661 | 0.138902 | 0.140786 | 0.14239 | 0.14393 | 0.14556 | 0.147632 | 0.149264 | 0.150417 | 0.151816 | 0.153151 | 0.154682 | 0.156886 | 0.158957 | 0.161062 | 0.163476 | 0.165645 | 0.16748 | 0.170365 | 0.173848 | 0.177622 | 0.18157 | 0.185198 | 0.188837 | 0.192509 | 0.195856 | 0.198056 | 0.199903 | 0.201172 | 0.202096 | 0.203561 | 0.205042 | 0.207549 | 0.210684 | 0.214034 | 0.217229 | 0.21969 | 0.221957 | 0.224192 | 0.226941 | 0.230046 | 0.233245 | 0.236901 | 0.241089 | 0.244255 | 0.247722 | 0.251744 | 0.255214 | 0.258801 | 0.263185 | 0.267941 | 0.273359 | 0.278416 | 0.283419 | 0.288157 | 0.292413 | 0.296438 | 0.299888 | 0.302026 | 0.301936 | 0.299231 | 0.294093 | 0.28601 | 0.27649 | 0.266944 | 0.258507 | 0.252681 | 0.249658 | 0.247104 | 0.244548 | 0.243471 | 0.242442 | 0.239929 | 0.237213 | 0.234414 | 0.232169 | 0.229209 | 0.225862 | 0.223622 | 0.221612 | 0.220314 | 0.219876 | 0.219181 | 0.218667 | 0.217589 | 0.215284 | 0.212384 | 0.210073 | 0.207803 | 0.205565 | 0.20397 | 0.202758 | 0.201307 | 0.200353 | 0.199927 | 0.19942 | 0.199138 | 0.199809 | 0.200679 | 0.201099 | 0.202321 | 0.204014 | 0.205531 | 0.207196 | 0.208443 | 0.209004 | 0.209232 | 0.209323 | 0.2084 | 0.205955 | 0.201557 | 0.196303 | 0.191127 | 0.187165 | 0.184556 | 0.183035 | 0.182344 | 0.1819 | 0.181608 | 0.181859 | 0.182646 | 0.183348 | 0.184087 | 0.18428 | 0.183852 | 0.183049 | 0.181041 | 0.178365 | 0.174851 | 0.170391 | 0.165323 | 0.160458 | 0.155766 | 0.151675 | 0.148528 | 0.146603 | 0.145704 | 0.145826 | 0.146823 | 0.148448 | 0.15046 | 0.152857 | 0.155365 | 0.157911 | 0.160569 | 0.163828 | 0.167342 | 0.171123 | 0.174806 | 0.177779 | 0.179915 | 0.180808 | 0.18041 | 0.179587 | 0.178361 | 0.176786 | 0.175586 | 0.174543 | 0.173269 | 0.172504 | 0.171591 | 0.17065 | 0.16944 | 0.168366 | 0.167339 | 0.166325 | 0.165478 | 0.164872 | 0.16381 | 0.163195 | 0.163434 | 0.164228 | 0.16554 | 0.167279 | 0.169125 | 0.17158 | 0.174353 | 0.177124 | 0.179611 | 0.180868 | 0.181138 | 0.181165 | 0.180559 | 0.179167 | 0.176653 | 0.173452 | 0.169661 | 0.165403 | 0.160505 | 0.155277 | 0.149784 | 0.144483 | 0.139242 | 0.134519 | 0.130075 | 0.12623 | 0.122875 | 0.119937 | 0.117223 | 0.115347 | 0.114099 | 0.113208 | 0.11291 | 0.112727 | 0.11289 | 0.113671 | 0.114524 | 0.11458 | 0.114032 | 0.113699 | 0.112709 | 0.11135 | 0.110264 | 0.109723 | 0.109533 | 0.109663 | 0.109951 | 0.110594 | 0.111547 | 0.112197 | 0.111719 | 0.110126 | 0.109297 | 0.109127 | 0.109274 | 0.10977 | 0.110416 | 0.111862 | 0.113567 | 0.114944 | 0.116274 | 0.118019 | 0.118639 | 0.117713 | 0.11825 | 0.118898 | 0.119155 | 0.119679 | 0.118079 | 0.114381 | 0.112642 | 0.110668 | 0.108539 | 0.106591 | 0.105702 | 0.103045 | 0.100357 | 0.100765 | 0.101906 | 0.101504 | 0.101477 | 0.10168 | 0.101425 | 0.05915 | 0.05923 | 0.059487 | 0.059826 | 0.060157 | 0.060967 | 0.061296 | 0.061889 | 0.062789 | 0.063296 | 0.063964 | 0.065066 | 0.066142 | 0.067272 | 0.067968 | 0.068948 | 0.070188 | 0.071348 | 0.072068 | 0.072908 | 0.073469 | 0.073952 | 0.074182 | 0.074243 | 0.074078 | 0.074113 | 0.074305 | 0.074441 | 0.074618 | 0.075075 | 0.0757 | 0.076306 | 0.076906 | 0.077457 | 0.077784 | 0.078355 | 0.07867 | 0.078658 | 0.079267 | 0.079775 | 0.079552 | 0.079413 | 0.079539 | 0.079795 | 0.080214 | 0.080612 | 0.080538 | 0.080754 | 0.081069 | 0.080899 | 0.08071 | 0.080875 | 0.081449 | 0.081894 | 0.08163 | 0.08164 | 0.081942 | 0.0814 | 0.080768 | 0.080802 | 0.080413 | 0.080381 | 0.080783 | 0.080875 | 0.080922 | 0.081025 | 0.081216 | 0.081388 | 0.081726 | 0.081583 | 0.081404 | 0.081011 | 0.080366 | 0.079441 | 0.07807 | 0.076831 | 0.07577 | 0.074462 | 0.073112 | 0.071791 | 0.071535 | 0.071631 | 0.071115 | 0.070166 | 0.069622 | 0.069002 | 0.067762 | 0.067016 | 0.066516 | 0.065577 | 0.064449 | 0.063738 | 0.063086 | 0.062565 | 0.062326 | 0.061919 | 0.061625 | 0.061197 | 0.061313 | 0.061808 | 0.062183 | 0.062366 | 0.062502 | 0.062205 | 0.092603 | 0.092859 | 0.093502 | 0.093875 | 0.094177 | 0.094489 | 0.095215 | 0.095689 | 0.095797 | 0.096116 | 0.096504 | 0.096596 | 0.096338 | 0.096992 | 0.097754 | 0.097713 | 0.098138 | 0.098681 | 0.09897 | 0.098854 | 0.099102 | 0.09954 | 0.099798 | 0.099518 | 0.099279 | 0.099696 | 0.10055 | 0.101331 | 0.101151 | 0.101336 | 0.101875 | 0.102166 | 0.102192 | 0.10227 | 0.101993 | 0.101766 | 0.10198 | 0.10274 | 0.103002 | 0.103067 | 0.102996 | 0.103222 | 0.103494 | 0.103055 | 0.103025 | 0.102593 | 0.102654 | 0.102899 | 0.102619 | 0.102511 | 0.102338 | 0.102257 | 0.102739 | 0.102921 | 0.102877 | 0.102364 | 0.102167 | 0.102479 | 0.101818 | 0.101511 | 0.102131 | 0.101896 | 0.101952 | 0.102617 | 0.103195 | 0.103599 | 0.10327 | 0.102589 | 0.102058 | 0.101871 | 0.101696 | 0.101271 | 0.101421 | 0.101381 | 0.100688 | 0.100192 | 0.100168 | 0.10029 | 0.099435 | 0.099179 | 0.099195 | 0.098578 | 0.098059 | 0.09741 | 0.096823 | 0.096719 | 0.096167 | 0.095555 | 0.095584 | 0.095299 | 0.094345 | 0.093651 | 0.09398 | 0.094127 | 0.093249 | 0.093074 | 0.09308 | 0.092454 | 0.092043 | 0.091701 | 0.091469 | 0.090789 | 0.090722 | 0.090486 | 0.089818
0.329 | 20 | Mixture_4_Lig | 0.117053 | 0.117378 | 0.117554 | 0.117764 | 0.11844 | 0.119624 | 0.12152 | 0.122852 | 0.123485 | 0.124441 | 0.126035 | 0.126528 | 0.126667 | 0.127814 | 0.129165 | 0.130287 | 0.131004 | 0.131732 | 0.13265 | 0.133095 | 0.134055 | 0.135598 | 0.136418 | 0.137331 | 0.139221 | 0.14149 | 0.142815 | 0.144808 | 0.147631 | 0.150177 | 0.152792 | 0.154895 | 0.155932 | 0.156952 | 0.157754 | 0.158353 | 0.159025 | 0.15986 | 0.160972 | 0.162108 | 0.163473 | 0.165256 | 0.166936 | 0.168816 | 0.170501 | 0.172242 | 0.174032 | 0.175502 | 0.177665 | 0.18042 | 0.182831 | 0.185604 | 0.18874 | 0.191406 | 0.193963 | 0.197475 | 0.201215 | 0.204622 | 0.208644 | 0.212556 | 0.21603 | 0.219703 | 0.223522 | 0.226694 | 0.229552 | 0.232221 | 0.233 | 0.231416 | 0.228433 | 0.223502 | 0.217112 | 0.210768 | 0.204941 | 0.20087 | 0.198761 | 0.197855 | 0.196613 | 0.194619 | 0.19293 | 0.191503 | 0.190588 | 0.189161 | 0.18728 | 0.185712 | 0.185142 | 0.185558 | 0.18549 | 0.184814 | 0.184909 | 0.185296 | 0.186011 | 0.186027 | 0.184824 | 0.183466 | 0.181427 | 0.179482 | 0.177745 | 0.175438 | 0.173454 | 0.171774 | 0.170813 | 0.169869 | 0.168333 | 0.167513 | 0.167759 | 0.168247 | 0.16885 | 0.169773 | 0.170998 | 0.172494 | 0.173965 | 0.175508 | 0.177239 | 0.178836 | 0.179854 | 0.179923 | 0.178679 | 0.176217 | 0.173186 | 0.170265 | 0.167846 | 0.166051 | 0.165374 | 0.165161 | 0.164963 | 0.164476 | 0.163966 | 0.163486 | 0.163099 | 0.162788 | 0.162669 | 0.162243 | 0.160819 | 0.158648 | 0.156046 | 0.153304 | 0.150182 | 0.146898 | 0.144004 | 0.141552 | 0.139832 | 0.139014 | 0.138804 | 0.138761 | 0.139638 | 0.140917 | 0.142992 | 0.145229 | 0.147245 | 0.148997 | 0.150542 | 0.152407 | 0.154881 | 0.157467 | 0.160063 | 0.162668 | 0.165007 | 0.16665 | 0.167889 | 0.168728 | 0.168581 | 0.167987 | 0.167153 | 0.166135 | 0.165342 | 0.164454 | 0.163656 | 0.162706 | 0.16152 | 0.160034 | 0.158886 | 0.157758 | 0.156645 | 0.155384 | 0.154064 | 0.153143 | 0.152953 | 0.153218 | 0.153446 | 0.153918 | 0.155504 | 0.157395 | 0.15938 | 0.161668 | 0.163845 | 0.165941 | 0.167793 | 0.168034 | 0.167352 | 0.166577 | 0.16552 | 0.16389 | 0.16121 | 0.157111 | 0.152996 | 0.148686 | 0.144299 | 0.139911 | 0.134832 | 0.130149 | 0.127214 | 0.124119 | 0.120047 | 0.116881 | 0.114308 | 0.111939 | 0.109514 | 0.107455 | 0.105973 | 0.105166 | 0.104869 | 0.10486 | 0.104655 | 0.105891 | 0.107021 | 0.106994 | 0.107687 | 0.107084 | 0.104637 | 0.103054 | 0.102358 | 0.102259 | 0.102627 | 0.102534 | 0.102406 | 0.104309 | 0.108893 | 0.113717 | 0.111108 | 0.104775 | 0.102632 | 0.102725 | 0.10358 | 0.104529 | 0.105539 | 0.107248 | 0.108298 | 0.109432 | 0.112927 | 0.117899 | 0.116338 | 0.111814 | 0.111883 | 0.112484 | 0.113027 | 0.115746 | 0.113889 | 0.110002 | 0.108065 | 0.105468 | 0.103606 | 0.104656 | 0.107198 | 0.103887 | 0.101573 | 0.104299 | 0.1092 | 0.109908 | 0.108865 | 0.105486 | 0.01799 | 0.017782 | 0.017918 | 0.018483 | 0.018835 | 0.019003 | 0.018888 | 0.019229 | 0.019708 | 0.02013 | 0.020678 | 0.021162 | 0.021405 | 0.021984 | 0.023087 | 0.024169 | 0.02447 | 0.025069 | 0.025739 | 0.026234 | 0.026545 | 0.02645 | 0.026491 | 0.026667 | 0.02634 | 0.025958 | 0.025988 | 0.026287 | 0.02643 | 0.026504 | 0.027011 | 0.027601 | 0.027835 | 0.028175 | 0.028413 | 0.028893 | 0.029125 | 0.029281 | 0.029754 | 0.02979 | 0.029874 | 0.029679 | 0.029632 | 0.029485 | 0.029027 | 0.029255 | 0.029565 | 0.029766 | 0.029762 | 0.029845 | 0.030167 | 0.030849 | 0.03132 | 0.031378 | 0.031172 | 0.031245 | 0.031309 | 0.030957 | 0.030358 | 0.029958 | 0.029872 | 0.0301 | 0.030237 | 0.030417 | 0.030669 | 0.031176 | 0.031208 | 0.031149 | 0.031177 | 0.031533 | 0.031008 | 0.029738 | 0.028995 | 0.028935 | 0.02833 | 0.027154 | 0.026118 | 0.02507 | 0.024038 | 0.02396 | 0.023966 | 0.023615 | 0.023149 | 0.022616 | 0.021967 | 0.022179 | 0.021778 | 0.020845 | 0.020281 | 0.019841 | 0.018923 | 0.018047 | 0.017456 | 0.016934 | 0.015943 | 0.015332 | 0.015013 | 0.015085 | 0.014893 | 0.014432 | 0.014064 | 0.013865 | 0.013545 | 0.013217 | 0.013997 | 0.014237 | 0.014188 | 0.01408 | 0.013817 | 0.013893 | 0.013993 | 0.014155 | 0.014245 | 0.013431 | 0.01354 | 0.013778 | 0.013522 | 0.013768 | 0.013812 | 0.013743 | 0.013805 | 0.013607 | 0.013267 | 0.013161 | 0.013841 | 0.014206 | 0.014552 | 0.014289 | 0.01421 | 0.01406 | 0.013949 | 0.0141 | 0.014086 | 0.01354 | 0.013224 | 0.013236 | 0.013787 | 0.013554 | 0.013047 | 0.012716 | 0.012476 | 0.012681 | 0.012907 | 0.012902 | 0.013038 | 0.012688 | 0.01241 | 0.012525 | 0.012545 | 0.011846 | 0.011529 | 0.011977 | 0.011874 | 0.011593 | 0.011529 | 0.011711 | 0.011571 | 0.011214 | 0.011064 | 0.010918 | 0.010722 | 0.010977 | 0.010596 | 0.009716 | 0.009739 | 0.009712 | 0.009388 | 0.009155 | 0.009058 | 0.00875 | 0.008533 | 0.008696 | 0.008952 | 0.00895 | 0.008968 | 0.009211 | 0.009161 | 0.008395 | 0.007548 | 0.007141 | 0.006989 | 0.006266 | 0.005995 | 0.006015 | 0.005707 | 0.005628 | 0.005234 | 0.004972 | 0.005096 | 0.004879 | 0.004677 | 0.004171 | 0.00313 | 0.002632 | 0.003149 | 0.002772 | 0.001551 | 0.001315 | 0.001271 | 0.000717 | 0.000239 | 1.2e-05 | 0.00059 | 0.000835 | 0.000528 | -4e-06 | 3.3e-05 | -0.000243 | -0.000489
0.329 | 20 | Mixture_4_Lig | 0.104524 | 0.104272 | 0.104792 | 0.104171 | 0.103844 | 0.104773 | 0.106181 | 0.107644 | 0.108123 | 0.10939 | 0.11099 | 0.111853 | 0.112083 | 0.112634 | 0.114126 | 0.115082 | 0.115844 | 0.11676 | 0.11734 | 0.118293 | 0.119257 | 0.120079 | 0.121162 | 0.12211 | 0.12352 | 0.125162 | 0.127094 | 0.129136 | 0.131432 | 0.133322 | 0.135175 | 0.137449 | 0.139084 | 0.14018 | 0.141266 | 0.14209 | 0.142752 | 0.143787 | 0.144935 | 0.146255 | 0.148039 | 0.14978 | 0.150752 | 0.151751 | 0.15304 | 0.154578 | 0.156175 | 0.157738 | 0.159544 | 0.161471 | 0.162891 | 0.164888 | 0.167593 | 0.170041 | 0.172289 | 0.174826 | 0.17749 | 0.180097 | 0.18326 | 0.186623 | 0.189488 | 0.192199 | 0.195185 | 0.198115 | 0.200497 | 0.202656 | 0.203598 | 0.202221 | 0.199402 | 0.195545 | 0.190883 | 0.185692 | 0.180624 | 0.177031 | 0.175362 | 0.175003 | 0.174248 | 0.173296 | 0.171942 | 0.170456 | 0.169709 | 0.16855 | 0.166211 | 0.164396 | 0.163502 | 0.16326 | 0.162651 | 0.161469 | 0.161285 | 0.161478 | 0.161833 | 0.161355 | 0.159748 | 0.157758 | 0.155788 | 0.153782 | 0.15226 | 0.150495 | 0.148283 | 0.146685 | 0.14585 | 0.145223 | 0.144492 | 0.144363 | 0.144482 | 0.144526 | 0.145104 | 0.145594 | 0.146092 | 0.147343 | 0.148242 | 0.148177 | 0.148653 | 0.14958 | 0.149931 | 0.149387 | 0.147881 | 0.145574 | 0.142668 | 0.13989 | 0.13763 | 0.136084 | 0.135405 | 0.134932 | 0.134736 | 0.134606 | 0.134689 | 0.134605 | 0.134642 | 0.134773 | 0.134487 | 0.134153 | 0.133441 | 0.132074 | 0.130586 | 0.128463 | 0.125906 | 0.123078 | 0.12009 | 0.11732 | 0.115331 | 0.114211 | 0.113555 | 0.112811 | 0.112837 | 0.113423 | 0.114662 | 0.116425 | 0.118208 | 0.119662 | 0.120907 | 0.122575 | 0.124371 | 0.126363 | 0.128751 | 0.13097 | 0.132653 | 0.134274 | 0.135244 | 0.135117 | 0.134593 | 0.134196 | 0.13352 | 0.132869 | 0.132428 | 0.131869 | 0.131252 | 0.130762 | 0.130233 | 0.129276 | 0.128483 | 0.1276 | 0.12651 | 0.125377 | 0.124524 | 0.124199 | 0.124139 | 0.124052 | 0.124328 | 0.124794 | 0.126157 | 0.127692 | 0.128998 | 0.130636 | 0.132494 | 0.134068 | 0.135336 | 0.135371 | 0.134855 | 0.134462 | 0.133656 | 0.132445 | 0.130404 | 0.12699 | 0.123401 | 0.119986 | 0.117 | 0.113805 | 0.109873 | 0.10634 | 0.104088 | 0.101592 | 0.098248 | 0.095886 | 0.094035 | 0.092163 | 0.090252 | 0.089062 | 0.088405 | 0.088122 | 0.088069 | 0.088473 | 0.088655 | 0.089823 | 0.091061 | 0.091107 | 0.091528 | 0.09073 | 0.088272 | 0.08657 | 0.085733 | 0.085338 | 0.085495 | 0.085889 | 0.086092 | 0.087625 | 0.091733 | 0.09661 | 0.094187 | 0.087648 | 0.085441 | 0.085278 | 0.085841 | 0.086476 | 0.087215 | 0.088993 | 0.090239 | 0.091062 | 0.094182 | 0.099135 | 0.097799 | 0.093279 | 0.093413 | 0.093859 | 0.094526 | 0.097333 | 0.095592 | 0.092085 | 0.090121 | 0.087409 | 0.085562 | 0.086721 | 0.089583 | 0.086338 | 0.083838 | 0.086179 | 0.09101 | 0.091831 | 0.090635 | 0.087136 | 0.007297 | 0.007484 | 0.007469 | 0.007808 | 0.008191 | 0.008252 | 0.00844 | 0.008417 | 0.008588 | 0.008883 | 0.009194 | 0.009679 | 0.010083 | 0.010505 | 0.011129 | 0.011693 | 0.011677 | 0.012195 | 0.012855 | 0.013045 | 0.013307 | 0.013444 | 0.013725 | 0.013841 | 0.013809 | 0.013488 | 0.013463 | 0.013837 | 0.013801 | 0.014046 | 0.014461 | 0.014946 | 0.01536 | 0.016097 | 0.016159 | 0.016227 | 0.016341 | 0.016272 | 0.0167 | 0.01683 | 0.016937 | 0.017282 | 0.017489 | 0.017594 | 0.017197 | 0.017104 | 0.017665 | 0.017902 | 0.017373 | 0.017014 | 0.017165 | 0.017719 | 0.018122 | 0.017994 | 0.017881 | 0.017817 | 0.017469 | 0.017242 | 0.016965 | 0.016568 | 0.016389 | 0.016717 | 0.01658 | 0.016302 | 0.016392 | 0.016937 | 0.016893 | 0.0167 | 0.016281 | 0.016619 | 0.016387 | 0.015279 | 0.014565 | 0.014538 | 0.014042 | 0.013195 | 0.012323 | 0.011406 | 0.010602 | 0.010303 | 0.010421 | 0.010426 | 0.009966 | 0.009827 | 0.00928 | 0.009035 | 0.009035 | 0.00891 | 0.008475 | 0.007993 | 0.007177 | 0.006228 | 0.005661 | 0.005378 | 0.004798 | 0.004027 | 0.003752 | 0.00402 | 0.003523 | 0.002798 | 0.002399 | 0.00201 | 0.001816 | 0.001521 | -0.000706 | -0.000604 | -0.00029 | -0.000164 | -0.000413 | -0.000689 | -0.000244 | 0.000409 | 0.000462 | -0.000437 | -0.000267 | -0.000167 | -0.000521 | -0.000281 | 0.000289 | 0.000291 | -0.000168 | -0.000429 | -0.000506 | -0.000373 | -0.000301 | -0.000174 | 5.7e-05 | -7.4e-05 | 0.00031 | 0.000156 | -0.000104 | -0.000121 | -5e-05 | -0.000237 | -0.000725 | -0.000647 | -0.000118 | -0.000506 | -0.00059 | -0.000397 | -0.000254 | -0.000319 | -0.00104 | -0.001053 | -0.000552 | -0.000683 | -0.000962 | -0.000911 | -0.001151 | -0.001872 | -0.002325 | -0.00239 | -0.002398 | -0.002478 | -0.002336 | -0.002328 | -0.002534 | -0.002788 | -0.003394 | -0.003684 | -0.00355 | -0.003113 | -0.003352 | -0.004499 | -0.004743 | -0.004333 | -0.004653 | -0.004894 | -0.004368 | -0.004424 | -0.004468 | -0.004245 | -0.004007 | -0.004057 | -0.004394 | -0.00453 | -0.004547 | -0.005481 | -0.006159 | -0.006401 | -0.006671 | -0.007364 | -0.00786 | -0.008374 | -0.008717 | -0.008642 | -0.009089 | -0.009317 | -0.009334 | -0.009611 | -0.009559 | -0.010097 | -0.010959 | -0.011369 | -0.011327 | -0.011788 | -0.012897 | -0.013377 | -0.013356 | -0.013408 | -0.01317 | -0.013425 | -0.013386 | -0.013847 | -0.013932 | -0.013873 | -0.014131 | -0.014988 | -0.015359
0.164 | 21 | Mixture_5_Lig | 0.159507 | 0.159658 | 0.159714 | 0.160364 | 0.161543 | 0.162962 | 0.164018 | 0.164989 | 0.167261 | 0.169015 | 0.170942 | 0.17232 | 0.173192 | 0.173764 | 0.174818 | 0.175613 | 0.176441 | 0.17715 | 0.178179 | 0.17989 | 0.181373 | 0.182616 | 0.18424 | 0.186076 | 0.18809 | 0.190159 | 0.192413 | 0.195051 | 0.198117 | 0.201027 | 0.203765 | 0.20618 | 0.207507 | 0.208703 | 0.209488 | 0.210089 | 0.21035 | 0.210837 | 0.211181 | 0.211577 | 0.212722 | 0.214576 | 0.216884 | 0.218955 | 0.220601 | 0.222829 | 0.226106 | 0.229728 | 0.233599 | 0.237213 | 0.240684 | 0.244622 | 0.249145 | 0.253468 | 0.257696 | 0.262353 | 0.267431 | 0.272612 | 0.277627 | 0.282564 | 0.287895 | 0.29379 | 0.299076 | 0.303453 | 0.307488 | 0.310127 | 0.3099 | 0.307392 | 0.302428 | 0.294559 | 0.285397 | 0.276159 | 0.268029 | 0.261848 | 0.257403 | 0.254439 | 0.252509 | 0.250865 | 0.248195 | 0.245722 | 0.243506 | 0.241273 | 0.240034 | 0.239055 | 0.23882 | 0.238939 | 0.239702 | 0.241736 | 0.242842 | 0.243383 | 0.243916 | 0.244283 | 0.243877 | 0.242538 | 0.241182 | 0.238967 | 0.236839 | 0.235111 | 0.232595 | 0.230569 | 0.229137 | 0.227695 | 0.227115 | 0.226669 | 0.226575 | 0.227221 | 0.228694 | 0.230616 | 0.233109 | 0.236236 | 0.239689 | 0.243575 | 0.247706 | 0.251195 | 0.253863 | 0.255129 | 0.253915 | 0.250853 | 0.246861 | 0.243171 | 0.240299 | 0.238369 | 0.237459 | 0.236621 | 0.236321 | 0.235599 | 0.234417 | 0.233395 | 0.233137 | 0.233013 | 0.231799 | 0.229806 | 0.227324 | 0.224118 | 0.22017 | 0.215988 | 0.211645 | 0.207547 | 0.20442 | 0.201968 | 0.200231 | 0.199492 | 0.200015 | 0.201222 | 0.202956 | 0.205082 | 0.2082 | 0.211932 | 0.215416 | 0.218253 | 0.220948 | 0.223917 | 0.227123 | 0.230663 | 0.234341 | 0.238368 | 0.241707 | 0.24401 | 0.24583 | 0.246837 | 0.246951 | 0.246175 | 0.244697 | 0.243113 | 0.241705 | 0.239968 | 0.238243 | 0.236536 | 0.234724 | 0.232816 | 0.231052 | 0.229282 | 0.227521 | 0.225815 | 0.224477 | 0.223327 | 0.222376 | 0.2223 | 0.222834 | 0.223913 | 0.225736 | 0.22828 | 0.231307 | 0.234385 | 0.23768 | 0.240502 | 0.242159 | 0.2425 | 0.242269 | 0.241351 | 0.239584 | 0.236293 | 0.231751 | 0.226446 | 0.220687 | 0.214616 | 0.208306 | 0.201786 | 0.195117 | 0.188829 | 0.182964 | 0.177411 | 0.172545 | 0.167956 | 0.164031 | 0.160485 | 0.157392 | 0.154665 | 0.152128 | 0.1502 | 0.149165 | 0.148621 | 0.148514 | 0.148569 | 0.148455 | 0.148502 | 0.148131 | 0.147123 | 0.146568 | 0.146157 | 0.146025 | 0.145953 | 0.146277 | 0.146802 | 0.147222 | 0.147963 | 0.149093 | 0.148773 | 0.147186 | 0.147356 | 0.148381 | 0.148888 | 0.149389 | 0.150618 | 0.152106 | 0.153299 | 0.154581 | 0.156488 | 0.158612 | 0.158972 | 0.157759 | 0.158574 | 0.159201 | 0.159061 | 0.159692 | 0.158429 | 0.155317 | 0.154047 | 0.152492 | 0.151167 | 0.150036 | 0.149678 | 0.147212 | 0.144961 | 0.145975 | 0.146858 | 0.14551 | 0.145906 | 0.146527 | 0.146617 | 0.089636 | 0.090113 | 0.090422 | 0.090903 | 0.091426 | 0.091807 | 0.092242 | 0.092915 | 0.09344 | 0.093892 | 0.094634 | 0.095476 | 0.096249 | 0.097681 | 0.099142 | 0.100148 | 0.101149 | 0.102038 | 0.103126 | 0.104018 | 0.104383 | 0.10441 | 0.104228 | 0.104128 | 0.104095 | 0.103864 | 0.103489 | 0.103303 | 0.103408 | 0.103717 | 0.104335 | 0.104811 | 0.105085 | 0.105789 | 0.106558 | 0.106868 | 0.10682 | 0.106747 | 0.106931 | 0.107115 | 0.107423 | 0.107626 | 0.107655 | 0.108151 | 0.108243 | 0.10813 | 0.108251 | 0.108507 | 0.108808 | 0.109144 | 0.109204 | 0.109606 | 0.110048 | 0.110367 | 0.11098 | 0.111139 | 0.111306 | 0.111455 | 0.111729 | 0.112152 | 0.112192 | 0.112386 | 0.112689 | 0.112754 | 0.112926 | 0.1138 | 0.114748 | 0.115891 | 0.115874 | 0.115137 | 0.114764 | 0.114763 | 0.11436 | 0.113548 | 0.112535 | 0.111219 | 0.109612 | 0.108324 | 0.107767 | 0.107439 | 0.106777 | 0.105925 | 0.104983 | 0.104274 | 0.103753 | 0.102752 | 0.102034 | 0.101726 | 0.100419 | 0.099258 | 0.098405 | 0.09739 | 0.096368 | 0.095687 | 0.095381 | 0.095412 | 0.095367 | 0.095191 | 0.095445 | 0.095612 | 0.095588 | 0.095248 | 0.095261 | 0.095899 | 0.117382 | 0.118072 | 0.11852 | 0.118406 | 0.118298 | 0.117954 | 0.117937 | 0.118097 | 0.11813 | 0.118247 | 0.118363 | 0.11867 | 0.118938 | 0.118775 | 0.119044 | 0.119643 | 0.119397 | 0.119248 | 0.119475 | 0.119544 | 0.119158 | 0.119059 | 0.119472 | 0.119618 | 0.119752 | 0.120041 | 0.120381 | 0.120147 | 0.119857 | 0.120449 | 0.120395 | 0.119623 | 0.119745 | 0.120068 | 0.119995 | 0.120301 | 0.120359 | 0.120264 | 0.120415 | 0.120024 | 0.120037 | 0.120088 | 0.120216 | 0.120119 | 0.119723 | 0.1196 | 0.119387 | 0.119018 | 0.118959 | 0.119397 | 0.119628 | 0.119604 | 0.119827 | 0.119859 | 0.119746 | 0.119289 | 0.119188 | 0.118931 | 0.118851 | 0.118933 | 0.119139 | 0.119444 | 0.119523 | 0.119171 | 0.118957 | 0.118953 | 0.118796 | 0.119202 | 0.119379 | 0.119275 | 0.11927 | 0.118524 | 0.118171 | 0.11815 | 0.11794 | 0.117621 | 0.117295 | 0.117348 | 0.117527 | 0.117353 | 0.117545 | 0.117762 | 0.117529 | 0.117132 | 0.117088 | 0.116741 | 0.116013 | 0.115249 | 0.115531 | 0.115749 | 0.115508 | 0.115137 | 0.114992 | 0.114597 | 0.114584 | 0.114288 | 0.113715 | 0.113664 | 0.113214 | 0.112827 | 0.112954 | 0.112857 | 0.112711 | 0.112757 | 0.112848
0.164 | 21 | Mixture_5_Lig | 0.133963 | 0.13437 | 0.134274 | 0.13463 | 0.135133 | 0.135954 | 0.137422 | 0.138968 | 0.140502 | 0.142225 | 0.143365 | 0.144424 | 0.145489 | 0.146705 | 0.14802 | 0.148614 | 0.14903 | 0.149229 | 0.150429 | 0.151626 | 0.152506 | 0.15351 | 0.154394 | 0.155588 | 0.157167 | 0.158722 | 0.160661 | 0.163471 | 0.166616 | 0.169632 | 0.171856 | 0.173644 | 0.174638 | 0.1752 | 0.176254 | 0.177171 | 0.177662 | 0.177857 | 0.177949 | 0.178071 | 0.179386 | 0.181578 | 0.183411 | 0.184765 | 0.186711 | 0.188889 | 0.191145 | 0.194248 | 0.197705 | 0.201144 | 0.204177 | 0.207201 | 0.210912 | 0.21486 | 0.218998 | 0.223128 | 0.22754 | 0.232208 | 0.237174 | 0.241912 | 0.246384 | 0.251477 | 0.256437 | 0.260793 | 0.264416 | 0.266768 | 0.267626 | 0.265589 | 0.260721 | 0.253974 | 0.245426 | 0.236268 | 0.228555 | 0.222819 | 0.219548 | 0.21735 | 0.215204 | 0.213054 | 0.211167 | 0.209288 | 0.207481 | 0.205689 | 0.203961 | 0.202667 | 0.202329 | 0.20268 | 0.203154 | 0.204055 | 0.20485 | 0.205609 | 0.206138 | 0.206254 | 0.205886 | 0.204644 | 0.203215 | 0.201117 | 0.198944 | 0.197165 | 0.195476 | 0.193495 | 0.192018 | 0.191344 | 0.190498 | 0.190064 | 0.190347 | 0.191053 | 0.192061 | 0.1936 | 0.195708 | 0.198361 | 0.201477 | 0.20508 | 0.208933 | 0.21221 | 0.214609 | 0.21549 | 0.214129 | 0.21127 | 0.207862 | 0.204741 | 0.202612 | 0.20099 | 0.2001 | 0.199616 | 0.19919 | 0.198455 | 0.197426 | 0.196642 | 0.196455 | 0.196037 | 0.195234 | 0.193766 | 0.191573 | 0.188547 | 0.185155 | 0.181293 | 0.177576 | 0.17422 | 0.171464 | 0.169117 | 0.167704 | 0.16714 | 0.167626 | 0.168613 | 0.169992 | 0.172201 | 0.175331 | 0.178544 | 0.181391 | 0.183532 | 0.185657 | 0.188182 | 0.19105 | 0.194242 | 0.197753 | 0.201047 | 0.203884 | 0.206166 | 0.207767 | 0.208523 | 0.208472 | 0.207862 | 0.206614 | 0.205298 | 0.204196 | 0.202834 | 0.201208 | 0.199515 | 0.197618 | 0.19544 | 0.193648 | 0.192335 | 0.191107 | 0.189645 | 0.18813 | 0.187058 | 0.186567 | 0.186537 | 0.186892 | 0.18777 | 0.189247 | 0.191425 | 0.194098 | 0.197025 | 0.199796 | 0.202082 | 0.203824 | 0.204446 | 0.2042 | 0.203273 | 0.20153 | 0.198816 | 0.194902 | 0.190198 | 0.185312 | 0.179997 | 0.174617 | 0.169077 | 0.163337 | 0.157634 | 0.152599 | 0.148123 | 0.144284 | 0.140302 | 0.136649 | 0.133635 | 0.131312 | 0.129072 | 0.127162 | 0.125756 | 0.124667 | 0.124199 | 0.124341 | 0.124287 | 0.124099 | 0.123879 | 0.12351 | 0.122889 | 0.122606 | 0.122542 | 0.12256 | 0.122283 | 0.122478 | 0.122783 | 0.123062 | 0.123572 | 0.124171 | 0.123721 | 0.122938 | 0.123216 | 0.123813 | 0.124244 | 0.12466 | 0.125417 | 0.126725 | 0.127886 | 0.128895 | 0.130194 | 0.131607 | 0.131613 | 0.131092 | 0.131724 | 0.132212 | 0.13209 | 0.13224 | 0.130975 | 0.129102 | 0.128347 | 0.127138 | 0.126026 | 0.124659 | 0.123761 | 0.122058 | 0.120975 | 0.121598 | 0.121841 | 0.120925 | 0.121188 | 0.121539 | 0.12237 | 0.082104 | 0.08246 | 0.08303 | 0.083243 | 0.082982 | 0.083048 | 0.083591 | 0.084129 | 0.084718 | 0.085372 | 0.085913 | 0.086571 | 0.087248 | 0.088179 | 0.08881 | 0.089441 | 0.090461 | 0.091064 | 0.091509 | 0.09243 | 0.092628 | 0.092386 | 0.092238 | 0.091808 | 0.09164 | 0.091634 | 0.091379 | 0.091054 | 0.091105 | 0.091619 | 0.092621 | 0.093172 | 0.093253 | 0.093237 | 0.093354 | 0.093608 | 0.094034 | 0.093844 | 0.093481 | 0.093628 | 0.093735 | 0.093963 | 0.094257 | 0.094527 | 0.094264 | 0.094184 | 0.094712 | 0.095224 | 0.095304 | 0.095588 | 0.096115 | 0.096281 | 0.096311 | 0.096667 | 0.096817 | 0.096752 | 0.096522 | 0.096722 | 0.097012 | 0.097252 | 0.097444 | 0.097799 | 0.09793 | 0.097813 | 0.097771 | 0.098122 | 0.098786 | 0.099509 | 0.099652 | 0.099628 | 0.099165 | 0.098585 | 0.098077 | 0.097119 | 0.09628 | 0.095643 | 0.095167 | 0.0944 | 0.093714 | 0.093348 | 0.092505 | 0.091724 | 0.091157 | 0.09064 | 0.090324 | 0.089978 | 0.08951 | 0.089003 | 0.08787 | 0.087232 | 0.08703 | 0.086461 | 0.085755 | 0.085448 | 0.085008 | 0.084563 | 0.084513 | 0.084683 | 0.084663 | 0.084502 | 0.084476 | 0.084702 | 0.084828 | 0.084818 | 0.099237 | 0.099803 | 0.099873 | 0.09966 | 0.099596 | 0.099699 | 0.100228 | 0.100377 | 0.100311 | 0.100037 | 0.099838 | 0.100335 | 0.100541 | 0.100353 | 0.100488 | 0.100626 | 0.100538 | 0.100418 | 0.100653 | 0.101304 | 0.101085 | 0.100839 | 0.101351 | 0.101293 | 0.101343 | 0.101542 | 0.101347 | 0.101347 | 0.101412 | 0.101759 | 0.101628 | 0.101506 | 0.101525 | 0.101266 | 0.101242 | 0.101794 | 0.101691 | 0.101295 | 0.101458 | 0.101608 | 0.101445 | 0.101037 | 0.101362 | 0.101888 | 0.101432 | 0.101076 | 0.100886 | 0.100421 | 0.100604 | 0.101126 | 0.100849 | 0.100666 | 0.100709 | 0.100474 | 0.100603 | 0.100795 | 0.10086 | 0.100822 | 0.100887 | 0.10117 | 0.101369 | 0.101222 | 0.101417 | 0.101323 | 0.100918 | 0.100628 | 0.100729 | 0.100737 | 0.100749 | 0.101145 | 0.10116 | 0.100563 | 0.100023 | 0.099914 | 0.100193 | 0.100087 | 0.09994 | 0.10011 | 0.099777 | 0.099159 | 0.099429 | 0.100028 | 0.099164 | 0.098582 | 0.098594 | 0.098445 | 0.09857 | 0.097857 | 0.097502 | 0.097263 | 0.097285 | 0.0977 | 0.097231 | 0.096695 | 0.096623 | 0.096439 | 0.096397 | 0.096696 | 0.096663 | 0.096188 | 0.095803 | 0.095424 | 0.095384 | 0.095705 | 0.095209
0.164 | 21 | Mixture_5_Lig | 0.157091 | 0.157414 | 0.157865 | 0.158972 | 0.159968 | 0.160914 | 0.162041 | 0.163537 | 0.165927 | 0.168027 | 0.168684 | 0.169715 | 0.171383 | 0.172479 | 0.174241 | 0.174797 | 0.174645 | 0.175257 | 0.176675 | 0.178266 | 0.17953 | 0.180525 | 0.181068 | 0.182926 | 0.185406 | 0.187405 | 0.189786 | 0.192751 | 0.195742 | 0.198958 | 0.201845 | 0.204083 | 0.20546 | 0.206852 | 0.208143 | 0.208405 | 0.208629 | 0.209414 | 0.209678 | 0.210339 | 0.211965 | 0.214048 | 0.216022 | 0.217594 | 0.219637 | 0.221987 | 0.224607 | 0.22805 | 0.232098 | 0.236078 | 0.239552 | 0.243179 | 0.247295 | 0.251599 | 0.255922 | 0.2607 | 0.265631 | 0.270833 | 0.276064 | 0.281075 | 0.286309 | 0.29189 | 0.296916 | 0.30175 | 0.305788 | 0.307925 | 0.308158 | 0.30571 | 0.300269 | 0.292191 | 0.282579 | 0.273236 | 0.264971 | 0.258994 | 0.255529 | 0.252773 | 0.250431 | 0.247915 | 0.245252 | 0.242962 | 0.241042 | 0.238971 | 0.237953 | 0.237224 | 0.236244 | 0.235813 | 0.236316 | 0.237713 | 0.239343 | 0.239921 | 0.240187 | 0.24009 | 0.23983 | 0.238612 | 0.236904 | 0.234809 | 0.232403 | 0.230372 | 0.228522 | 0.226084 | 0.224588 | 0.223845 | 0.222877 | 0.222467 | 0.222773 | 0.223353 | 0.224266 | 0.226139 | 0.228661 | 0.231471 | 0.23492 | 0.238395 | 0.242339 | 0.2465 | 0.249222 | 0.249519 | 0.24783 | 0.244576 | 0.24059 | 0.237177 | 0.234596 | 0.232664 | 0.231639 | 0.230674 | 0.230011 | 0.229133 | 0.22814 | 0.227446 | 0.227049 | 0.226701 | 0.225882 | 0.224661 | 0.222475 | 0.219275 | 0.215489 | 0.211391 | 0.207287 | 0.202908 | 0.199511 | 0.197029 | 0.195496 | 0.194863 | 0.19515 | 0.196309 | 0.197897 | 0.200299 | 0.203569 | 0.206909 | 0.210117 | 0.212899 | 0.215584 | 0.218533 | 0.221844 | 0.225366 | 0.228829 | 0.232894 | 0.236434 | 0.238669 | 0.240272 | 0.240834 | 0.240568 | 0.239882 | 0.238903 | 0.23752 | 0.235831 | 0.233821 | 0.23217 | 0.230644 | 0.228705 | 0.226766 | 0.225218 | 0.223504 | 0.221804 | 0.220157 | 0.218537 | 0.217199 | 0.216475 | 0.216298 | 0.216775 | 0.217981 | 0.219857 | 0.222527 | 0.225358 | 0.228084 | 0.23117 | 0.234116 | 0.236008 | 0.236606 | 0.236541 | 0.235484 | 0.233272 | 0.229817 | 0.225219 | 0.220336 | 0.21484 | 0.20875 | 0.202515 | 0.196232 | 0.189943 | 0.183533 | 0.177758 | 0.172735 | 0.167714 | 0.163325 | 0.159659 | 0.155951 | 0.152892 | 0.15039 | 0.148154 | 0.146388 | 0.145669 | 0.145105 | 0.144894 | 0.145033 | 0.144941 | 0.14485 | 0.144593 | 0.143712 | 0.143352 | 0.14315 | 0.142927 | 0.142825 | 0.143159 | 0.143409 | 0.143872 | 0.144537 | 0.14525 | 0.145029 | 0.143914 | 0.144044 | 0.144714 | 0.145272 | 0.146009 | 0.146883 | 0.148156 | 0.149636 | 0.150781 | 0.152307 | 0.154113 | 0.154155 | 0.153391 | 0.154548 | 0.155257 | 0.155093 | 0.155421 | 0.153994 | 0.151403 | 0.150219 | 0.148708 | 0.147218 | 0.145728 | 0.144988 | 0.142935 | 0.140993 | 0.141846 | 0.142496 | 0.14164 | 0.142181 | 0.142486 | 0.142794 | 0.093407 | 0.093807 | 0.094354 | 0.094862 | 0.095039 | 0.09503 | 0.095363 | 0.095964 | 0.096583 | 0.097582 | 0.098264 | 0.09904 | 0.099874 | 0.100832 | 0.101987 | 0.103224 | 0.104325 | 0.105098 | 0.105817 | 0.106283 | 0.106625 | 0.106889 | 0.106855 | 0.106664 | 0.106384 | 0.106241 | 0.10604 | 0.105846 | 0.105992 | 0.106257 | 0.106682 | 0.107392 | 0.107889 | 0.108087 | 0.108607 | 0.109198 | 0.109387 | 0.109132 | 0.109108 | 0.109184 | 0.109545 | 0.109617 | 0.109569 | 0.110002 | 0.110158 | 0.110045 | 0.110251 | 0.110925 | 0.11117 | 0.111426 | 0.111939 | 0.112415 | 0.112575 | 0.112639 | 0.112964 | 0.113163 | 0.11339 | 0.113522 | 0.113396 | 0.113716 | 0.114261 | 0.114581 | 0.114033 | 0.113986 | 0.114517 | 0.115192 | 0.116115 | 0.117101 | 0.1172 | 0.116869 | 0.116419 | 0.116002 | 0.115561 | 0.11471 | 0.113564 | 0.112437 | 0.111125 | 0.110207 | 0.109704 | 0.108686 | 0.107365 | 0.106842 | 0.10668 | 0.106422 | 0.106043 | 0.105209 | 0.104513 | 0.103927 | 0.102762 | 0.101625 | 0.100992 | 0.100293 | 0.099482 | 0.099117 | 0.098455 | 0.098018 | 0.09791 | 0.097691 | 0.097986 | 0.098496 | 0.09868 | 0.098667 | 0.098626 | 0.09861 | 0.118648 | 0.118517 | 0.118839 | 0.119489 | 0.119438 | 0.119218 | 0.119322 | 0.119602 | 0.119627 | 0.119737 | 0.120109 | 0.119998 | 0.119948 | 0.120761 | 0.120796 | 0.120472 | 0.120931 | 0.121027 | 0.121093 | 0.121086 | 0.120677 | 0.120843 | 0.121489 | 0.121337 | 0.121338 | 0.121592 | 0.121691 | 0.121987 | 0.122459 | 0.122506 | 0.122312 | 0.12244 | 0.122522 | 0.122446 | 0.122387 | 0.122487 | 0.122584 | 0.122226 | 0.121887 | 0.121833 | 0.121928 | 0.121728 | 0.121819 | 0.121973 | 0.12177 | 0.121348 | 0.121547 | 0.121287 | 0.12106 | 0.121222 | 0.121401 | 0.121375 | 0.121426 | 0.121632 | 0.121407 | 0.121014 | 0.121128 | 0.121235 | 0.121445 | 0.121214 | 0.121111 | 0.121473 | 0.122085 | 0.121481 | 0.120979 | 0.120667 | 0.120448 | 0.120979 | 0.121294 | 0.121018 | 0.120961 | 0.120491 | 0.120012 | 0.119979 | 0.120185 | 0.119907 | 0.119626 | 0.119949 | 0.120512 | 0.12013 | 0.119806 | 0.120095 | 0.119697 | 0.118763 | 0.118211 | 0.118031 | 0.117782 | 0.117522 | 0.117193 | 0.11695 | 0.117194 | 0.117402 | 0.117008 | 0.116678 | 0.116753 | 0.11635 | 0.115546 | 0.115585 | 0.115869 | 0.115718 | 0.115175 | 0.114511 | 0.114497 | 0.114891 | 0.114626
0.164 | 21 | Mixture_5_Lig | 0.068504 | 0.068672 | 0.068484 | 0.068742 | 0.069757 | 0.070991 | 0.071999 | 0.072707 | 0.072684 | 0.073056 | 0.074657 | 0.075791 | 0.075904 | 0.075449 | 0.075691 | 0.076074 | 0.076358 | 0.077008 | 0.0777 | 0.077751 | 0.078185 | 0.078466 | 0.078429 | 0.079284 | 0.080312 | 0.08102 | 0.081611 | 0.082343 | 0.083472 | 0.084676 | 0.085463 | 0.08651 | 0.087548 | 0.08795 | 0.087799 | 0.08784 | 0.087851 | 0.0881 | 0.088461 | 0.088503 | 0.088873 | 0.089735 | 0.090458 | 0.090978 | 0.091606 | 0.092296 | 0.093191 | 0.094253 | 0.095047 | 0.096145 | 0.097308 | 0.098767 | 0.100718 | 0.102402 | 0.10394 | 0.10607 | 0.108134 | 0.109903 | 0.111987 | 0.114354 | 0.116715 | 0.118792 | 0.121086 | 0.123211 | 0.124853 | 0.126718 | 0.127832 | 0.127355 | 0.125448 | 0.122721 | 0.120068 | 0.116929 | 0.113572 | 0.111182 | 0.10996 | 0.109264 | 0.108147 | 0.107394 | 0.106638 | 0.105327 | 0.104337 | 0.103321 | 0.102677 | 0.102217 | 0.102346 | 0.10318 | 0.103774 | 0.103852 | 0.104559 | 0.105291 | 0.105799 | 0.105713 | 0.105173 | 0.1047 | 0.103947 | 0.102898 | 0.101822 | 0.100607 | 0.099067 | 0.097462 | 0.096758 | 0.095843 | 0.094639 | 0.094123 | 0.094271 | 0.09439 | 0.094547 | 0.094954 | 0.095881 | 0.096915 | 0.098364 | 0.099527 | 0.10078 | 0.102428 | 0.103294 | 0.103455 | 0.103299 | 0.102446 | 0.101177 | 0.099435 | 0.09783 | 0.09734 | 0.097336 | 0.097131 | 0.097146 | 0.096823 | 0.096394 | 0.095686 | 0.095338 | 0.095071 | 0.094788 | 0.094403 | 0.0932 | 0.091607 | 0.090016 | 0.088201 | 0.086284 | 0.084641 | 0.08309 | 0.081954 | 0.081694 | 0.081736 | 0.081726 | 0.081715 | 0.082505 | 0.083542 | 0.084779 | 0.086435 | 0.087913 | 0.088887 | 0.089789 | 0.090931 | 0.092293 | 0.093753 | 0.095592 | 0.097074 | 0.098304 | 0.099678 | 0.100623 | 0.100956 | 0.101113 | 0.101254 | 0.101063 | 0.100618 | 0.100147 | 0.09959 | 0.098955 | 0.09828 | 0.097595 | 0.096595 | 0.095641 | 0.095024 | 0.094166 | 0.093128 | 0.092234 | 0.091667 | 0.091601 | 0.091661 | 0.091597 | 0.091663 | 0.092749 | 0.094154 | 0.095332 | 0.096822 | 0.098381 | 0.099654 | 0.100912 | 0.10095 | 0.100542 | 0.10027 | 0.0997 | 0.098851 | 0.097214 | 0.09472 | 0.091841 | 0.088807 | 0.086143 | 0.08352 | 0.080503 | 0.077815 | 0.076025 | 0.074074 | 0.071194 | 0.068906 | 0.067274 | 0.065769 | 0.063949 | 0.062451 | 0.061498 | 0.060805 | 0.060388 | 0.060358 | 0.060107 | 0.061026 | 0.061949 | 0.061927 | 0.062632 | 0.062272 | 0.060266 | 0.059104 | 0.058613 | 0.058454 | 0.05864 | 0.058526 | 0.058337 | 0.059701 | 0.063503 | 0.068313 | 0.066639 | 0.060643 | 0.058776 | 0.058977 | 0.059434 | 0.059665 | 0.060189 | 0.061884 | 0.062818 | 0.063086 | 0.065525 | 0.06999 | 0.06916 | 0.06479 | 0.064716 | 0.065256 | 0.065709 | 0.068482 | 0.067735 | 0.064787 | 0.063258 | 0.061346 | 0.0602 | 0.061046 | 0.063897 | 0.061895 | 0.059593 | 0.061116 | 0.065587 | 0.066653 | 0.06557 | 0.062756 | -0.011955 | -0.012 | -0.011916 | -0.011666 | -0.01131 | -0.011001 | -0.011038 | -0.011066 | -0.010951 | -0.010971 | -0.010585 | -0.010147 | -0.010319 | -0.010123 | -0.009584 | -0.009092 | -0.008562 | -0.008147 | -0.008073 | -0.007846 | -0.007668 | -0.007773 | -0.007689 | -0.007645 | -0.007774 | -0.008293 | -0.008475 | -0.008391 | -0.008637 | -0.008703 | -0.008063 | -0.007781 | -0.007881 | -0.007598 | -0.00776 | -0.007858 | -0.007739 | -0.007405 | -0.006984 | -0.007302 | -0.007287 | -0.007206 | -0.007386 | -0.007295 | -0.007552 | -0.00779 | -0.00713 | -0.006741 | -0.007322 | -0.007775 | -0.007351 | -0.00674 | -0.006641 | -0.006794 | -0.007071 | -0.007131 | -0.007071 | -0.007245 | -0.007434 | -0.007486 | -0.007577 | -0.007591 | -0.007332 | -0.007184 | -0.007099 | -0.006944 | -0.006842 | -0.006782 | -0.006996 | -0.006837 | -0.007036 | -0.007992 | -0.008477 | -0.008139 | -0.008302 | -0.008937 | -0.009808 | -0.010579 | -0.011203 | -0.011338 | -0.011284 | -0.011303 | -0.011379 | -0.011506 | -0.011928 | -0.012 | -0.012181 | -0.01234 | -0.012545 | -0.013146 | -0.013997 | -0.014404 | -0.014578 | -0.014978 | -0.015501 | -0.016373 | -0.017028 | -0.016872 | -0.016735 | -0.017011 | -0.017682 | -0.0181 | -0.018386 | -0.018506 | -0.026025 | -0.026223 | -0.025696 | -0.02588 | -0.02701 | -0.027157 | -0.026683 | -0.026113 | -0.02624 | -0.027025 | -0.026638 | -0.026426 | -0.026839 | -0.026802 | -0.026514 | -0.026576 | -0.026713 | -0.026962 | -0.027027 | -0.027368 | -0.027747 | -0.028206 | -0.028205 | -0.02809 | -0.027972 | -0.028171 | -0.028228 | -0.027999 | -0.028543 | -0.028787 | -0.028485 | -0.028631 | -0.028905 | -0.029356 | -0.029526 | -0.029415 | -0.029433 | -0.029557 | -0.029805 | -0.029558 | -0.029528 | -0.030157 | -0.03031 | -0.030176 | -0.03049 | -0.031058 | -0.031047 | -0.030746 | -0.030409 | -0.030502 | -0.030816 | -0.031217 | -0.031524 | -0.031677 | -0.032107 | -0.032452 | -0.032471 | -0.032402 | -0.032391 | -0.033029 | -0.033283 | -0.033093 | -0.033269 | -0.033425 | -0.033599 | -0.034269 | -0.034254 | -0.033768 | -0.033207 | -0.033206 | -0.03345 | -0.033553 | -0.034052 | -0.03483 | -0.034789 | -0.034976 | -0.0358 | -0.036411 | -0.036286 | -0.036416 | -0.036367 | -0.036235 | -0.036252 | -0.03637 | -0.036676 | -0.03718 | -0.037141 | -0.037425 | -0.037953 | -0.038065 | -0.037521 | -0.037927 | -0.038906 | -0.0395 | -0.039832 | -0.039863 | -0.039259 | -0.038858 | -0.038599 | -0.039183 | -0.039286 | -0.039396 | -0.039819 | -0.040078 | -0.040777
0.164 | 21 | Mixture_5_Lig | 0.063534 | 0.063172 | 0.063503 | 0.063868 | 0.064056 | 0.064406 | 0.06583 | 0.066717 | 0.066892 | 0.067471 | 0.068262 | 0.06874 | 0.069142 | 0.069402 | 0.069861 | 0.070421 | 0.07051 | 0.070874 | 0.07158 | 0.071988 | 0.072146 | 0.072676 | 0.073108 | 0.073515 | 0.074258 | 0.075357 | 0.075901 | 0.076788 | 0.077971 | 0.078868 | 0.079473 | 0.080208 | 0.080691 | 0.080919 | 0.081307 | 0.081661 | 0.082066 | 0.082208 | 0.082354 | 0.082735 | 0.083478 | 0.084562 | 0.084714 | 0.084909 | 0.085508 | 0.086219 | 0.087203 | 0.08799 | 0.088525 | 0.089541 | 0.090642 | 0.092018 | 0.09396 | 0.095368 | 0.096553 | 0.098318 | 0.099858 | 0.101154 | 0.103093 | 0.105062 | 0.106886 | 0.108606 | 0.110625 | 0.112819 | 0.114895 | 0.116307 | 0.117267 | 0.117023 | 0.115179 | 0.112617 | 0.109742 | 0.10633 | 0.103295 | 0.101387 | 0.100299 | 0.099714 | 0.099068 | 0.098303 | 0.097357 | 0.09645 | 0.096127 | 0.095539 | 0.094697 | 0.093857 | 0.093317 | 0.093903 | 0.094444 | 0.094307 | 0.09454 | 0.095136 | 0.095715 | 0.095596 | 0.095401 | 0.094918 | 0.094231 | 0.09314 | 0.091917 | 0.090678 | 0.089403 | 0.088323 | 0.087877 | 0.087099 | 0.086249 | 0.085922 | 0.085802 | 0.085716 | 0.086159 | 0.086673 | 0.087264 | 0.08812 | 0.089165 | 0.090054 | 0.090975 | 0.092143 | 0.093034 | 0.093268 | 0.092824 | 0.091799 | 0.090633 | 0.089267 | 0.087927 | 0.087396 | 0.087247 | 0.087051 | 0.086799 | 0.086386 | 0.085958 | 0.085518 | 0.085433 | 0.085303 | 0.084908 | 0.084497 | 0.0836 | 0.082216 | 0.080794 | 0.079143 | 0.077502 | 0.076012 | 0.074565 | 0.073467 | 0.073182 | 0.07312 | 0.073058 | 0.073205 | 0.074007 | 0.074745 | 0.075679 | 0.076961 | 0.078143 | 0.078969 | 0.079792 | 0.080826 | 0.08192 | 0.083138 | 0.084592 | 0.086047 | 0.087297 | 0.08831 | 0.088746 | 0.089085 | 0.089401 | 0.08932 | 0.088781 | 0.088248 | 0.088126 | 0.087861 | 0.087241 | 0.08642 | 0.085772 | 0.08516 | 0.084509 | 0.083565 | 0.082563 | 0.081824 | 0.081096 | 0.080605 | 0.080656 | 0.080885 | 0.081022 | 0.080991 | 0.081696 | 0.08278 | 0.08389 | 0.085315 | 0.086522 | 0.087523 | 0.088776 | 0.088897 | 0.088383 | 0.088093 | 0.087635 | 0.086819 | 0.085481 | 0.08314 | 0.080557 | 0.077948 | 0.075718 | 0.073594 | 0.070779 | 0.068395 | 0.066936 | 0.065441 | 0.063025 | 0.06106 | 0.059628 | 0.058296 | 0.056804 | 0.055685 | 0.054781 | 0.05431 | 0.054087 | 0.054086 | 0.053786 | 0.054994 | 0.056372 | 0.056194 | 0.05684 | 0.056475 | 0.054456 | 0.053308 | 0.052856 | 0.052654 | 0.052812 | 0.052815 | 0.052564 | 0.053927 | 0.057968 | 0.062972 | 0.061201 | 0.054776 | 0.052628 | 0.05285 | 0.053455 | 0.053667 | 0.053973 | 0.055521 | 0.056347 | 0.056694 | 0.059248 | 0.063835 | 0.06292 | 0.058155 | 0.05795 | 0.058548 | 0.058851 | 0.061933 | 0.061516 | 0.058265 | 0.056701 | 0.054576 | 0.053133 | 0.054297 | 0.057821 | 0.055764 | 0.053135 | 0.054796 | 0.060063 | 0.061133 | 0.059879 | 0.056605 | -0.015443 | -0.015344 | -0.015201 | -0.014766 | -0.014629 | -0.014684 | -0.014683 | -0.014711 | -0.014804 | -0.014838 | -0.014488 | -0.01408 | -0.014151 | -0.014063 | -0.01365 | -0.013028 | -0.012956 | -0.012786 | -0.012427 | -0.012386 | -0.012726 | -0.012964 | -0.012673 | -0.012218 | -0.012367 | -0.012989 | -0.013118 | -0.013149 | -0.01349 | -0.013103 | -0.012504 | -0.012467 | -0.012482 | -0.012319 | -0.012569 | -0.012332 | -0.01222 | -0.012278 | -0.012098 | -0.012468 | -0.012563 | -0.012661 | -0.012737 | -0.012819 | -0.013113 | -0.013099 | -0.012566 | -0.012251 | -0.012656 | -0.013077 | -0.0131 | -0.012811 | -0.012713 | -0.012497 | -0.012402 | -0.012248 | -0.012209 | -0.012645 | -0.013278 | -0.013423 | -0.013452 | -0.013315 | -0.013196 | -0.013248 | -0.013078 | -0.012752 | -0.012684 | -0.012581 | -0.013039 | -0.013051 | -0.012823 | -0.013418 | -0.014089 | -0.01411 | -0.014191 | -0.014776 | -0.01561 | -0.016337 | -0.016889 | -0.016959 | -0.016655 | -0.016544 | -0.016798 | -0.017525 | -0.017892 | -0.017592 | -0.017626 | -0.01777 | -0.018086 | -0.018635 | -0.019566 | -0.019888 | -0.019807 | -0.020451 | -0.021271 | -0.021773 | -0.022204 | -0.022338 | -0.022581 | -0.022815 | -0.023095 | -0.023396 | -0.023478 | -0.023401 | -0.031092 | -0.030949 | -0.030474 | -0.030917 | -0.03172 | -0.03186 | -0.03177 | -0.031173 | -0.030769 | -0.031747 | -0.031697 | -0.03177 | -0.032034 | -0.031996 | -0.031825 | -0.031846 | -0.032145 | -0.031965 | -0.032155 | -0.032967 | -0.032695 | -0.03243 | -0.032472 | -0.032662 | -0.032989 | -0.033675 | -0.034016 | -0.033878 | -0.033805 | -0.034113 | -0.034643 | -0.034486 | -0.033969 | -0.034304 | -0.034071 | -0.033745 | -0.034048 | -0.034768 | -0.03541 | -0.035234 | -0.034881 | -0.035357 | -0.035161 | -0.034477 | -0.034869 | -0.035808 | -0.036132 | -0.035798 | -0.035905 | -0.036282 | -0.035926 | -0.035635 | -0.035963 | -0.036282 | -0.036621 | -0.036893 | -0.037165 | -0.037214 | -0.037266 | -0.03792 | -0.03816 | -0.037756 | -0.038242 | -0.038829 | -0.038785 | -0.038865 | -0.038631 | -0.038596 | -0.038788 | -0.038787 | -0.038629 | -0.038904 | -0.039187 | -0.039563 | -0.040148 | -0.040887 | -0.041325 | -0.041393 | -0.041103 | -0.041109 | -0.041456 | -0.041533 | -0.041221 | -0.041368 | -0.041648 | -0.04237 | -0.042319 | -0.042413 | -0.043064 | -0.043441 | -0.043237 | -0.043596 | -0.044611 | -0.044801 | -0.044582 | -0.044622 | -0.044717 | -0.044971 | -0.044534 | -0.044457 | -0.044308 | -0.044784 | -0.04554 | -0.045667 | -0.045652
0.082 | 22 | Mixture_6_Lig | 0.128725 | 0.128908 | 0.129031 | 0.129711 | 0.131168 | 0.133511 | 0.134321 | 0.135163 | 0.136899 | 0.138085 | 0.139177 | 0.140451 | 0.140866 | 0.141433 | 0.142238 | 0.143067 | 0.144122 | 0.145529 | 0.146175 | 0.14603 | 0.146793 | 0.148175 | 0.14969 | 0.150669 | 0.151264 | 0.153147 | 0.155379 | 0.15683 | 0.158615 | 0.160897 | 0.16314 | 0.165239 | 0.166554 | 0.166893 | 0.167324 | 0.167878 | 0.167994 | 0.168034 | 0.167855 | 0.168021 | 0.16881 | 0.169201 | 0.170354 | 0.172109 | 0.174016 | 0.176025 | 0.178254 | 0.180654 | 0.183373 | 0.186338 | 0.189885 | 0.19337 | 0.196685 | 0.199836 | 0.203371 | 0.207438 | 0.211616 | 0.215352 | 0.219352 | 0.223382 | 0.227474 | 0.231844 | 0.236132 | 0.23956 | 0.24267 | 0.244914 | 0.245231 | 0.243568 | 0.239218 | 0.232547 | 0.225042 | 0.217163 | 0.209859 | 0.204088 | 0.20069 | 0.198692 | 0.196826 | 0.194974 | 0.193681 | 0.193016 | 0.192484 | 0.191989 | 0.191267 | 0.19065 | 0.191195 | 0.192413 | 0.193426 | 0.194469 | 0.196228 | 0.197719 | 0.198262 | 0.198074 | 0.197763 | 0.196652 | 0.195711 | 0.194667 | 0.193251 | 0.191932 | 0.190705 | 0.189457 | 0.188322 | 0.187361 | 0.186897 | 0.186899 | 0.187749 | 0.188446 | 0.189658 | 0.191791 | 0.193991 | 0.196696 | 0.200255 | 0.204667 | 0.208601 | 0.21196 | 0.214781 | 0.21627 | 0.215869 | 0.213975 | 0.211302 | 0.208013 | 0.205539 | 0.204319 | 0.203804 | 0.203141 | 0.202303 | 0.201572 | 0.200828 | 0.200148 | 0.199444 | 0.19869 | 0.197762 | 0.196484 | 0.194502 | 0.191332 | 0.187803 | 0.184544 | 0.181281 | 0.178339 | 0.176112 | 0.174667 | 0.174376 | 0.174899 | 0.175518 | 0.176593 | 0.178405 | 0.180702 | 0.183746 | 0.187277 | 0.190094 | 0.192195 | 0.194259 | 0.196469 | 0.199133 | 0.202206 | 0.205398 | 0.208283 | 0.211204 | 0.213723 | 0.215393 | 0.216271 | 0.216354 | 0.21563 | 0.214524 | 0.213477 | 0.212405 | 0.21095 | 0.208919 | 0.207122 | 0.205487 | 0.203711 | 0.20158 | 0.199874 | 0.198468 | 0.196873 | 0.195602 | 0.194568 | 0.19372 | 0.193556 | 0.194174 | 0.195244 | 0.196762 | 0.198862 | 0.20129 | 0.203807 | 0.206323 | 0.208776 | 0.210453 | 0.211279 | 0.211238 | 0.210015 | 0.208112 | 0.205483 | 0.201591 | 0.197043 | 0.192247 | 0.1869 | 0.18119 | 0.175504 | 0.16983 | 0.164327 | 0.159159 | 0.154028 | 0.149533 | 0.145873 | 0.142608 | 0.139016 | 0.135793 | 0.13323 | 0.131173 | 0.129206 | 0.127724 | 0.12669 | 0.126427 | 0.126229 | 0.125815 | 0.125881 | 0.125932 | 0.125408 | 0.124947 | 0.124611 | 0.124437 | 0.124597 | 0.124725 | 0.124984 | 0.1254 | 0.126246 | 0.127436 | 0.127427 | 0.12639 | 0.126696 | 0.127243 | 0.127981 | 0.128791 | 0.129492 | 0.130657 | 0.131647 | 0.132765 | 0.13442 | 0.136256 | 0.136315 | 0.134889 | 0.136118 | 0.136505 | 0.136036 | 0.136864 | 0.135686 | 0.132874 | 0.1321 | 0.130984 | 0.130014 | 0.129162 | 0.129103 | 0.126929 | 0.12503 | 0.126319 | 0.127636 | 0.126648 | 0.126737 | 0.126768 | 0.126887 | 0.078077 | 0.078411 | 0.078766 | 0.079346 | 0.08002 | 0.080628 | 0.08061 | 0.080838 | 0.081368 | 0.081925 | 0.083014 | 0.083734 | 0.084371 | 0.085423 | 0.086519 | 0.087458 | 0.088571 | 0.08958 | 0.090355 | 0.091127 | 0.09142 | 0.091255 | 0.091357 | 0.091521 | 0.090747 | 0.09018 | 0.090065 | 0.089974 | 0.090057 | 0.090421 | 0.090865 | 0.091231 | 0.091327 | 0.091931 | 0.092561 | 0.092951 | 0.092879 | 0.092941 | 0.092925 | 0.092934 | 0.093345 | 0.093313 | 0.093467 | 0.093643 | 0.093715 | 0.093895 | 0.093964 | 0.093413 | 0.09333 | 0.094199 | 0.095152 | 0.095693 | 0.095882 | 0.09631 | 0.096648 | 0.096844 | 0.097367 | 0.097615 | 0.097638 | 0.097968 | 0.098204 | 0.098367 | 0.098823 | 0.099476 | 0.100132 | 0.100276 | 0.100811 | 0.101837 | 0.102341 | 0.102607 | 0.102332 | 0.101509 | 0.101228 | 0.100965 | 0.100083 | 0.098928 | 0.097551 | 0.096239 | 0.095059 | 0.094413 | 0.0938 | 0.092929 | 0.092497 | 0.091979 | 0.091306 | 0.090817 | 0.090212 | 0.089331 | 0.088674 | 0.087605 | 0.086544 | 0.08609 | 0.085629 | 0.084669 | 0.084212 | 0.084432 | 0.08432 | 0.083978 | 0.083778 | 0.084178 | 0.084723 | 0.085074 | 0.085119 | 0.085097 | 0.100451 | 0.101165 | 0.101198 | 0.101371 | 0.101423 | 0.100928 | 0.101002 | 0.101418 | 0.101642 | 0.101628 | 0.10207 | 0.102233 | 0.101855 | 0.102167 | 0.101966 | 0.101827 | 0.102332 | 0.102931 | 0.102831 | 0.102283 | 0.102223 | 0.102246 | 0.102627 | 0.102613 | 0.102667 | 0.102843 | 0.102598 | 0.10255 | 0.102917 | 0.103296 | 0.102914 | 0.102526 | 0.103005 | 0.103075 | 0.102712 | 0.102847 | 0.103058 | 0.103396 | 0.10384 | 0.10323 | 0.102652 | 0.10297 | 0.102869 | 0.102854 | 0.103011 | 0.103004 | 0.102971 | 0.102906 | 0.102974 | 0.102667 | 0.1024 | 0.102932 | 0.102859 | 0.102402 | 0.101913 | 0.10134 | 0.101545 | 0.10159 | 0.101416 | 0.101791 | 0.102304 | 0.102591 | 0.102102 | 0.102045 | 0.102394 | 0.101981 | 0.101923 | 0.102023 | 0.10211 | 0.102387 | 0.102288 | 0.101637 | 0.10095 | 0.101344 | 0.101321 | 0.100824 | 0.101336 | 0.101553 | 0.100924 | 0.100502 | 0.100761 | 0.100486 | 0.100464 | 0.10029 | 0.100266 | 0.09993 | 0.09979 | 0.100081 | 0.100055 | 0.099777 | 0.099804 | 0.100087 | 0.099533 | 0.098706 | 0.098621 | 0.098164 | 0.097971 | 0.098466 | 0.099031 | 0.098661 | 0.098046 | 0.097584 | 0.09772 | 0.097836 | 0.09734
0.082 | 22 | Mixture_6_Lig | 0.119171 | 0.119819 | 0.120653 | 0.121648 | 0.122863 | 0.124231 | 0.125473 | 0.12667 | 0.127856 | 0.128874 | 0.129765 | 0.130541 | 0.13135 | 0.132086 | 0.132679 | 0.133229 | 0.133802 | 0.134412 | 0.135038 | 0.135732 | 0.136529 | 0.137359 | 0.138319 | 0.139502 | 0.140966 | 0.14259 | 0.144306 | 0.146259 | 0.148318 | 0.150322 | 0.152136 | 0.153601 | 0.15471 | 0.155558 | 0.156059 | 0.156203 | 0.156115 | 0.15594 | 0.155894 | 0.156097 | 0.156506 | 0.157222 | 0.15834 | 0.159835 | 0.161685 | 0.163907 | 0.166376 | 0.169066 | 0.171928 | 0.174999 | 0.178247 | 0.181676 | 0.18522 | 0.188882 | 0.192633 | 0.196517 | 0.200553 | 0.204746 | 0.20909 | 0.213603 | 0.218208 | 0.222834 | 0.227274 | 0.231223 | 0.234112 | 0.235476 | 0.234917 | 0.232321 | 0.227755 | 0.22162 | 0.214567 | 0.207353 | 0.200613 | 0.194841 | 0.190289 | 0.186979 | 0.184706 | 0.183161 | 0.181992 | 0.181006 | 0.180178 | 0.179609 | 0.179367 | 0.179527 | 0.180088 | 0.180963 | 0.18205 | 0.183343 | 0.184702 | 0.185857 | 0.186618 | 0.186912 | 0.186775 | 0.186208 | 0.18517 | 0.18376 | 0.182163 | 0.180427 | 0.178638 | 0.177093 | 0.175806 | 0.174797 | 0.174204 | 0.174162 | 0.174697 | 0.175765 | 0.177402 | 0.179685 | 0.182575 | 0.185923 | 0.189604 | 0.193431 | 0.196897 | 0.199752 | 0.201726 | 0.202582 | 0.202249 | 0.200933 | 0.199058 | 0.196988 | 0.194916 | 0.193134 | 0.191793 | 0.190818 | 0.190116 | 0.189644 | 0.189175 | 0.188552 | 0.187719 | 0.186614 | 0.185158 | 0.183276 | 0.180878 | 0.178037 | 0.174876 | 0.171616 | 0.168561 | 0.165931 | 0.163913 | 0.162623 | 0.162074 | 0.162265 | 0.163235 | 0.164908 | 0.167098 | 0.16961 | 0.172258 | 0.174955 | 0.177657 | 0.180337 | 0.183004 | 0.185661 | 0.188294 | 0.190979 | 0.193777 | 0.196561 | 0.199096 | 0.201191 | 0.20272 | 0.203618 | 0.203893 | 0.20355 | 0.202671 | 0.201416 | 0.199862 | 0.19812 | 0.196287 | 0.194407 | 0.192484 | 0.190555 | 0.188633 | 0.186737 | 0.184937 | 0.183315 | 0.181947 | 0.180924 | 0.180334 | 0.180282 | 0.180779 | 0.18186 | 0.183517 | 0.185624 | 0.187966 | 0.190427 | 0.192829 | 0.194895 | 0.196368 | 0.197105 | 0.197013 | 0.196022 | 0.194032 | 0.191122 | 0.187439 | 0.183045 | 0.178056 | 0.172727 | 0.16718 | 0.161532 | 0.15599 | 0.150752 | 0.145851 | 0.141311 | 0.137076 | 0.133203 | 0.129741 | 0.126626 | 0.123819 | 0.121347 | 0.119246 | 0.117564 | 0.116335 | 0.115534 | 0.115006 | 0.114669 | 0.114445 | 0.114311 | 0.114214 | 0.114067 | 0.113888 | 0.113728 | 0.11363 | 0.113713 | 0.113947 | 0.114168 | 0.114421 | 0.114712 | 0.114999 | 0.115288 | 0.115548 | 0.115846 | 0.116225 | 0.116677 | 0.117262 | 0.118199 | 0.119333 | 0.120286 | 0.121264 | 0.122235 | 0.122958 | 0.123571 | 0.124053 | 0.124211 | 0.124045 | 0.123582 | 0.122949 | 0.122223 | 0.121492 | 0.120543 | 0.119422 | 0.118339 | 0.117436 | 0.116702 | 0.11611 | 0.115557 | 0.115025 | 0.114795 | 0.114933 | 0.115308 | 0.116127 | 0.117249 | 0.078074 | 0.078304 | 0.078601 | 0.078931 | 0.079238 | 0.07956 | 0.079907 | 0.08023 | 0.080533 | 0.080949 | 0.081477 | 0.082058 | 0.082751 | 0.08356 | 0.084442 | 0.085316 | 0.086084 | 0.086715 | 0.087188 | 0.08745 | 0.087505 | 0.087439 | 0.087234 | 0.086932 | 0.086666 | 0.086469 | 0.086326 | 0.086247 | 0.086267 | 0.086402 | 0.086632 | 0.086883 | 0.087156 | 0.087416 | 0.087601 | 0.087747 | 0.087876 | 0.08797 | 0.088006 | 0.088018 | 0.08807 | 0.08817 | 0.088214 | 0.088196 | 0.088213 | 0.088241 | 0.088277 | 0.088407 | 0.088604 | 0.088888 | 0.089238 | 0.089608 | 0.089982 | 0.090376 | 0.090707 | 0.090994 | 0.091309 | 0.09159 | 0.091754 | 0.091881 | 0.092018 | 0.092208 | 0.092522 | 0.09284 | 0.093149 | 0.093544 | 0.093965 | 0.094396 | 0.094763 | 0.094913 | 0.094794 | 0.094452 | 0.093861 | 0.093065 | 0.092209 | 0.09125 | 0.090246 | 0.089341 | 0.088577 | 0.08801 | 0.087496 | 0.087021 | 0.086621 | 0.0862 | 0.085676 | 0.085041 | 0.084399 | 0.08376 | 0.083142 | 0.082547 | 0.081984 | 0.081449 | 0.080963 | 0.080694 | 0.080587 | 0.080536 | 0.080495 | 0.080461 | 0.080456 | 0.080547 | 0.080751 | 0.080927 | 0.08102 | 0.081076 | 0.090775 | 0.090844 | 0.090911 | 0.090898 | 0.090851 | 0.090888 | 0.090931 | 0.090903 | 0.090868 | 0.090851 | 0.090883 | 0.090991 | 0.091173 | 0.091389 | 0.091503 | 0.091551 | 0.091532 | 0.09147 | 0.09143 | 0.091397 | 0.091382 | 0.091374 | 0.091379 | 0.091419 | 0.091518 | 0.091543 | 0.091482 | 0.091451 | 0.091385 | 0.091271 | 0.091211 | 0.091197 | 0.091182 | 0.091174 | 0.091159 | 0.091142 | 0.091125 | 0.091099 | 0.09114 | 0.091238 | 0.091352 | 0.091456 | 0.091475 | 0.091436 | 0.091373 | 0.091243 | 0.091144 | 0.091121 | 0.091049 | 0.090952 | 0.090851 | 0.09077 | 0.090725 | 0.09065 | 0.090537 | 0.090489 | 0.090471 | 0.090446 | 0.090504 | 0.090641 | 0.090654 | 0.090563 | 0.09046 | 0.090419 | 0.090381 | 0.090353 | 0.090373 | 0.090387 | 0.090443 | 0.090476 | 0.090382 | 0.090232 | 0.090046 | 0.089846 | 0.089652 | 0.089541 | 0.089445 | 0.089335 | 0.089252 | 0.089216 | 0.089209 | 0.089101 | 0.088945 | 0.088891 | 0.088954 | 0.089034 | 0.089135 | 0.089261 | 0.089289 | 0.089276 | 0.089162 | 0.088868 | 0.088459 | 0.088087 | 0.087834 | 0.087685 | 0.08757 | 0.087418 | 0.087302 | 0.087224 | 0.087147 | 0.087056 | 0.08688 | 0.086646 | 0.086496
0.082 | 22 | Mixture_6_Lig | 0.133621 | 0.133889 | 0.13423 | 0.135044 | 0.13637 | 0.137861 | 0.139283 | 0.140651 | 0.141943 | 0.143178 | 0.144398 | 0.145577 | 0.14681 | 0.147788 | 0.148481 | 0.149248 | 0.150001 | 0.1507 | 0.151405 | 0.152094 | 0.152867 | 0.153841 | 0.155114 | 0.156638 | 0.15835 | 0.160116 | 0.161939 | 0.163912 | 0.165957 | 0.168027 | 0.169934 | 0.171576 | 0.172837 | 0.173682 | 0.174188 | 0.174367 | 0.174282 | 0.174122 | 0.174071 | 0.174267 | 0.174824 | 0.17578 | 0.177075 | 0.178726 | 0.180723 | 0.183041 | 0.18563 | 0.188504 | 0.191607 | 0.194946 | 0.198493 | 0.202303 | 0.206345 | 0.210547 | 0.214828 | 0.219234 | 0.2238 | 0.228465 | 0.23317 | 0.238058 | 0.2431 | 0.248152 | 0.25293 | 0.257115 | 0.260226 | 0.261771 | 0.26124 | 0.258473 | 0.253612 | 0.247023 | 0.239375 | 0.23158 | 0.224318 | 0.218029 | 0.21295 | 0.209158 | 0.206567 | 0.204839 | 0.203505 | 0.202387 | 0.201528 | 0.200927 | 0.200591 | 0.200632 | 0.20112 | 0.20198 | 0.20315 | 0.204609 | 0.206193 | 0.207537 | 0.208448 | 0.208895 | 0.208884 | 0.208315 | 0.207146 | 0.205587 | 0.203826 | 0.201923 | 0.20009 | 0.198528 | 0.197202 | 0.196099 | 0.195444 | 0.195407 | 0.195941 | 0.196966 | 0.198639 | 0.201019 | 0.203987 | 0.207522 | 0.211548 | 0.215805 | 0.219774 | 0.223045 | 0.225348 | 0.226472 | 0.22624 | 0.224905 | 0.222965 | 0.220694 | 0.218375 | 0.216368 | 0.214814 | 0.213676 | 0.21282 | 0.212169 | 0.211533 | 0.210786 | 0.209844 | 0.208709 | 0.207212 | 0.205148 | 0.202497 | 0.199368 | 0.195886 | 0.192243 | 0.188785 | 0.185811 | 0.183476 | 0.18198 | 0.181381 | 0.181621 | 0.182654 | 0.184406 | 0.186736 | 0.189452 | 0.192321 | 0.19527 | 0.19825 | 0.201232 | 0.20422 | 0.207229 | 0.210266 | 0.213356 | 0.216525 | 0.219677 | 0.222505 | 0.224797 | 0.226422 | 0.227368 | 0.227641 | 0.227272 | 0.226362 | 0.225036 | 0.223458 | 0.221702 | 0.219826 | 0.217904 | 0.215883 | 0.213816 | 0.211728 | 0.209705 | 0.207801 | 0.206059 | 0.204584 | 0.203435 | 0.202777 | 0.202666 | 0.203166 | 0.20431 | 0.206065 | 0.208332 | 0.210926 | 0.213741 | 0.216474 | 0.21881 | 0.220498 | 0.221326 | 0.221213 | 0.22008 | 0.217874 | 0.214659 | 0.210559 | 0.205664 | 0.200171 | 0.194337 | 0.188206 | 0.181927 | 0.175748 | 0.169868 | 0.164366 | 0.159265 | 0.154514 | 0.150202 | 0.146288 | 0.142735 | 0.139547 | 0.136793 | 0.134458 | 0.132534 | 0.131099 | 0.130161 | 0.129543 | 0.129113 | 0.128813 | 0.128622 | 0.128435 | 0.128207 | 0.127988 | 0.127894 | 0.127857 | 0.127963 | 0.128265 | 0.128545 | 0.128775 | 0.129016 | 0.129282 | 0.129576 | 0.129866 | 0.130226 | 0.130723 | 0.131329 | 0.132058 | 0.133183 | 0.134558 | 0.135626 | 0.136639 | 0.137659 | 0.138479 | 0.139227 | 0.139851 | 0.140097 | 0.140005 | 0.139555 | 0.138881 | 0.138062 | 0.137235 | 0.136131 | 0.134821 | 0.133485 | 0.132394 | 0.1316 | 0.130978 | 0.130404 | 0.129821 | 0.129561 | 0.129658 | 0.129966 | 0.130806 | 0.132002 | 0.084536 | 0.084897 | 0.085296 | 0.085721 | 0.086123 | 0.08646 | 0.08681 | 0.087208 | 0.087643 | 0.088179 | 0.088835 | 0.08956 | 0.090417 | 0.091362 | 0.092335 | 0.093317 | 0.094269 | 0.095094 | 0.095795 | 0.096275 | 0.096527 | 0.096651 | 0.096624 | 0.096399 | 0.096127 | 0.09588 | 0.095669 | 0.095567 | 0.095584 | 0.095676 | 0.095916 | 0.096245 | 0.096636 | 0.097024 | 0.09731 | 0.097544 | 0.097785 | 0.097969 | 0.098079 | 0.09815 | 0.098178 | 0.098192 | 0.098225 | 0.098237 | 0.098256 | 0.098278 | 0.098308 | 0.098465 | 0.098753 | 0.09911 | 0.099494 | 0.099911 | 0.100322 | 0.100744 | 0.101159 | 0.101531 | 0.10191 | 0.102233 | 0.102461 | 0.102726 | 0.103051 | 0.103375 | 0.103722 | 0.104119 | 0.104602 | 0.105162 | 0.105699 | 0.106163 | 0.106525 | 0.106705 | 0.10666 | 0.106376 | 0.105772 | 0.104894 | 0.103855 | 0.102722 | 0.101614 | 0.100521 | 0.099522 | 0.098714 | 0.098056 | 0.097534 | 0.097085 | 0.096618 | 0.096101 | 0.09549 | 0.094816 | 0.094122 | 0.093374 | 0.092521 | 0.091691 | 0.090926 | 0.090244 | 0.089714 | 0.089368 | 0.089179 | 0.089125 | 0.089208 | 0.08938 | 0.08961 | 0.089869 | 0.090058 | 0.090207 | 0.090388 | 0.104154 | 0.10426 | 0.104331 | 0.104408 | 0.10456 | 0.104777 | 0.10484 | 0.104754 | 0.104759 | 0.104813 | 0.104898 | 0.105035 | 0.10519 | 0.105344 | 0.105422 | 0.105444 | 0.105417 | 0.105381 | 0.10532 | 0.105213 | 0.105164 | 0.105105 | 0.105067 | 0.105116 | 0.105257 | 0.105383 | 0.105415 | 0.105428 | 0.105446 | 0.105478 | 0.105457 | 0.105323 | 0.105198 | 0.10517 | 0.105193 | 0.105228 | 0.105182 | 0.105053 | 0.105021 | 0.10508 | 0.105147 | 0.105129 | 0.105038 | 0.104972 | 0.105001 | 0.105062 | 0.105123 | 0.105159 | 0.105058 | 0.104862 | 0.104696 | 0.104556 | 0.10442 | 0.104215 | 0.103967 | 0.103842 | 0.103838 | 0.103882 | 0.10403 | 0.104221 | 0.104226 | 0.104142 | 0.104153 | 0.104294 | 0.104406 | 0.104386 | 0.104282 | 0.104205 | 0.104231 | 0.104264 | 0.104151 | 0.103879 | 0.103588 | 0.103483 | 0.103483 | 0.103493 | 0.103452 | 0.103327 | 0.10315 | 0.103017 | 0.102903 | 0.102681 | 0.102386 | 0.102152 | 0.102106 | 0.102183 | 0.10224 | 0.102264 | 0.10228 | 0.102266 | 0.102151 | 0.101945 | 0.101616 | 0.101248 | 0.100997 | 0.100807 | 0.100622 | 0.100433 | 0.100243 | 0.100048 | 0.099906 | 0.099818 | 0.099701 | 0.09962 | 0.099592
0.082 | 22 | Mixture_6_Lig | 0.175549 | 0.176198 | 0.177627 | 0.178106 | 0.178854 | 0.180598 | 0.183215 | 0.1862 | 0.188429 | 0.190296 | 0.191938 | 0.193185 | 0.193609 | 0.19416 | 0.194925 | 0.196047 | 0.197157 | 0.197418 | 0.198242 | 0.199568 | 0.200509 | 0.201354 | 0.20286 | 0.204994 | 0.207094 | 0.208969 | 0.211029 | 0.213522 | 0.216523 | 0.219477 | 0.222205 | 0.224211 | 0.225206 | 0.226303 | 0.226979 | 0.226778 | 0.226382 | 0.226356 | 0.226655 | 0.227248 | 0.228013 | 0.229146 | 0.230665 | 0.233008 | 0.23575 | 0.238412 | 0.241428 | 0.244919 | 0.248545 | 0.25307 | 0.257633 | 0.261895 | 0.266933 | 0.272424 | 0.277832 | 0.283371 | 0.289179 | 0.29504 | 0.301003 | 0.306896 | 0.312631 | 0.31874 | 0.324685 | 0.330067 | 0.334829 | 0.337826 | 0.338145 | 0.335267 | 0.329698 | 0.321546 | 0.312059 | 0.302548 | 0.293663 | 0.286925 | 0.282736 | 0.280349 | 0.277524 | 0.274168 | 0.270897 | 0.268445 | 0.266901 | 0.265269 | 0.263392 | 0.263066 | 0.264239 | 0.266516 | 0.268536 | 0.269841 | 0.271996 | 0.274457 | 0.276333 | 0.276844 | 0.276124 | 0.274776 | 0.272942 | 0.269887 | 0.266985 | 0.264155 | 0.260759 | 0.257666 | 0.255306 | 0.253017 | 0.250959 | 0.24988 | 0.250208 | 0.251455 | 0.25327 | 0.255614 | 0.25871 | 0.26264 | 0.267403 | 0.272627 | 0.278577 | 0.283915 | 0.286906 | 0.287668 | 0.286841 | 0.284292 | 0.280307 | 0.275715 | 0.272463 | 0.271024 | 0.270485 | 0.269806 | 0.269241 | 0.268159 | 0.266477 | 0.264629 | 0.26336 | 0.261831 | 0.260062 | 0.257705 | 0.25425 | 0.249931 | 0.245326 | 0.240807 | 0.236066 | 0.231861 | 0.228865 | 0.227 | 0.226436 | 0.227163 | 0.228884 | 0.23073 | 0.233411 | 0.236931 | 0.24151 | 0.246366 | 0.250348 | 0.253276 | 0.256233 | 0.259486 | 0.263119 | 0.267294 | 0.271411 | 0.275428 | 0.279112 | 0.282113 | 0.284568 | 0.285553 | 0.285614 | 0.285261 | 0.284147 | 0.28255 | 0.280512 | 0.277919 | 0.275444 | 0.273283 | 0.270831 | 0.267885 | 0.265189 | 0.262882 | 0.260194 | 0.257611 | 0.255751 | 0.254419 | 0.254061 | 0.254195 | 0.254491 | 0.255308 | 0.257808 | 0.261329 | 0.264979 | 0.268451 | 0.271949 | 0.275098 | 0.277346 | 0.277787 | 0.276966 | 0.275404 | 0.272961 | 0.268857 | 0.263129 | 0.256118 | 0.248924 | 0.241183 | 0.233264 | 0.225593 | 0.217339 | 0.209706 | 0.203562 | 0.197513 | 0.190932 | 0.185403 | 0.18065 | 0.175921 | 0.171385 | 0.167734 | 0.165025 | 0.162837 | 0.161301 | 0.16039 | 0.159611 | 0.16026 | 0.161025 | 0.160962 | 0.161436 | 0.160698 | 0.158815 | 0.157973 | 0.1578 | 0.15756 | 0.157718 | 0.158219 | 0.158356 | 0.159879 | 0.164183 | 0.168647 | 0.166563 | 0.161706 | 0.160856 | 0.161456 | 0.162561 | 0.163751 | 0.165501 | 0.167771 | 0.169305 | 0.171117 | 0.174924 | 0.178965 | 0.177389 | 0.174527 | 0.174674 | 0.174972 | 0.175866 | 0.177192 | 0.174819 | 0.172165 | 0.169876 | 0.166951 | 0.165233 | 0.165874 | 0.166851 | 0.163478 | 0.162092 | 0.16425 | 0.167536 | 0.168608 | 0.168039 | 0.166017 | 0.050402 | 0.050808 | 0.050835 | 0.051318 | 0.052154 | 0.052751 | 0.053044 | 0.053303 | 0.05406 | 0.054909 | 0.055421 | 0.056349 | 0.057524 | 0.058844 | 0.060198 | 0.061532 | 0.062552 | 0.063795 | 0.06446 | 0.064988 | 0.065718 | 0.065678 | 0.065505 | 0.065464 | 0.065357 | 0.064963 | 0.064639 | 0.064651 | 0.064566 | 0.064957 | 0.065681 | 0.066404 | 0.066723 | 0.067141 | 0.067483 | 0.067865 | 0.068089 | 0.068254 | 0.068586 | 0.068735 | 0.069232 | 0.068871 | 0.068735 | 0.069116 | 0.069268 | 0.06953 | 0.069659 | 0.069859 | 0.070116 | 0.070407 | 0.071102 | 0.072293 | 0.072709 | 0.072828 | 0.073305 | 0.073516 | 0.073694 | 0.074055 | 0.07387 | 0.073673 | 0.074236 | 0.074985 | 0.075638 | 0.075804 | 0.076042 | 0.076792 | 0.077692 | 0.078373 | 0.078233 | 0.078264 | 0.077947 | 0.076932 | 0.075584 | 0.074579 | 0.073481 | 0.072036 | 0.07073 | 0.069256 | 0.067775 | 0.067107 | 0.067006 | 0.066843 | 0.066173 | 0.065364 | 0.06452 | 0.063775 | 0.063052 | 0.062366 | 0.061342 | 0.060193 | 0.058877 | 0.057745 | 0.056663 | 0.055694 | 0.054407 | 0.053545 | 0.053073 | 0.05288 | 0.052697 | 0.052074 | 0.051705 | 0.051727 | 0.051584 | 0.051314 | 0.053352 | 0.053712 | 0.053965 | 0.053476 | 0.052841 | 0.05308 | 0.053636 | 0.054067 | 0.05409 | 0.05327 | 0.053878 | 0.054213 | 0.053766 | 0.05354 | 0.053636 | 0.053974 | 0.053792 | 0.053421 | 0.053123 | 0.052771 | 0.052998 | 0.053042 | 0.053063 | 0.052782 | 0.052421 | 0.051498 | 0.05153 | 0.051958 | 0.051892 | 0.051692 | 0.051531 | 0.051161 | 0.051376 | 0.05084 | 0.050464 | 0.050951 | 0.051086 | 0.050723 | 0.050585 | 0.050585 | 0.050074 | 0.049655 | 0.049657 | 0.0497 | 0.049919 | 0.049593 | 0.049163 | 0.049132 | 0.048996 | 0.048979 | 0.048739 | 0.048574 | 0.048396 | 0.048248 | 0.047739 | 0.047384 | 0.046984 | 0.047076 | 0.047329 | 0.046366 | 0.046127 | 0.046111 | 0.046153 | 0.045846 | 0.045411 | 0.045379 | 0.045401 | 0.045335 | 0.045576 | 0.045587 | 0.04548 | 0.044952 | 0.044577 | 0.044301 | 0.044016 | 0.043432 | 0.042953 | 0.042805 | 0.04254 | 0.041782 | 0.042101 | 0.042514 | 0.042092 | 0.041532 | 0.041048 | 0.04093 | 0.040972 | 0.040355 | 0.040061 | 0.039824 | 0.039704 | 0.038996 | 0.037986 | 0.037731 | 0.037654 | 0.037337 | 0.037293 | 0.037328 | 0.037402 | 0.037003 | 0.037077 | 0.036645 | 0.035779 | 0.035226 | 0.034737
0.082 | 22 | Mixture_6_Lig | 0.162251 | 0.162306 | 0.163108 | 0.163851 | 0.16479 | 0.166334 | 0.168017 | 0.170278 | 0.172477 | 0.174317 | 0.17546 | 0.176509 | 0.177618 | 0.178212 | 0.178394 | 0.178675 | 0.179821 | 0.181172 | 0.182286 | 0.182735 | 0.18376 | 0.184985 | 0.185305 | 0.186644 | 0.189054 | 0.19126 | 0.193165 | 0.195678 | 0.198373 | 0.200897 | 0.203548 | 0.20528 | 0.20616 | 0.206818 | 0.207015 | 0.207024 | 0.207104 | 0.207161 | 0.207171 | 0.207421 | 0.208094 | 0.209339 | 0.210516 | 0.212053 | 0.214239 | 0.216794 | 0.219509 | 0.222956 | 0.22675 | 0.230576 | 0.234404 | 0.238524 | 0.243543 | 0.248081 | 0.252775 | 0.257934 | 0.263169 | 0.268535 | 0.273995 | 0.279257 | 0.284634 | 0.289794 | 0.295061 | 0.299779 | 0.303969 | 0.307442 | 0.308499 | 0.305907 | 0.300406 | 0.292958 | 0.284652 | 0.275959 | 0.267978 | 0.261966 | 0.257858 | 0.25504 | 0.252289 | 0.249762 | 0.246936 | 0.2443 | 0.24257 | 0.240839 | 0.239524 | 0.238995 | 0.239723 | 0.242089 | 0.244228 | 0.24538 | 0.247639 | 0.24984 | 0.251528 | 0.252301 | 0.2518 | 0.250319 | 0.248442 | 0.24587 | 0.243183 | 0.240492 | 0.237618 | 0.234417 | 0.231877 | 0.229693 | 0.228328 | 0.227677 | 0.227633 | 0.228482 | 0.229956 | 0.231538 | 0.234456 | 0.23828 | 0.242797 | 0.247585 | 0.252507 | 0.256866 | 0.260022 | 0.261547 | 0.260436 | 0.257451 | 0.254232 | 0.25082 | 0.24805 | 0.246123 | 0.245366 | 0.244907 | 0.244197 | 0.243227 | 0.241756 | 0.24001 | 0.23861 | 0.237514 | 0.23634 | 0.23417 | 0.230848 | 0.226903 | 0.222708 | 0.218023 | 0.213879 | 0.210251 | 0.207377 | 0.205629 | 0.205234 | 0.205849 | 0.207087 | 0.208988 | 0.211782 | 0.214704 | 0.2185 | 0.222584 | 0.226252 | 0.229196 | 0.231898 | 0.234677 | 0.237996 | 0.241622 | 0.24528 | 0.249038 | 0.25263 | 0.255791 | 0.257737 | 0.258846 | 0.258911 | 0.258365 | 0.257163 | 0.255258 | 0.253794 | 0.252147 | 0.250055 | 0.24778 | 0.245429 | 0.242845 | 0.240466 | 0.238331 | 0.235995 | 0.233703 | 0.232126 | 0.230608 | 0.229863 | 0.22991 | 0.230739 | 0.231697 | 0.23349 | 0.236253 | 0.23977 | 0.243287 | 0.246704 | 0.249412 | 0.251395 | 0.251913 | 0.25111 | 0.249616 | 0.247362 | 0.244146 | 0.239227 | 0.232681 | 0.225896 | 0.218825 | 0.211869 | 0.204742 | 0.19723 | 0.190392 | 0.184826 | 0.179127 | 0.173172 | 0.16819 | 0.163819 | 0.159577 | 0.155622 | 0.152245 | 0.149708 | 0.14797 | 0.146481 | 0.14553 | 0.144812 | 0.145752 | 0.14661 | 0.146306 | 0.146763 | 0.146335 | 0.144817 | 0.143853 | 0.143378 | 0.143199 | 0.143395 | 0.143444 | 0.143528 | 0.145118 | 0.149392 | 0.153892 | 0.152137 | 0.14705 | 0.145808 | 0.146548 | 0.147598 | 0.148592 | 0.14988 | 0.151952 | 0.153709 | 0.155351 | 0.158615 | 0.162504 | 0.161438 | 0.158245 | 0.158386 | 0.158777 | 0.159395 | 0.16101 | 0.159151 | 0.156661 | 0.154646 | 0.151713 | 0.149883 | 0.150363 | 0.151758 | 0.148985 | 0.147305 | 0.149326 | 0.152985 | 0.153933 | 0.153157 | 0.151168 | 0.043774 | 0.043763 | 0.043885 | 0.044524 | 0.045342 | 0.046177 | 0.046503 | 0.046726 | 0.046937 | 0.047195 | 0.048015 | 0.04903 | 0.049735 | 0.05076 | 0.0519 | 0.053059 | 0.054111 | 0.055254 | 0.056057 | 0.056481 | 0.056862 | 0.057008 | 0.057 | 0.057105 | 0.056855 | 0.056017 | 0.055903 | 0.05595 | 0.055615 | 0.055803 | 0.056405 | 0.056979 | 0.057591 | 0.058368 | 0.058376 | 0.058392 | 0.058758 | 0.058935 | 0.059337 | 0.059492 | 0.059605 | 0.059373 | 0.059664 | 0.060032 | 0.0595 | 0.059324 | 0.05995 | 0.060339 | 0.060393 | 0.060589 | 0.060913 | 0.061772 | 0.062541 | 0.062805 | 0.063072 | 0.063294 | 0.063431 | 0.063374 | 0.063109 | 0.063101 | 0.063292 | 0.063801 | 0.064085 | 0.064399 | 0.065131 | 0.066039 | 0.066379 | 0.066683 | 0.066989 | 0.067257 | 0.066763 | 0.065458 | 0.063821 | 0.062809 | 0.062169 | 0.061074 | 0.059648 | 0.058516 | 0.057318 | 0.056835 | 0.057188 | 0.057161 | 0.056285 | 0.055575 | 0.055067 | 0.054965 | 0.053863 | 0.052736 | 0.051903 | 0.050811 | 0.04966 | 0.048622 | 0.047981 | 0.047178 | 0.04598 | 0.045103 | 0.044683 | 0.044606 | 0.044248 | 0.043818 | 0.043465 | 0.04304 | 0.043061 | 0.043043 | 0.043267 | 0.043103 | 0.043077 | 0.042648 | 0.042138 | 0.042187 | 0.042821 | 0.042993 | 0.04276 | 0.042292 | 0.042515 | 0.042539 | 0.042299 | 0.042523 | 0.042761 | 0.042604 | 0.042278 | 0.041984 | 0.041674 | 0.041623 | 0.04202 | 0.04199 | 0.042137 | 0.041777 | 0.041661 | 0.041317 | 0.040823 | 0.040524 | 0.040521 | 0.040683 | 0.040413 | 0.040378 | 0.040675 | 0.040746 | 0.040228 | 0.039928 | 0.039938 | 0.039596 | 0.039166 | 0.039434 | 0.039081 | 0.038256 | 0.038332 | 0.038515 | 0.038739 | 0.038334 | 0.037662 | 0.037319 | 0.03734 | 0.037508 | 0.03742 | 0.037231 | 0.037176 | 0.037202 | 0.036894 | 0.036643 | 0.0362 | 0.036224 | 0.036435 | 0.035839 | 0.035756 | 0.03601 | 0.035303 | 0.03464 | 0.034543 | 0.034147 | 0.034434 | 0.034895 | 0.035029 | 0.034777 | 0.034493 | 0.034044 | 0.033787 | 0.033117 | 0.032975 | 0.032695 | 0.032266 | 0.03175 | 0.031474 | 0.031355 | 0.031292 | 0.031134 | 0.030761 | 0.030149 | 0.029867 | 0.029961 | 0.030065 | 0.029282 | 0.028763 | 0.028592 | 0.028378 | 0.027985 | 0.027647 | 0.027667 | 0.027226 | 0.02672 | 0.026564 | 0.02625 | 0.026859 | 0.026529 | 0.026781 | 0.026505 | 0.025679 | 0.025314 | 0.024891

## Selected_2
CrI | Number | Sample | 900.757072 | 902.685888 | 904.614704 | 906.54352 | 908.472336 | 910.401152 | 912.329968 | 914.258784 | 916.1876 | 918.116416 | 920.045232 | 921.974048 | 923.902864 | 925.83168 | 927.760496 | 929.689312 | 931.618128 | 933.546944 | 935.47576 | 937.404576 | 939.333392 | 941.262208 | 943.191024 | 945.11984 | 947.048656 | 948.977472 | 950.906288 | 952.835104 | 954.76392 | 956.692736 | 958.621552 | 960.550368 | 962.479184 | 964.408 | 966.336816 | 968.265632 | 970.194448 | 972.123264 | 974.05208 | 975.980896 | 977.909712 | 979.838528 | 981.767344 | 983.69616 | 985.624976 | 987.553792 | 989.482608 | 991.411424 | 993.34024 | 995.269056 | 997.197872 | 999.126688 | 1001.055504 | 1002.98432 | 1004.913136 | 1006.841952 | 1008.770768 | 1010.699584 | 1012.6284 | 1014.557216 | 1016.486032 | 1018.414848 | 1020.343664 | 1022.27248 | 1024.201296 | 1026.130112 | 1028.058928 | 1029.987744 | 1031.91656 | 1033.845376 | 1035.774192 | 1037.703008 | 1039.631824 | 1041.56064 | 1043.489456 | 1045.418272 | 1047.347088 | 1049.275904 | 1051.20472 | 1053.133536 | 1055.062352 | 1056.991168 | 1058.919984 | 1060.8488 | 1062.777616 | 1064.706432 | 1066.635248 | 1068.564064 | 1070.49288 | 1072.421696 | 1074.350512 | 1076.279328 | 1078.208144 | 1080.13696 | 1082.065776 | 1083.994592 | 1085.923408 | 1087.852224 | 1089.78104 | 1091.709856 | 1093.638672 | 1095.567488 | 1097.496304 | 1099.42512 | 1101.353936 | 1103.282752 | 1105.211568 | 1107.140384 | 1109.0692 | 1110.998016 | 1112.926832 | 1114.855648 | 1116.784464 | 1118.71328 | 1120.642096 | 1122.570912 | 1124.499728 | 1126.428544 | 1128.35736 | 1130.286176 | 1132.214992 | 1134.143808 | 1136.072624 | 1138.00144 | 1139.930256 | 1141.859072 | 1143.787888 | 1145.716704 | 1147.64552 | 1149.574336 | 1151.503152 | 1153.431968 | 1155.360784 | 1157.2896 | 1159.218416 | 1161.147232 | 1163.076048 | 1165.004864 | 1166.93368 | 1168.862496 | 1170.791312 | 1172.720128 | 1174.648944 | 1176.57776 | 1178.506576 | 1180.435392 | 1182.364208 | 1184.293024 | 1186.22184 | 1188.150656 | 1190.079472 | 1192.008288 | 1193.937104 | 1195.86592 | 1197.794736 | 1199.723552 | 1201.652368 | 1203.581184 | 1205.51 | 1207.438816 | 1209.367632 | 1211.296448 | 1213.225264 | 1215.15408 | 1217.082896 | 1219.011712 | 1220.940528 | 1222.869344 | 1224.79816 | 1226.726976 | 1228.655792 | 1230.584608 | 1232.513424 | 1234.44224 | 1236.371056 | 1238.299872 | 1240.228688 | 1242.157504 | 1244.08632 | 1246.015136 | 1247.943952 | 1249.872768 | 1251.801584 | 1253.7304 | 1255.659216 | 1257.588032 | 1259.516848 | 1261.445664 | 1263.37448 | 1265.303296 | 1267.232112 | 1269.160928 | 1271.089744 | 1273.01856 | 1274.947376 | 1276.876192 | 1278.805008 | 1280.733824 | 1282.66264 | 1284.591456 | 1286.520272 | 1288.449088 | 1290.377904 | 1292.30672 | 1294.235536 | 1296.164352 | 1298.093168 | 1300.021984 | 1301.9508 | 1303.879616 | 1305.808432 | 1307.737248 | 1309.666064 | 1311.59488 | 1313.523696 | 1315.452512 | 1317.381328 | 1319.310144 | 1321.23896 | 1323.167776 | 1325.096592 | 1327.025408 | 1328.954224 | 1330.88304 | 1332.811856 | 1334.740672 | 1336.669488 | 1338.598304 | 1340.52712 | 1342.455936 | 1344.384752 | 1346.313568 | 1348.242384 | 1350.1712 | 1352.100016 | 1354.028832 | 1355.957648 | 1357.886464 | 1359.81528 | 1361.744096 | 1363.672912 | 1365.601728 | 1367.530544 | 1369.45936 | 1371.388176 | 1373.316992 | 1375.245808 | 1377.174624 | 1379.10344 | 1381.032256 | 1382.961072 | 1384.889888 | 1386.818704 | 1388.74752 | 1390.676336 | 1392.605152 | 1394.533968 | 1396.462784 | 1398.3916 | 1400.320416 | 3199.905744 | 3201.83456 | 3203.763376 | 3205.692192 | 3207.621008 | 3209.549824 | 3211.47864 | 3213.407456 | 3215.336272 | 3217.265088 | 3219.193904 | 3221.12272 | 3223.051536 | 3224.980352 | 3226.909168 | 3228.837984 | 3230.7668 | 3232.695616 | 3234.624432 | 3236.553248 | 3238.482064 | 3240.41088 | 3242.339696 | 3244.268512 | 3246.197328 | 3248.126144 | 3250.05496 | 3251.983776 | 3253.912592 | 3255.841408 | 3257.770224 | 3259.69904 | 3261.627856 | 3263.556672 | 3265.485488 | 3267.414304 | 3269.34312 | 3271.271936 | 3273.200752 | 3275.129568 | 3277.058384 | 3278.9872 | 3280.916016 | 3282.844832 | 3284.773648 | 3286.702464 | 3288.63128 | 3290.560096 | 3292.488912 | 3294.417728 | 3296.346544 | 3298.27536 | 3300.204176 | 3302.132992 | 3304.061808 | 3305.990624 | 3307.91944 | 3309.848256 | 3311.777072 | 3313.705888 | 3315.634704 | 3317.56352 | 3319.492336 | 3321.421152 | 3323.349968 | 3325.278784 | 3327.2076 | 3329.136416 | 3331.065232 | 3332.994048 | 3334.922864 | 3336.85168 | 3338.780496 | 3340.709312 | 3342.638128 | 3344.566944 | 3346.49576 | 3348.424576 | 3350.353392 | 3352.282208 | 3354.211024 | 3356.13984 | 3358.068656 | 3359.997472 | 3361.926288 | 3363.855104 | 3365.78392 | 3367.712736 | 3369.641552 | 3371.570368 | 3373.499184 | 3375.428 | 3377.356816 | 3379.285632 | 3381.214448 | 3383.143264 | 3385.07208 | 3387.000896 | 3388.929712 | 3390.858528 | 3392.787344 | 3394.71616 | 3396.644976 | 3398.573792 | 3400.502608
0.822 | 1 | MCC | 0.138667 | 0.135578 | 0.131765 | 0.129937 | 0.128578 | 0.127315 | 0.127246 | 0.126945 | 0.127606 | 0.128563 | 0.130441 | 0.133177 | 0.136121 | 0.139182 | 0.142473 | 0.146576 | 0.150393 | 0.15349 | 0.156403 | 0.159648 | 0.162554 | 0.16651 | 0.171017 | 0.175481 | 0.180273 | 0.185108 | 0.190025 | 0.196312 | 0.202108 | 0.207735 | 0.21358 | 0.21981 | 0.226252 | 0.232222 | 0.23811 | 0.243945 | 0.248884 | 0.255421 | 0.262895 | 0.270347 | 0.279017 | 0.287654 | 0.293879 | 0.296852 | 0.297827 | 0.298524 | 0.299353 | 0.29972 | 0.30136 | 0.30424 | 0.306794 | 0.308468 | 0.309048 | 0.309116 | 0.30902 | 0.30917 | 0.309889 | 0.311622 | 0.315043 | 0.317996 | 0.320141 | 0.321679 | 0.322902 | 0.324133 | 0.324767 | 0.32406 | 0.322839 | 0.321192 | 0.318005 | 0.312466 | 0.305635 | 0.298631 | 0.293164 | 0.28993 | 0.28895 | 0.290679 | 0.293241 | 0.294028 | 0.294093 | 0.292971 | 0.290188 | 0.285588 | 0.278415 | 0.268389 | 0.256517 | 0.244296 | 0.233871 | 0.22496 | 0.217047 | 0.210233 | 0.204156 | 0.198049 | 0.191997 | 0.18644 | 0.182247 | 0.17979 | 0.178673 | 0.17832 | 0.178582 | 0.179035 | 0.180548 | 0.182216 | 0.183051 | 0.183756 | 0.184045 | 0.183851 | 0.18291 | 0.180071 | 0.176414 | 0.172132 | 0.16575 | 0.156612 | 0.146685 | 0.137931 | 0.131158 | 0.124641 | 0.117589 | 0.1105 | 0.10341 | 0.096747 | 0.091384 | 0.087524 | 0.084818 | 0.083004 | 0.082962 | 0.085182 | 0.088525 | 0.09254 | 0.096713 | 0.100693 | 0.104656 | 0.108762 | 0.112311 | 0.115263 | 0.116789 | 0.116354 | 0.113102 | 0.106277 | 0.096943 | 0.086413 | 0.076172 | 0.066681 | 0.058444 | 0.051933 | 0.04682 | 0.042829 | 0.040063 | 0.038333 | 0.037507 | 0.037686 | 0.039002 | 0.0412 | 0.04381 | 0.046592 | 0.049027 | 0.050629 | 0.050788 | 0.050289 | 0.048984 | 0.046266 | 0.042984 | 0.039736 | 0.037702 | 0.037008 | 0.037197 | 0.038013 | 0.039369 | 0.041111 | 0.043307 | 0.045612 | 0.047777 | 0.049628 | 0.051151 | 0.052307 | 0.053361 | 0.054123 | 0.054574 | 0.055334 | 0.056278 | 0.056952 | 0.05723 | 0.057039 | 0.05684 | 0.057016 | 0.057434 | 0.058166 | 0.058765 | 0.058773 | 0.058792 | 0.05904 | 0.059341 | 0.059533 | 0.059714 | 0.060174 | 0.060467 | 0.060777 | 0.061365 | 0.061607 | 0.061172 | 0.060633 | 0.060539 | 0.061007 | 0.061761 | 0.063042 | 0.064737 | 0.066795 | 0.069542 | 0.072756 | 0.076107 | 0.079877 | 0.083827 | 0.087931 | 0.091718 | 0.094794 | 0.096521 | 0.096759 | 0.09545 | 0.091989 | 0.087995 | 0.085 | 0.082863 | 0.081892 | 0.082342 | 0.083327 | 0.084046 | 0.084414 | 0.084497 | 0.083664 | 0.080178 | 0.076761 | 0.074569 | 0.073043 | 0.072424 | 0.072302 | 0.073317 | 0.074893 | 0.075682 | 0.076767 | 0.079012 | 0.080769 | 0.079492 | 0.078547 | 0.07897 | 0.078648 | 0.077888 | 0.076391 | 0.072123 | 0.068443 | 0.065243 | 0.061602 | 0.058707 | 0.057213 | 0.055411 | 0.052267 | 0.050833 | 0.051487 | 0.052484 | 0.052185 | 0.051738 | 0.050449 | 0.111141 | 0.111594 | 0.112672 | 0.11369 | 0.11447 | 0.115365 | 0.117126 | 0.118165 | 0.119578 | 0.120167 | 0.120606 | 0.121526 | 0.12241 | 0.12313 | 0.123648 | 0.125252 | 0.126913 | 0.127005 | 0.127689 | 0.128805 | 0.129923 | 0.130219 | 0.131374 | 0.133249 | 0.134403 | 0.135644 | 0.13682 | 0.137326 | 0.138137 | 0.139334 | 0.139498 | 0.14054 | 0.142183 | 0.143145 | 0.144526 | 0.145275 | 0.145158 | 0.145629 | 0.14634 | 0.146609 | 0.146735 | 0.147329 | 0.148152 | 0.148123 | 0.147639 | 0.147299 | 0.146816 | 0.146713 | 0.146885 | 0.147123 | 0.147446 | 0.147875 | 0.148586 | 0.148697 | 0.148575 | 0.147993 | 0.148363 | 0.1486 | 0.14872 | 0.148701 | 0.148655 | 0.148866 | 0.149556 | 0.150133 | 0.150638 | 0.15019 | 0.149961 | 0.150298 | 0.150451 | 0.150669 | 0.150769 | 0.149644 | 0.148702 | 0.148316 | 0.147667 | 0.14631 | 0.145303 | 0.143998 | 0.14303 | 0.142398 | 0.141593 | 0.140451 | 0.139073 | 0.137956 | 0.137252 | 0.136556 | 0.134751 | 0.13315 | 0.132578 | 0.132031 | 0.131337 | 0.130498 | 0.130215 | 0.129635 | 0.129213 | 0.127834 | 0.126262 | 0.125942 | 0.125226 | 0.123987 | 0.123651 | 0.123647 | 0.12287 | 0.121622 | 0.12075
0.822 | 1 | MCC | 0.114301 | 0.112715 | 0.109503 | 0.107772 | 0.107663 | 0.10656 | 0.105878 | 0.106481 | 0.107293 | 0.107652 | 0.109233 | 0.111894 | 0.114445 | 0.116832 | 0.119384 | 0.122626 | 0.125794 | 0.128181 | 0.130609 | 0.133238 | 0.136165 | 0.13948 | 0.14318 | 0.146937 | 0.150902 | 0.154873 | 0.158684 | 0.163502 | 0.168613 | 0.174132 | 0.179326 | 0.183819 | 0.187899 | 0.192517 | 0.197742 | 0.202689 | 0.207066 | 0.211644 | 0.217107 | 0.223598 | 0.230708 | 0.236887 | 0.241859 | 0.245424 | 0.246402 | 0.246439 | 0.246658 | 0.247084 | 0.248514 | 0.249957 | 0.251473 | 0.252649 | 0.253281 | 0.253491 | 0.253596 | 0.253899 | 0.255233 | 0.256964 | 0.25905 | 0.260718 | 0.261877 | 0.263001 | 0.263737 | 0.264101 | 0.264882 | 0.264934 | 0.264528 | 0.262881 | 0.25967 | 0.255097 | 0.249586 | 0.243685 | 0.239051 | 0.236204 | 0.234525 | 0.235069 | 0.236986 | 0.238201 | 0.239208 | 0.238767 | 0.236446 | 0.232941 | 0.22763 | 0.219409 | 0.209542 | 0.199603 | 0.190782 | 0.183621 | 0.177868 | 0.172105 | 0.166432 | 0.161448 | 0.156568 | 0.151965 | 0.148545 | 0.14603 | 0.144712 | 0.144329 | 0.14446 | 0.144733 | 0.145482 | 0.146557 | 0.147426 | 0.148356 | 0.148937 | 0.148837 | 0.148035 | 0.145423 | 0.142124 | 0.138815 | 0.133762 | 0.126742 | 0.119154 | 0.112117 | 0.106139 | 0.10052 | 0.094783 | 0.089 | 0.083226 | 0.077984 | 0.073634 | 0.070453 | 0.068087 | 0.066405 | 0.066151 | 0.067631 | 0.0702 | 0.073324 | 0.076602 | 0.07975 | 0.082942 | 0.086321 | 0.089512 | 0.092115 | 0.093748 | 0.093661 | 0.091136 | 0.085938 | 0.078635 | 0.070378 | 0.061996 | 0.053839 | 0.047046 | 0.041772 | 0.037453 | 0.034086 | 0.031713 | 0.030156 | 0.02935 | 0.029521 | 0.030646 | 0.032369 | 0.034389 | 0.03671 | 0.038636 | 0.039531 | 0.039405 | 0.03905 | 0.038143 | 0.036045 | 0.033422 | 0.031073 | 0.029601 | 0.029137 | 0.029297 | 0.029967 | 0.031167 | 0.032808 | 0.03435 | 0.036021 | 0.037807 | 0.039282 | 0.040602 | 0.041614 | 0.042283 | 0.04258 | 0.042886 | 0.04358 | 0.044545 | 0.045285 | 0.045462 | 0.045289 | 0.045296 | 0.045248 | 0.045392 | 0.04607 | 0.046581 | 0.046812 | 0.046837 | 0.04675 | 0.047096 | 0.047158 | 0.047138 | 0.04765 | 0.048046 | 0.048427 | 0.048704 | 0.049064 | 0.048954 | 0.048713 | 0.048658 | 0.048911 | 0.049549 | 0.050594 | 0.052096 | 0.053832 | 0.05571 | 0.058015 | 0.060758 | 0.063784 | 0.066991 | 0.070221 | 0.073214 | 0.075602 | 0.07678 | 0.076913 | 0.075894 | 0.073175 | 0.070223 | 0.067982 | 0.066377 | 0.065562 | 0.065884 | 0.066691 | 0.067234 | 0.067399 | 0.067112 | 0.066033 | 0.063545 | 0.061273 | 0.059527 | 0.058344 | 0.057864 | 0.057897 | 0.058623 | 0.059711 | 0.060407 | 0.06134 | 0.063034 | 0.063944 | 0.062662 | 0.062039 | 0.062311 | 0.062177 | 0.061655 | 0.060121 | 0.056593 | 0.053692 | 0.051346 | 0.049011 | 0.046682 | 0.045106 | 0.043631 | 0.041598 | 0.04069 | 0.040739 | 0.040729 | 0.040467 | 0.040199 | 0.039636 | 0.094006 | 0.094639 | 0.095249 | 0.096254 | 0.097631 | 0.098243 | 0.098841 | 0.099173 | 0.099619 | 0.100226 | 0.101062 | 0.10242 | 0.103476 | 0.104112 | 0.104421 | 0.10564 | 0.106756 | 0.107461 | 0.108155 | 0.108652 | 0.10978 | 0.110626 | 0.111607 | 0.112803 | 0.11357 | 0.114003 | 0.114552 | 0.115051 | 0.116544 | 0.117893 | 0.117947 | 0.118193 | 0.11929 | 0.120209 | 0.121196 | 0.121161 | 0.120857 | 0.121486 | 0.122308 | 0.121964 | 0.122588 | 0.123486 | 0.122991 | 0.122689 | 0.123323 | 0.123712 | 0.12318 | 0.122459 | 0.123348 | 0.123937 | 0.124111 | 0.124259 | 0.124312 | 0.124493 | 0.124523 | 0.124947 | 0.125367 | 0.125022 | 0.12525 | 0.125152 | 0.124861 | 0.125272 | 0.126115 | 0.12594 | 0.125826 | 0.125621 | 0.125672 | 0.126344 | 0.126172 | 0.125373 | 0.125338 | 0.12507 | 0.124589 | 0.123824 | 0.122648 | 0.121765 | 0.121475 | 0.120667 | 0.120649 | 0.120344 | 0.118533 | 0.11759 | 0.117325 | 0.11635 | 0.116157 | 0.115333 | 0.113902 | 0.112788 | 0.112052 | 0.111618 | 0.111517 | 0.111049 | 0.11065 | 0.110241 | 0.109753 | 0.10843 | 0.107746 | 0.108149 | 0.107858 | 0.106076 | 0.105232 | 0.105525 | 0.104792 | 0.103907 | 0.103537
0.822 | 1 | MCC | 0.131377 | 0.128759 | 0.125353 | 0.122687 | 0.121277 | 0.120437 | 0.119721 | 0.120484 | 0.121866 | 0.122594 | 0.124364 | 0.127255 | 0.129435 | 0.132586 | 0.136084 | 0.138817 | 0.141509 | 0.144788 | 0.148433 | 0.151706 | 0.154695 | 0.15884 | 0.162925 | 0.16742 | 0.172414 | 0.176492 | 0.180573 | 0.186119 | 0.192157 | 0.198114 | 0.203411 | 0.209115 | 0.215489 | 0.22113 | 0.226314 | 0.231404 | 0.236502 | 0.242952 | 0.250078 | 0.257056 | 0.264701 | 0.272034 | 0.277767 | 0.281333 | 0.282525 | 0.282812 | 0.283338 | 0.283872 | 0.285586 | 0.288065 | 0.290444 | 0.29204 | 0.292295 | 0.292266 | 0.292584 | 0.292938 | 0.294125 | 0.29581 | 0.298419 | 0.301026 | 0.303005 | 0.304879 | 0.305996 | 0.306563 | 0.30749 | 0.306935 | 0.30613 | 0.304286 | 0.300618 | 0.295564 | 0.288671 | 0.281462 | 0.27611 | 0.27356 | 0.273251 | 0.273987 | 0.276015 | 0.278017 | 0.278987 | 0.278074 | 0.274969 | 0.270377 | 0.263853 | 0.254282 | 0.242604 | 0.230778 | 0.220885 | 0.212874 | 0.205797 | 0.19911 | 0.192421 | 0.186933 | 0.182218 | 0.177001 | 0.173166 | 0.170819 | 0.16971 | 0.168961 | 0.169003 | 0.169395 | 0.170251 | 0.171691 | 0.172932 | 0.174225 | 0.174645 | 0.173932 | 0.17242 | 0.169991 | 0.166778 | 0.16262 | 0.156554 | 0.148301 | 0.139003 | 0.130578 | 0.123604 | 0.117166 | 0.110945 | 0.104065 | 0.096931 | 0.090854 | 0.086106 | 0.082312 | 0.07963 | 0.077693 | 0.077598 | 0.080008 | 0.08335 | 0.087238 | 0.091064 | 0.094824 | 0.0986 | 0.102441 | 0.106089 | 0.108951 | 0.110492 | 0.110249 | 0.107019 | 0.100363 | 0.091565 | 0.081822 | 0.072164 | 0.063117 | 0.055269 | 0.049066 | 0.044137 | 0.040239 | 0.037493 | 0.035757 | 0.034953 | 0.03501 | 0.036218 | 0.038196 | 0.040686 | 0.043565 | 0.045764 | 0.046964 | 0.047145 | 0.046793 | 0.045612 | 0.043133 | 0.040052 | 0.037243 | 0.035202 | 0.034422 | 0.034665 | 0.035544 | 0.036853 | 0.038763 | 0.040775 | 0.04251 | 0.044365 | 0.046314 | 0.048114 | 0.049303 | 0.05 | 0.050494 | 0.051036 | 0.05197 | 0.052892 | 0.053494 | 0.053518 | 0.053255 | 0.053364 | 0.053866 | 0.054474 | 0.054932 | 0.055145 | 0.055256 | 0.055553 | 0.055384 | 0.055414 | 0.05556 | 0.055751 | 0.056235 | 0.056796 | 0.057319 | 0.057585 | 0.057694 | 0.05742 | 0.057052 | 0.057097 | 0.05755 | 0.058225 | 0.059298 | 0.061042 | 0.063214 | 0.06558 | 0.068462 | 0.071883 | 0.075435 | 0.07908 | 0.082913 | 0.086291 | 0.089046 | 0.090771 | 0.090959 | 0.089592 | 0.086558 | 0.082885 | 0.079964 | 0.078165 | 0.077416 | 0.07754 | 0.078255 | 0.079016 | 0.079512 | 0.079514 | 0.078401 | 0.075252 | 0.072419 | 0.070321 | 0.068859 | 0.06818 | 0.06833 | 0.069474 | 0.070758 | 0.071339 | 0.072381 | 0.07441 | 0.075859 | 0.07468 | 0.073911 | 0.074421 | 0.0741 | 0.073438 | 0.071942 | 0.067765 | 0.064128 | 0.061105 | 0.058119 | 0.055392 | 0.053522 | 0.051729 | 0.048972 | 0.047698 | 0.048038 | 0.048487 | 0.048175 | 0.0479 | 0.046769 | 0.106068 | 0.106935 | 0.108438 | 0.109426 | 0.110025 | 0.110862 | 0.11193 | 0.112377 | 0.11371 | 0.114246 | 0.114819 | 0.116431 | 0.117537 | 0.118002 | 0.118298 | 0.119841 | 0.121337 | 0.122071 | 0.122796 | 0.123178 | 0.124099 | 0.124659 | 0.126059 | 0.127794 | 0.129382 | 0.130047 | 0.130776 | 0.131998 | 0.132807 | 0.133424 | 0.134032 | 0.134922 | 0.136461 | 0.137013 | 0.137626 | 0.137995 | 0.138106 | 0.138616 | 0.13942 | 0.13974 | 0.1407 | 0.141336 | 0.141639 | 0.141057 | 0.140737 | 0.140579 | 0.140956 | 0.140951 | 0.140868 | 0.140729 | 0.141305 | 0.141662 | 0.14192 | 0.141359 | 0.140858 | 0.14118 | 0.141873 | 0.1422 | 0.141953 | 0.14159 | 0.142214 | 0.14264 | 0.142977 | 0.143047 | 0.143319 | 0.143359 | 0.14318 | 0.143612 | 0.144171 | 0.143784 | 0.142884 | 0.142202 | 0.141725 | 0.141173 | 0.140383 | 0.139288 | 0.138771 | 0.137463 | 0.136157 | 0.13512 | 0.134072 | 0.133669 | 0.1333 | 0.13256 | 0.13182 | 0.130145 | 0.128404 | 0.127344 | 0.126687 | 0.126423 | 0.126411 | 0.12589 | 0.124922 | 0.123912 | 0.123084 | 0.122442 | 0.121988 | 0.12083 | 0.120099 | 0.118907 | 0.118124 | 0.118483 | 0.117726 | 0.116361 | 0.116114
0.822 | 1 | MCC | 0.159414 | 0.15748 | 0.155294 | 0.152184 | 0.149933 | 0.149109 | 0.149203 | 0.149501 | 0.14998 | 0.151196 | 0.153653 | 0.156741 | 0.159469 | 0.162399 | 0.165446 | 0.168765 | 0.172281 | 0.175201 | 0.178623 | 0.182392 | 0.185658 | 0.189346 | 0.193117 | 0.197226 | 0.201566 | 0.2061 | 0.211138 | 0.216873 | 0.222851 | 0.22848 | 0.234268 | 0.239986 | 0.245297 | 0.250503 | 0.25583 | 0.261061 | 0.266719 | 0.272935 | 0.280101 | 0.287962 | 0.295773 | 0.303217 | 0.308991 | 0.312312 | 0.313975 | 0.314535 | 0.314712 | 0.315562 | 0.31657 | 0.318007 | 0.319921 | 0.321558 | 0.322345 | 0.322103 | 0.322274 | 0.323484 | 0.324551 | 0.326016 | 0.328691 | 0.33094 | 0.332774 | 0.334106 | 0.335509 | 0.336578 | 0.336799 | 0.335684 | 0.334535 | 0.333242 | 0.33019 | 0.324544 | 0.317987 | 0.310803 | 0.304734 | 0.301087 | 0.300606 | 0.302598 | 0.304402 | 0.305115 | 0.305622 | 0.305318 | 0.303378 | 0.298251 | 0.290756 | 0.28114 | 0.26981 | 0.25806 | 0.247455 | 0.2389 | 0.232059 | 0.225648 | 0.219263 | 0.213143 | 0.207326 | 0.202272 | 0.198334 | 0.195423 | 0.194327 | 0.193946 | 0.193662 | 0.193769 | 0.194927 | 0.196008 | 0.19684 | 0.197496 | 0.197892 | 0.197673 | 0.196259 | 0.193276 | 0.189854 | 0.185553 | 0.179251 | 0.170848 | 0.161368 | 0.152532 | 0.14548 | 0.139042 | 0.132848 | 0.125993 | 0.118788 | 0.112345 | 0.107317 | 0.103393 | 0.100567 | 0.098841 | 0.099176 | 0.101513 | 0.104796 | 0.108188 | 0.111695 | 0.115536 | 0.119678 | 0.123612 | 0.126934 | 0.129752 | 0.131396 | 0.130831 | 0.127428 | 0.120613 | 0.111332 | 0.101163 | 0.091401 | 0.082472 | 0.074788 | 0.068298 | 0.063277 | 0.059484 | 0.056705 | 0.054881 | 0.05412 | 0.054374 | 0.055523 | 0.057446 | 0.059753 | 0.062368 | 0.064716 | 0.06617 | 0.066439 | 0.065927 | 0.064582 | 0.062289 | 0.059118 | 0.056175 | 0.054226 | 0.053469 | 0.053719 | 0.054812 | 0.056444 | 0.058267 | 0.06014 | 0.062087 | 0.063943 | 0.0657 | 0.067417 | 0.068617 | 0.068989 | 0.069424 | 0.070216 | 0.071051 | 0.071696 | 0.072084 | 0.072479 | 0.072614 | 0.072587 | 0.072963 | 0.073636 | 0.074176 | 0.074432 | 0.074229 | 0.074127 | 0.074046 | 0.074287 | 0.074544 | 0.074815 | 0.07524 | 0.075731 | 0.075908 | 0.076332 | 0.076854 | 0.076584 | 0.075808 | 0.075746 | 0.076306 | 0.077119 | 0.078653 | 0.080349 | 0.08206 | 0.084494 | 0.087356 | 0.090892 | 0.09471 | 0.098427 | 0.101936 | 0.105194 | 0.107841 | 0.109192 | 0.109255 | 0.107934 | 0.105012 | 0.102075 | 0.099632 | 0.097717 | 0.096673 | 0.096797 | 0.097582 | 0.098156 | 0.098173 | 0.097523 | 0.095824 | 0.093122 | 0.090929 | 0.089004 | 0.087698 | 0.087121 | 0.087189 | 0.088222 | 0.089591 | 0.090392 | 0.091281 | 0.092626 | 0.092772 | 0.091993 | 0.092189 | 0.092096 | 0.091607 | 0.091181 | 0.088741 | 0.08477 | 0.082067 | 0.079114 | 0.076031 | 0.073124 | 0.070938 | 0.068211 | 0.065727 | 0.065204 | 0.065288 | 0.064177 | 0.063775 | 0.064013 | 0.064174 | 0.114969 | 0.116146 | 0.116815 | 0.117892 | 0.118464 | 0.119051 | 0.12021 | 0.12138 | 0.122154 | 0.122361 | 0.123059 | 0.123964 | 0.125282 | 0.127357 | 0.128298 | 0.128446 | 0.129389 | 0.130274 | 0.130486 | 0.131164 | 0.132834 | 0.134383 | 0.135363 | 0.135667 | 0.136708 | 0.138068 | 0.139013 | 0.140052 | 0.140887 | 0.141611 | 0.142631 | 0.143692 | 0.14431 | 0.144769 | 0.146017 | 0.146972 | 0.147697 | 0.148569 | 0.148584 | 0.148619 | 0.148884 | 0.148906 | 0.148991 | 0.149417 | 0.150022 | 0.150056 | 0.149758 | 0.149736 | 0.150235 | 0.150589 | 0.15055 | 0.15071 | 0.150032 | 0.149968 | 0.1503 | 0.150087 | 0.149583 | 0.150322 | 0.150885 | 0.150147 | 0.150467 | 0.151289 | 0.151596 | 0.151556 | 0.15127 | 0.151498 | 0.151902 | 0.152083 | 0.152081 | 0.152022 | 0.151507 | 0.150951 | 0.150589 | 0.149652 | 0.147989 | 0.146978 | 0.146166 | 0.145077 | 0.144283 | 0.143089 | 0.141902 | 0.141745 | 0.141347 | 0.140461 | 0.138847 | 0.137385 | 0.136408 | 0.13636 | 0.13586 | 0.134561 | 0.133908 | 0.133131 | 0.131494 | 0.130373 | 0.129709 | 0.129126 | 0.128339 | 0.128226 | 0.128472 | 0.127883 | 0.126415 | 0.125506 | 0.124538 | 0.124209 | 0.123892
0.822 | 1 | MCC | 0.121174 | 0.119732 | 0.118208 | 0.116268 | 0.11542 | 0.115146 | 0.115008 | 0.115944 | 0.116665 | 0.117791 | 0.119814 | 0.121427 | 0.122705 | 0.124427 | 0.127591 | 0.130465 | 0.132403 | 0.134642 | 0.137413 | 0.139484 | 0.14153 | 0.144499 | 0.147235 | 0.150256 | 0.1541 | 0.157716 | 0.161127 | 0.165055 | 0.169257 | 0.173458 | 0.177694 | 0.181173 | 0.184641 | 0.188562 | 0.19244 | 0.19605 | 0.199958 | 0.203989 | 0.208739 | 0.214364 | 0.219967 | 0.225365 | 0.22945 | 0.231902 | 0.232683 | 0.232979 | 0.233609 | 0.233721 | 0.234097 | 0.235129 | 0.236437 | 0.237688 | 0.238028 | 0.237394 | 0.237629 | 0.238679 | 0.23951 | 0.240387 | 0.242255 | 0.244048 | 0.245302 | 0.246094 | 0.246834 | 0.24757 | 0.247875 | 0.247416 | 0.247258 | 0.246199 | 0.243218 | 0.239549 | 0.23514 | 0.229473 | 0.224262 | 0.221234 | 0.220956 | 0.222357 | 0.223757 | 0.225139 | 0.226169 | 0.225438 | 0.223931 | 0.220728 | 0.215472 | 0.208443 | 0.200442 | 0.191985 | 0.184554 | 0.178011 | 0.172082 | 0.166823 | 0.162826 | 0.158817 | 0.154137 | 0.150189 | 0.147367 | 0.145006 | 0.143763 | 0.14351 | 0.143546 | 0.143858 | 0.144775 | 0.145421 | 0.145978 | 0.146651 | 0.147033 | 0.146926 | 0.146032 | 0.144097 | 0.141597 | 0.138454 | 0.133924 | 0.127393 | 0.11998 | 0.113645 | 0.108545 | 0.103756 | 0.098922 | 0.093844 | 0.088915 | 0.084461 | 0.08056 | 0.077529 | 0.075461 | 0.074076 | 0.074387 | 0.076116 | 0.078483 | 0.081051 | 0.083611 | 0.0866 | 0.089758 | 0.092726 | 0.095533 | 0.097807 | 0.098953 | 0.098348 | 0.09581 | 0.091119 | 0.0845 | 0.077013 | 0.069777 | 0.063074 | 0.056974 | 0.051987 | 0.048634 | 0.04601 | 0.043804 | 0.042385 | 0.041803 | 0.04198 | 0.042848 | 0.044148 | 0.046059 | 0.048147 | 0.049795 | 0.050646 | 0.050727 | 0.050399 | 0.049559 | 0.047889 | 0.045556 | 0.043382 | 0.042133 | 0.041734 | 0.042017 | 0.042862 | 0.044082 | 0.045448 | 0.04673 | 0.048048 | 0.049614 | 0.051012 | 0.052146 | 0.05286 | 0.053084 | 0.053511 | 0.054007 | 0.054499 | 0.05504 | 0.055232 | 0.055536 | 0.055875 | 0.055821 | 0.056017 | 0.056754 | 0.05717 | 0.057283 | 0.057084 | 0.057163 | 0.05718 | 0.057076 | 0.057236 | 0.057609 | 0.057789 | 0.058135 | 0.058364 | 0.059014 | 0.059547 | 0.059194 | 0.058621 | 0.058644 | 0.058843 | 0.059392 | 0.060563 | 0.061937 | 0.06321 | 0.064787 | 0.066822 | 0.069331 | 0.071958 | 0.074662 | 0.077086 | 0.079112 | 0.080815 | 0.081895 | 0.081969 | 0.081152 | 0.079001 | 0.076685 | 0.074873 | 0.073576 | 0.07295 | 0.073059 | 0.073468 | 0.073853 | 0.073871 | 0.07335 | 0.071923 | 0.070069 | 0.068748 | 0.067371 | 0.066414 | 0.065953 | 0.066031 | 0.066768 | 0.067624 | 0.068353 | 0.069129 | 0.070091 | 0.069886 | 0.069224 | 0.069515 | 0.069351 | 0.068943 | 0.068605 | 0.066578 | 0.063737 | 0.062022 | 0.059858 | 0.057864 | 0.055737 | 0.054043 | 0.051866 | 0.050338 | 0.050416 | 0.050473 | 0.049406 | 0.049131 | 0.049106 | 0.049531 | 0.083547 | 0.08399 | 0.085448 | 0.086206 | 0.085995 | 0.085942 | 0.08703 | 0.088218 | 0.088799 | 0.088745 | 0.08894 | 0.089628 | 0.090513 | 0.091737 | 0.092307 | 0.092397 | 0.092768 | 0.093689 | 0.094 | 0.094693 | 0.095466 | 0.096588 | 0.097324 | 0.097919 | 0.098838 | 0.099276 | 0.09971 | 0.100624 | 0.101115 | 0.101025 | 0.101285 | 0.102288 | 0.103364 | 0.104057 | 0.104609 | 0.105417 | 0.105394 | 0.105321 | 0.105266 | 0.105381 | 0.105773 | 0.106061 | 0.10584 | 0.106339 | 0.106967 | 0.107069 | 0.106554 | 0.105979 | 0.106152 | 0.106629 | 0.106778 | 0.106684 | 0.106473 | 0.106762 | 0.106851 | 0.107019 | 0.106784 | 0.107391 | 0.107606 | 0.106683 | 0.10673 | 0.107197 | 0.106917 | 0.107184 | 0.107263 | 0.107128 | 0.10757 | 0.10826 | 0.108339 | 0.107895 | 0.107585 | 0.107526 | 0.106831 | 0.105646 | 0.105018 | 0.104872 | 0.104493 | 0.103771 | 0.102774 | 0.102067 | 0.101413 | 0.100955 | 0.100134 | 0.099101 | 0.098893 | 0.099232 | 0.098538 | 0.09744 | 0.096958 | 0.097105 | 0.096695 | 0.095498 | 0.094356 | 0.094104 | 0.093427 | 0.092547 | 0.09243 | 0.092669 | 0.092601 | 0.091539 | 0.090379 | 0.090253 | 0.089659 | 0.089107 | 0.088866
0.74 | 2 | Mixture_1_BM | 0.142833 | 0.139512 | 0.136055 | 0.133783 | 0.132587 | 0.13158 | 0.130241 | 0.129318 | 0.130261 | 0.131657 | 0.134064 | 0.137798 | 0.140402 | 0.142394 | 0.146347 | 0.150927 | 0.154058 | 0.157218 | 0.161126 | 0.164619 | 0.168721 | 0.172926 | 0.178245 | 0.18279 | 0.187187 | 0.192614 | 0.197934 | 0.203697 | 0.21081 | 0.217034 | 0.223437 | 0.23029 | 0.23659 | 0.242531 | 0.248716 | 0.254421 | 0.260234 | 0.267709 | 0.276255 | 0.284134 | 0.293087 | 0.302482 | 0.31042 | 0.315698 | 0.318284 | 0.319423 | 0.320956 | 0.323104 | 0.325649 | 0.327742 | 0.329137 | 0.329595 | 0.330166 | 0.330435 | 0.330946 | 0.332585 | 0.334856 | 0.33782 | 0.341171 | 0.343941 | 0.346291 | 0.3479 | 0.348892 | 0.348705 | 0.348199 | 0.346514 | 0.343968 | 0.341322 | 0.337788 | 0.332019 | 0.325022 | 0.317923 | 0.31214 | 0.308683 | 0.307458 | 0.30797 | 0.308976 | 0.309661 | 0.309512 | 0.306926 | 0.303141 | 0.298692 | 0.292402 | 0.282609 | 0.2709 | 0.259171 | 0.248558 | 0.239591 | 0.23172 | 0.224984 | 0.218862 | 0.212659 | 0.206105 | 0.199504 | 0.19521 | 0.192518 | 0.190752 | 0.189985 | 0.189247 | 0.188634 | 0.188456 | 0.187976 | 0.18839 | 0.188464 | 0.187661 | 0.186449 | 0.18482 | 0.181754 | 0.178019 | 0.173659 | 0.16718 | 0.158782 | 0.149845 | 0.141329 | 0.134114 | 0.127624 | 0.12117 | 0.113838 | 0.106463 | 0.100101 | 0.094964 | 0.090571 | 0.087409 | 0.085545 | 0.085233 | 0.086963 | 0.090185 | 0.094054 | 0.098006 | 0.101665 | 0.105474 | 0.109383 | 0.113062 | 0.115551 | 0.116499 | 0.1153 | 0.111093 | 0.103754 | 0.094642 | 0.084553 | 0.074509 | 0.065307 | 0.057713 | 0.051579 | 0.046533 | 0.042308 | 0.03945 | 0.037428 | 0.03642 | 0.036666 | 0.038104 | 0.040296 | 0.042787 | 0.04527 | 0.047468 | 0.04868 | 0.049005 | 0.048469 | 0.047136 | 0.044824 | 0.041667 | 0.038866 | 0.037022 | 0.036282 | 0.036793 | 0.037838 | 0.039251 | 0.04086 | 0.04293 | 0.045084 | 0.047147 | 0.049037 | 0.05081 | 0.051934 | 0.05262 | 0.053206 | 0.053749 | 0.054652 | 0.055269 | 0.055745 | 0.056066 | 0.056136 | 0.056591 | 0.056727 | 0.056911 | 0.057427 | 0.057886 | 0.058124 | 0.058248 | 0.058124 | 0.057978 | 0.05791 | 0.057971 | 0.058206 | 0.05856 | 0.058984 | 0.059394 | 0.05948 | 0.059065 | 0.058648 | 0.058877 | 0.059267 | 0.0602 | 0.061475 | 0.063098 | 0.065376 | 0.067954 | 0.070731 | 0.074002 | 0.077692 | 0.081441 | 0.085036 | 0.088271 | 0.090634 | 0.091637 | 0.091614 | 0.090465 | 0.087851 | 0.084696 | 0.082234 | 0.08074 | 0.080138 | 0.080183 | 0.080884 | 0.081793 | 0.082441 | 0.082189 | 0.080212 | 0.077014 | 0.075099 | 0.073751 | 0.072534 | 0.071806 | 0.071905 | 0.072822 | 0.073976 | 0.075053 | 0.075965 | 0.077401 | 0.077767 | 0.07691 | 0.077305 | 0.077701 | 0.077302 | 0.076658 | 0.074362 | 0.070351 | 0.067845 | 0.064789 | 0.061323 | 0.058385 | 0.05642 | 0.05373 | 0.051392 | 0.051042 | 0.050998 | 0.050003 | 0.04967 | 0.049681 | 0.049328 | 0.101283 | 0.102056 | 0.102334 | 0.10267 | 0.103665 | 0.104726 | 0.106565 | 0.107978 | 0.10845 | 0.109591 | 0.110135 | 0.110429 | 0.11141 | 0.112485 | 0.112996 | 0.113782 | 0.115044 | 0.115928 | 0.116617 | 0.117417 | 0.118209 | 0.119252 | 0.120357 | 0.12091 | 0.121657 | 0.122547 | 0.123283 | 0.124685 | 0.126119 | 0.127148 | 0.127612 | 0.1284 | 0.129615 | 0.129964 | 0.129829 | 0.130645 | 0.131618 | 0.132216 | 0.132795 | 0.133313 | 0.133743 | 0.133936 | 0.134394 | 0.134818 | 0.134871 | 0.135212 | 0.135005 | 0.134406 | 0.134468 | 0.134847 | 0.135212 | 0.135098 | 0.134751 | 0.134572 | 0.134269 | 0.134948 | 0.135246 | 0.135263 | 0.135554 | 0.135561 | 0.135968 | 0.136486 | 0.137007 | 0.137163 | 0.136834 | 0.136939 | 0.136923 | 0.137065 | 0.137296 | 0.137092 | 0.136599 | 0.136393 | 0.135926 | 0.13501 | 0.134683 | 0.134434 | 0.13366 | 0.132374 | 0.131562 | 0.130795 | 0.12999 | 0.129433 | 0.128687 | 0.127514 | 0.126049 | 0.125029 | 0.124257 | 0.123269 | 0.122285 | 0.121773 | 0.121411 | 0.121271 | 0.120583 | 0.1195 | 0.118391 | 0.116883 | 0.116169 | 0.116039 | 0.115335 | 0.11457 | 0.113884 | 0.113155 | 0.111916 | 0.11129 | 0.110615
0.74 | 2 | Mixture_1_BM | 0.117938 | 0.1145 | 0.111726 | 0.109894 | 0.108881 | 0.108034 | 0.107336 | 0.107135 | 0.108097 | 0.108953 | 0.110876 | 0.114238 | 0.11712 | 0.119093 | 0.121253 | 0.123992 | 0.126857 | 0.130373 | 0.133432 | 0.135761 | 0.139111 | 0.143267 | 0.147542 | 0.150828 | 0.154332 | 0.158921 | 0.163273 | 0.167528 | 0.172586 | 0.177541 | 0.183035 | 0.188297 | 0.192865 | 0.197562 | 0.202257 | 0.207107 | 0.212192 | 0.217673 | 0.223904 | 0.23036 | 0.237176 | 0.244281 | 0.250033 | 0.254245 | 0.256632 | 0.257753 | 0.259087 | 0.26033 | 0.262134 | 0.26338 | 0.264062 | 0.264912 | 0.265273 | 0.265182 | 0.265716 | 0.267098 | 0.268709 | 0.27091 | 0.273877 | 0.276597 | 0.278176 | 0.27904 | 0.279445 | 0.279341 | 0.279249 | 0.278375 | 0.276751 | 0.274569 | 0.271312 | 0.266652 | 0.261126 | 0.255415 | 0.250879 | 0.247948 | 0.246254 | 0.246505 | 0.247727 | 0.248579 | 0.249089 | 0.248023 | 0.245058 | 0.241095 | 0.235555 | 0.227389 | 0.218234 | 0.209319 | 0.200758 | 0.193214 | 0.186715 | 0.181197 | 0.175944 | 0.170602 | 0.165255 | 0.16011 | 0.156369 | 0.153938 | 0.152691 | 0.152423 | 0.151692 | 0.150961 | 0.150602 | 0.150449 | 0.150626 | 0.150946 | 0.150377 | 0.14933 | 0.147945 | 0.14588 | 0.143083 | 0.139709 | 0.134452 | 0.127398 | 0.119733 | 0.112803 | 0.107307 | 0.10193 | 0.096547 | 0.090664 | 0.08483 | 0.07966 | 0.075267 | 0.071488 | 0.068964 | 0.067609 | 0.067497 | 0.068961 | 0.071685 | 0.07465 | 0.077453 | 0.080206 | 0.083458 | 0.086854 | 0.089565 | 0.091508 | 0.092468 | 0.0917 | 0.088537 | 0.082737 | 0.075433 | 0.067435 | 0.059285 | 0.051766 | 0.045378 | 0.04004 | 0.035778 | 0.0325 | 0.02996 | 0.02841 | 0.027858 | 0.028107 | 0.029191 | 0.030843 | 0.033021 | 0.03529 | 0.037067 | 0.037936 | 0.038129 | 0.037658 | 0.036552 | 0.034493 | 0.032053 | 0.030045 | 0.028893 | 0.028523 | 0.028909 | 0.02968 | 0.030652 | 0.032086 | 0.033811 | 0.035595 | 0.037341 | 0.038774 | 0.039934 | 0.040836 | 0.041608 | 0.042136 | 0.042421 | 0.042945 | 0.043529 | 0.044108 | 0.044478 | 0.044454 | 0.044652 | 0.044803 | 0.045051 | 0.045542 | 0.045968 | 0.046186 | 0.046323 | 0.046198 | 0.046003 | 0.045907 | 0.046022 | 0.04639 | 0.046627 | 0.046882 | 0.047127 | 0.047206 | 0.046958 | 0.0466 | 0.046704 | 0.04705 | 0.047808 | 0.049163 | 0.050427 | 0.052011 | 0.054254 | 0.056551 | 0.058979 | 0.061833 | 0.064828 | 0.067652 | 0.070187 | 0.072027 | 0.072798 | 0.072882 | 0.07197 | 0.06975 | 0.067426 | 0.065555 | 0.06431 | 0.063686 | 0.063549 | 0.064116 | 0.064751 | 0.065107 | 0.064886 | 0.063228 | 0.060652 | 0.05946 | 0.058443 | 0.057402 | 0.05688 | 0.056929 | 0.057666 | 0.05861 | 0.059385 | 0.06005 | 0.061052 | 0.061172 | 0.060209 | 0.060549 | 0.060832 | 0.060713 | 0.060333 | 0.058142 | 0.054843 | 0.053005 | 0.05058 | 0.047885 | 0.045682 | 0.04437 | 0.042216 | 0.04031 | 0.040035 | 0.040055 | 0.039148 | 0.038843 | 0.038889 | 0.038422 | 0.081389 | 0.080939 | 0.081309 | 0.082224 | 0.083166 | 0.084043 | 0.084875 | 0.085516 | 0.085673 | 0.086605 | 0.08781 | 0.088268 | 0.088812 | 0.089513 | 0.090425 | 0.090988 | 0.091183 | 0.091461 | 0.091966 | 0.092899 | 0.093796 | 0.094403 | 0.095181 | 0.095668 | 0.096528 | 0.097271 | 0.098606 | 0.099552 | 0.099929 | 0.100782 | 0.10147 | 0.10234 | 0.103369 | 0.10324 | 0.102918 | 0.103222 | 0.103931 | 0.104719 | 0.104812 | 0.105093 | 0.105937 | 0.105717 | 0.105583 | 0.106305 | 0.106787 | 0.106975 | 0.106232 | 0.106125 | 0.106379 | 0.106482 | 0.106634 | 0.107121 | 0.106905 | 0.106442 | 0.106539 | 0.106672 | 0.106684 | 0.106974 | 0.107067 | 0.106999 | 0.107437 | 0.107641 | 0.108053 | 0.107991 | 0.107785 | 0.108226 | 0.108861 | 0.108701 | 0.10817 | 0.108141 | 0.107855 | 0.107385 | 0.106232 | 0.105723 | 0.105885 | 0.105638 | 0.105127 | 0.104597 | 0.104057 | 0.103255 | 0.10273 | 0.102025 | 0.10105 | 0.100049 | 0.099102 | 0.098978 | 0.098568 | 0.097479 | 0.096329 | 0.095409 | 0.095301 | 0.095495 | 0.095183 | 0.094175 | 0.092954 | 0.092017 | 0.091989 | 0.091633 | 0.09114 | 0.090675 | 0.08998 | 0.08974 | 0.089152 | 0.088572 | 0.087958
0.74 | 2 | Mixture_1_BM | 0.133279 | 0.131191 | 0.127698 | 0.124725 | 0.123826 | 0.122973 | 0.121744 | 0.121255 | 0.122367 | 0.12301 | 0.12537 | 0.12905 | 0.132872 | 0.135566 | 0.138008 | 0.141103 | 0.144999 | 0.148347 | 0.150555 | 0.154542 | 0.158531 | 0.162126 | 0.167197 | 0.171747 | 0.175269 | 0.180099 | 0.185982 | 0.190864 | 0.196534 | 0.20304 | 0.20994 | 0.216087 | 0.22124 | 0.226398 | 0.231776 | 0.23732 | 0.243431 | 0.249909 | 0.257427 | 0.265266 | 0.273214 | 0.281069 | 0.288025 | 0.293128 | 0.295846 | 0.296797 | 0.298384 | 0.300227 | 0.30209 | 0.304004 | 0.305532 | 0.306205 | 0.306295 | 0.3064 | 0.30726 | 0.308715 | 0.310725 | 0.31364 | 0.317345 | 0.319863 | 0.321643 | 0.323212 | 0.324351 | 0.324353 | 0.323379 | 0.321684 | 0.319906 | 0.31753 | 0.313773 | 0.308279 | 0.30133 | 0.29437 | 0.289406 | 0.28673 | 0.285883 | 0.286416 | 0.28707 | 0.287923 | 0.287818 | 0.286159 | 0.282723 | 0.277819 | 0.271196 | 0.262369 | 0.252144 | 0.241549 | 0.231834 | 0.223179 | 0.215901 | 0.209705 | 0.203891 | 0.197486 | 0.191035 | 0.185363 | 0.181183 | 0.178346 | 0.176638 | 0.176009 | 0.175554 | 0.175399 | 0.175195 | 0.174802 | 0.174958 | 0.175017 | 0.174292 | 0.172955 | 0.17109 | 0.168298 | 0.165109 | 0.161379 | 0.155601 | 0.147399 | 0.13865 | 0.131032 | 0.124577 | 0.118345 | 0.111969 | 0.10528 | 0.098558 | 0.092548 | 0.087664 | 0.083695 | 0.080814 | 0.078741 | 0.078678 | 0.080302 | 0.083053 | 0.086888 | 0.090645 | 0.093932 | 0.097373 | 0.100972 | 0.104203 | 0.106777 | 0.10779 | 0.106554 | 0.102758 | 0.096303 | 0.087864 | 0.078332 | 0.069161 | 0.060955 | 0.053521 | 0.047286 | 0.042455 | 0.038579 | 0.035867 | 0.034014 | 0.032961 | 0.03323 | 0.034798 | 0.036919 | 0.039531 | 0.041877 | 0.04356 | 0.044636 | 0.045041 | 0.044653 | 0.043257 | 0.040927 | 0.038174 | 0.035869 | 0.034395 | 0.033788 | 0.034037 | 0.034894 | 0.036138 | 0.037701 | 0.039575 | 0.04156 | 0.043535 | 0.0454 | 0.047028 | 0.047948 | 0.048323 | 0.048917 | 0.049395 | 0.050053 | 0.050843 | 0.051549 | 0.051833 | 0.051978 | 0.052038 | 0.05194 | 0.052277 | 0.052923 | 0.053364 | 0.053656 | 0.053757 | 0.053608 | 0.053489 | 0.053397 | 0.053502 | 0.05386 | 0.054239 | 0.054617 | 0.055086 | 0.055177 | 0.054709 | 0.054026 | 0.054099 | 0.054561 | 0.055616 | 0.057077 | 0.058784 | 0.060749 | 0.063076 | 0.065704 | 0.068704 | 0.07212 | 0.075499 | 0.07861 | 0.081749 | 0.084082 | 0.084914 | 0.085032 | 0.084096 | 0.0815 | 0.078693 | 0.076354 | 0.074912 | 0.074327 | 0.074282 | 0.074785 | 0.075563 | 0.075975 | 0.075606 | 0.074231 | 0.071532 | 0.069567 | 0.068243 | 0.06701 | 0.066349 | 0.066457 | 0.067388 | 0.068382 | 0.069257 | 0.070263 | 0.071714 | 0.071661 | 0.070359 | 0.07085 | 0.071507 | 0.071205 | 0.070682 | 0.068236 | 0.064263 | 0.062021 | 0.059432 | 0.056381 | 0.053768 | 0.051926 | 0.049322 | 0.047093 | 0.04689 | 0.047182 | 0.046069 | 0.045644 | 0.045696 | 0.045122 | 0.09445 | 0.094525 | 0.094827 | 0.095697 | 0.096598 | 0.097568 | 0.099244 | 0.100101 | 0.100366 | 0.101396 | 0.102185 | 0.102913 | 0.103752 | 0.104752 | 0.10576 | 0.106733 | 0.107387 | 0.107841 | 0.108699 | 0.109038 | 0.10971 | 0.110609 | 0.111485 | 0.112592 | 0.113747 | 0.114059 | 0.115072 | 0.116267 | 0.116982 | 0.117952 | 0.118787 | 0.119971 | 0.120833 | 0.120764 | 0.120789 | 0.121039 | 0.121772 | 0.122816 | 0.123479 | 0.123541 | 0.123937 | 0.124243 | 0.124379 | 0.124681 | 0.124695 | 0.124836 | 0.124663 | 0.124386 | 0.125015 | 0.125228 | 0.125248 | 0.125514 | 0.125282 | 0.124872 | 0.125052 | 0.125261 | 0.125089 | 0.125499 | 0.125916 | 0.125945 | 0.126363 | 0.127052 | 0.127721 | 0.127796 | 0.127328 | 0.127102 | 0.127172 | 0.127192 | 0.127158 | 0.12736 | 0.127236 | 0.126855 | 0.125682 | 0.125284 | 0.125399 | 0.124781 | 0.124003 | 0.12347 | 0.12263 | 0.121269 | 0.120389 | 0.119749 | 0.118699 | 0.118094 | 0.117148 | 0.116124 | 0.115046 | 0.114086 | 0.113674 | 0.113282 | 0.112718 | 0.112181 | 0.111436 | 0.110692 | 0.109923 | 0.10852 | 0.107899 | 0.107995 | 0.107626 | 0.106753 | 0.105894 | 0.105172 | 0.104421 | 0.103719 | 0.102771
0.74 | 2 | Mixture_1_BM | 0.136357 | 0.134369 | 0.132105 | 0.129505 | 0.128005 | 0.127204 | 0.127479 | 0.128008 | 0.127768 | 0.129336 | 0.132305 | 0.134505 | 0.136378 | 0.138355 | 0.140718 | 0.142996 | 0.146018 | 0.149039 | 0.152159 | 0.155254 | 0.158138 | 0.16124 | 0.164304 | 0.167981 | 0.171651 | 0.175944 | 0.180198 | 0.184674 | 0.189918 | 0.194801 | 0.199481 | 0.204055 | 0.208557 | 0.213041 | 0.217669 | 0.222157 | 0.227194 | 0.232646 | 0.238452 | 0.244929 | 0.251408 | 0.258134 | 0.263976 | 0.267623 | 0.269442 | 0.27023 | 0.271302 | 0.272561 | 0.273876 | 0.27506 | 0.275588 | 0.276458 | 0.277575 | 0.277901 | 0.27784 | 0.278603 | 0.279929 | 0.282141 | 0.285516 | 0.288344 | 0.28974 | 0.2907 | 0.291475 | 0.291202 | 0.290854 | 0.289754 | 0.288484 | 0.287075 | 0.284579 | 0.280601 | 0.27507 | 0.269188 | 0.264635 | 0.261853 | 0.261496 | 0.262667 | 0.263368 | 0.264005 | 0.264651 | 0.26394 | 0.262191 | 0.258009 | 0.25179 | 0.244127 | 0.235609 | 0.227239 | 0.219198 | 0.2118 | 0.20577 | 0.199887 | 0.194423 | 0.189064 | 0.184042 | 0.179495 | 0.175637 | 0.172888 | 0.171644 | 0.170496 | 0.169878 | 0.169379 | 0.169666 | 0.169993 | 0.169923 | 0.169397 | 0.168817 | 0.167998 | 0.166704 | 0.164282 | 0.161548 | 0.158214 | 0.153244 | 0.145963 | 0.138148 | 0.131424 | 0.125354 | 0.119452 | 0.11401 | 0.108486 | 0.102631 | 0.097237 | 0.092927 | 0.08946 | 0.086795 | 0.08513 | 0.08503 | 0.086603 | 0.089268 | 0.092112 | 0.095257 | 0.098811 | 0.102353 | 0.105627 | 0.108317 | 0.110181 | 0.110753 | 0.109549 | 0.106012 | 0.100149 | 0.092409 | 0.083899 | 0.076143 | 0.06913 | 0.062735 | 0.057157 | 0.052987 | 0.049746 | 0.047286 | 0.045931 | 0.045358 | 0.045402 | 0.046119 | 0.047831 | 0.050155 | 0.052561 | 0.054465 | 0.055458 | 0.055818 | 0.055446 | 0.054171 | 0.052196 | 0.049663 | 0.047382 | 0.045792 | 0.045291 | 0.045818 | 0.046804 | 0.048079 | 0.049583 | 0.0511 | 0.052872 | 0.054699 | 0.05631 | 0.057556 | 0.058466 | 0.058989 | 0.059476 | 0.059948 | 0.060438 | 0.061027 | 0.061362 | 0.061731 | 0.061905 | 0.062045 | 0.062334 | 0.062873 | 0.063139 | 0.063216 | 0.063151 | 0.063175 | 0.063166 | 0.06322 | 0.063432 | 0.063821 | 0.063988 | 0.064059 | 0.063939 | 0.064189 | 0.064535 | 0.064169 | 0.063555 | 0.063749 | 0.064235 | 0.064721 | 0.065732 | 0.067253 | 0.068819 | 0.070687 | 0.073136 | 0.075994 | 0.078987 | 0.081956 | 0.084733 | 0.087048 | 0.088921 | 0.090191 | 0.090412 | 0.089439 | 0.087084 | 0.084363 | 0.082257 | 0.080868 | 0.080503 | 0.080801 | 0.081123 | 0.081338 | 0.081677 | 0.081808 | 0.081124 | 0.078817 | 0.076335 | 0.074667 | 0.073767 | 0.073273 | 0.073299 | 0.073972 | 0.075124 | 0.076157 | 0.077145 | 0.078653 | 0.079269 | 0.078103 | 0.0777 | 0.07793 | 0.077771 | 0.07749 | 0.075994 | 0.072764 | 0.070353 | 0.067748 | 0.064946 | 0.062403 | 0.060701 | 0.058862 | 0.056468 | 0.05585 | 0.056392 | 0.056328 | 0.055932 | 0.055594 | 0.0551 | 0.076268 | 0.077404 | 0.078603 | 0.079044 | 0.078744 | 0.079068 | 0.079963 | 0.081407 | 0.082062 | 0.082038 | 0.082967 | 0.083916 | 0.084657 | 0.08576 | 0.086371 | 0.08677 | 0.086982 | 0.087467 | 0.087749 | 0.088275 | 0.089305 | 0.090249 | 0.091027 | 0.091777 | 0.092295 | 0.092575 | 0.093408 | 0.094068 | 0.094227 | 0.094656 | 0.095181 | 0.096119 | 0.09683 | 0.096834 | 0.0974 | 0.098574 | 0.0991 | 0.098931 | 0.09861 | 0.09878 | 0.099212 | 0.099202 | 0.099144 | 0.10025 | 0.100466 | 0.100449 | 0.099812 | 0.099149 | 0.099324 | 0.100665 | 0.101199 | 0.100442 | 0.099546 | 0.099726 | 0.099534 | 0.099459 | 0.099553 | 0.099538 | 0.099113 | 0.09864 | 0.099212 | 0.099899 | 0.099833 | 0.099684 | 0.099727 | 0.099692 | 0.100047 | 0.100588 | 0.100879 | 0.100995 | 0.100219 | 0.099432 | 0.099131 | 0.098148 | 0.097229 | 0.09691 | 0.096386 | 0.095357 | 0.094467 | 0.093622 | 0.092897 | 0.092781 | 0.091931 | 0.091144 | 0.090622 | 0.089827 | 0.089082 | 0.088097 | 0.08755 | 0.08718 | 0.086823 | 0.085715 | 0.084149 | 0.083456 | 0.08264 | 0.082049 | 0.082013 | 0.082025 | 0.08226 | 0.081419 | 0.080301 | 0.079518 | 0.078455 | 0.077787 | 0.077539
0.74 | 2 | Mixture_1_BM | 0.119097 | 0.11695 | 0.115251 | 0.113868 | 0.113014 | 0.112156 | 0.112678 | 0.113044 | 0.112948 | 0.113881 | 0.116512 | 0.118942 | 0.120332 | 0.121705 | 0.123781 | 0.126707 | 0.12902 | 0.131245 | 0.133586 | 0.135898 | 0.13887 | 0.141184 | 0.143614 | 0.147236 | 0.15038 | 0.153616 | 0.157345 | 0.160879 | 0.164736 | 0.16917 | 0.173525 | 0.177537 | 0.181448 | 0.185201 | 0.189001 | 0.192788 | 0.196372 | 0.200977 | 0.206404 | 0.211614 | 0.217109 | 0.222744 | 0.227599 | 0.23082 | 0.232324 | 0.233119 | 0.233601 | 0.234178 | 0.235437 | 0.23679 | 0.237656 | 0.238025 | 0.238348 | 0.238218 | 0.238265 | 0.239389 | 0.241449 | 0.243648 | 0.246005 | 0.247922 | 0.248952 | 0.249503 | 0.24985 | 0.250034 | 0.250001 | 0.249683 | 0.248891 | 0.247218 | 0.244555 | 0.240785 | 0.236012 | 0.231248 | 0.227382 | 0.224963 | 0.224703 | 0.22546 | 0.226416 | 0.227399 | 0.227632 | 0.226672 | 0.224537 | 0.221501 | 0.217204 | 0.210609 | 0.203398 | 0.196073 | 0.189137 | 0.182859 | 0.177339 | 0.172464 | 0.168063 | 0.163407 | 0.158689 | 0.154587 | 0.151238 | 0.14904 | 0.147964 | 0.14708 | 0.146116 | 0.14582 | 0.146212 | 0.146092 | 0.145754 | 0.145346 | 0.145052 | 0.144782 | 0.143578 | 0.14135 | 0.139018 | 0.13585 | 0.131371 | 0.125395 | 0.118896 | 0.112799 | 0.107869 | 0.103499 | 0.09873 | 0.093624 | 0.088503 | 0.083829 | 0.080135 | 0.077216 | 0.07485 | 0.073546 | 0.073864 | 0.07517 | 0.077142 | 0.079493 | 0.081941 | 0.084856 | 0.087954 | 0.090886 | 0.093258 | 0.094934 | 0.09559 | 0.094647 | 0.091884 | 0.086872 | 0.080265 | 0.073148 | 0.066412 | 0.060111 | 0.05462 | 0.050176 | 0.046697 | 0.043832 | 0.041987 | 0.040718 | 0.039869 | 0.039988 | 0.040906 | 0.04239 | 0.044207 | 0.04605 | 0.047582 | 0.048498 | 0.048536 | 0.048155 | 0.047342 | 0.045774 | 0.043784 | 0.042017 | 0.040803 | 0.040453 | 0.04084 | 0.04166 | 0.042751 | 0.044127 | 0.045641 | 0.046916 | 0.04818 | 0.049525 | 0.050558 | 0.051399 | 0.051739 | 0.05203 | 0.052598 | 0.053277 | 0.053624 | 0.053765 | 0.054121 | 0.054347 | 0.054373 | 0.054548 | 0.054855 | 0.055218 | 0.055731 | 0.055725 | 0.055603 | 0.055573 | 0.0555 | 0.055504 | 0.055727 | 0.055948 | 0.056306 | 0.05619 | 0.056287 | 0.056721 | 0.056601 | 0.05611 | 0.05607 | 0.056524 | 0.057056 | 0.057957 | 0.05921 | 0.060623 | 0.062314 | 0.064183 | 0.066349 | 0.068682 | 0.070996 | 0.073319 | 0.075225 | 0.076836 | 0.077938 | 0.077973 | 0.077289 | 0.075569 | 0.073527 | 0.07165 | 0.070177 | 0.069547 | 0.069773 | 0.070069 | 0.07041 | 0.070838 | 0.071165 | 0.070708 | 0.068612 | 0.066525 | 0.065244 | 0.064294 | 0.06375 | 0.063999 | 0.06461 | 0.065524 | 0.066379 | 0.066951 | 0.068011 | 0.06862 | 0.067981 | 0.067665 | 0.067826 | 0.067578 | 0.067132 | 0.065768 | 0.063128 | 0.061081 | 0.059031 | 0.056766 | 0.054593 | 0.053335 | 0.052063 | 0.049935 | 0.049539 | 0.050094 | 0.050029 | 0.049726 | 0.049546 | 0.049096 | 0.068164 | 0.06902 | 0.069464 | 0.069634 | 0.069925 | 0.070487 | 0.071294 | 0.072006 | 0.072135 | 0.072132 | 0.073144 | 0.073868 | 0.074105 | 0.074719 | 0.07573 | 0.076493 | 0.077089 | 0.077322 | 0.077332 | 0.076934 | 0.077491 | 0.07888 | 0.079568 | 0.079722 | 0.080284 | 0.080971 | 0.081124 | 0.081553 | 0.081659 | 0.082409 | 0.083354 | 0.0838 | 0.084348 | 0.084646 | 0.084875 | 0.085611 | 0.085722 | 0.085632 | 0.085658 | 0.086002 | 0.08635 | 0.086202 | 0.085709 | 0.085873 | 0.08605 | 0.086309 | 0.08637 | 0.086423 | 0.086199 | 0.086444 | 0.086858 | 0.086798 | 0.086566 | 0.086726 | 0.08632 | 0.086325 | 0.086066 | 0.085779 | 0.086261 | 0.0866 | 0.086512 | 0.086457 | 0.086672 | 0.087167 | 0.086884 | 0.086441 | 0.086466 | 0.086814 | 0.087274 | 0.087194 | 0.086923 | 0.086634 | 0.086153 | 0.085613 | 0.084629 | 0.083661 | 0.08325 | 0.082768 | 0.08219 | 0.081478 | 0.080859 | 0.080822 | 0.079808 | 0.078855 | 0.078361 | 0.077639 | 0.076897 | 0.07631 | 0.076023 | 0.075824 | 0.075826 | 0.075246 | 0.073963 | 0.073356 | 0.073056 | 0.072518 | 0.07246 | 0.072276 | 0.072286 | 0.071768 | 0.070834 | 0.070558 | 0.06986 | 0.069239 | 0.069245
0.658 | 3 | Mixture_2_BM | 0.152804 | 0.148919 | 0.14546 | 0.142679 | 0.140772 | 0.139222 | 0.138961 | 0.139273 | 0.140103 | 0.142166 | 0.145094 | 0.147945 | 0.151258 | 0.153663 | 0.156751 | 0.160882 | 0.163995 | 0.167285 | 0.170837 | 0.175185 | 0.179488 | 0.18355 | 0.187742 | 0.192871 | 0.19819 | 0.203696 | 0.20937 | 0.21512 | 0.221425 | 0.228102 | 0.234966 | 0.240937 | 0.247305 | 0.253692 | 0.260119 | 0.266689 | 0.272904 | 0.279268 | 0.286293 | 0.295251 | 0.304878 | 0.313496 | 0.321197 | 0.326483 | 0.330621 | 0.333306 | 0.334957 | 0.335829 | 0.337097 | 0.338834 | 0.340337 | 0.341223 | 0.34213 | 0.342196 | 0.342906 | 0.344771 | 0.347247 | 0.350462 | 0.354334 | 0.357342 | 0.359737 | 0.361096 | 0.36098 | 0.360026 | 0.358629 | 0.35642 | 0.354091 | 0.350631 | 0.346465 | 0.340649 | 0.333652 | 0.32667 | 0.321313 | 0.318557 | 0.317631 | 0.317449 | 0.318029 | 0.318282 | 0.316985 | 0.314247 | 0.310276 | 0.305135 | 0.297894 | 0.288561 | 0.278808 | 0.267929 | 0.257407 | 0.248529 | 0.24094 | 0.234166 | 0.227097 | 0.219528 | 0.212899 | 0.20662 | 0.201944 | 0.198803 | 0.196276 | 0.194432 | 0.193466 | 0.192297 | 0.191298 | 0.19078 | 0.18962 | 0.188449 | 0.18771 | 0.185886 | 0.182858 | 0.179559 | 0.176047 | 0.171944 | 0.165972 | 0.157677 | 0.148663 | 0.140544 | 0.133457 | 0.12665 | 0.119779 | 0.112785 | 0.105513 | 0.099097 | 0.093932 | 0.089404 | 0.085812 | 0.083824 | 0.083398 | 0.084624 | 0.0874 | 0.090703 | 0.094591 | 0.098705 | 0.102772 | 0.106473 | 0.109679 | 0.1117 | 0.111891 | 0.109762 | 0.105129 | 0.098177 | 0.089205 | 0.07925 | 0.069725 | 0.060998 | 0.053206 | 0.046646 | 0.041525 | 0.03741 | 0.034194 | 0.032194 | 0.0315 | 0.03175 | 0.032859 | 0.034952 | 0.03776 | 0.040321 | 0.04229 | 0.043485 | 0.043651 | 0.042869 | 0.041757 | 0.039531 | 0.036565 | 0.033716 | 0.032239 | 0.032019 | 0.032455 | 0.033427 | 0.035176 | 0.037132 | 0.039039 | 0.040934 | 0.042732 | 0.044519 | 0.046281 | 0.047526 | 0.048166 | 0.048762 | 0.049438 | 0.050113 | 0.050844 | 0.051605 | 0.052049 | 0.052138 | 0.052336 | 0.052735 | 0.052895 | 0.053127 | 0.053908 | 0.05423 | 0.054187 | 0.053841 | 0.053726 | 0.053608 | 0.053633 | 0.053635 | 0.053869 | 0.054117 | 0.054257 | 0.054302 | 0.053895 | 0.053543 | 0.053784 | 0.054435 | 0.055339 | 0.056696 | 0.058557 | 0.06074 | 0.06339 | 0.066551 | 0.069809 | 0.072849 | 0.076087 | 0.079524 | 0.082545 | 0.084666 | 0.086037 | 0.086223 | 0.085192 | 0.083052 | 0.080473 | 0.078133 | 0.076401 | 0.075634 | 0.07575 | 0.076073 | 0.076636 | 0.076955 | 0.076562 | 0.075084 | 0.072837 | 0.070866 | 0.06947 | 0.068646 | 0.06793 | 0.068114 | 0.069183 | 0.070187 | 0.071104 | 0.072101 | 0.073365 | 0.074141 | 0.073964 | 0.073764 | 0.07365 | 0.073172 | 0.072288 | 0.070147 | 0.066747 | 0.063903 | 0.060827 | 0.057708 | 0.054743 | 0.052551 | 0.050486 | 0.048273 | 0.047314 | 0.047105 | 0.046788 | 0.046237 | 0.045964 | 0.04563 | 0.092753 | 0.093498 | 0.094074 | 0.095375 | 0.096276 | 0.097342 | 0.098141 | 0.098634 | 0.099413 | 0.100274 | 0.100969 | 0.101904 | 0.103279 | 0.104349 | 0.10484 | 0.105606 | 0.106686 | 0.107474 | 0.108483 | 0.109296 | 0.110423 | 0.111285 | 0.111908 | 0.112867 | 0.113542 | 0.114349 | 0.115407 | 0.116368 | 0.11727 | 0.11814 | 0.119161 | 0.119806 | 0.120169 | 0.120628 | 0.121288 | 0.122146 | 0.122848 | 0.12332 | 0.123809 | 0.124599 | 0.124521 | 0.124481 | 0.124892 | 0.125663 | 0.126188 | 0.126066 | 0.125959 | 0.125733 | 0.12497 | 0.125194 | 0.126193 | 0.126394 | 0.126111 | 0.125649 | 0.125564 | 0.126011 | 0.126406 | 0.126659 | 0.126722 | 0.126611 | 0.126719 | 0.127379 | 0.127814 | 0.12804 | 0.128016 | 0.127939 | 0.127645 | 0.127668 | 0.127793 | 0.12778 | 0.127459 | 0.126994 | 0.126178 | 0.125304 | 0.12448 | 0.124377 | 0.123771 | 0.122794 | 0.122257 | 0.121842 | 0.121126 | 0.120781 | 0.119575 | 0.117559 | 0.115891 | 0.115582 | 0.115676 | 0.114941 | 0.113861 | 0.113537 | 0.113321 | 0.112468 | 0.111555 | 0.111195 | 0.110177 | 0.109109 | 0.108277 | 0.107491 | 0.106509 | 0.105989 | 0.105332 | 0.104331 | 0.104013 | 0.10305 | 0.101787
0.658 | 3 | Mixture_2_BM | 0.119807 | 0.118441 | 0.116116 | 0.113697 | 0.112259 | 0.110402 | 0.110064 | 0.11046 | 0.111232 | 0.112157 | 0.114493 | 0.117736 | 0.121015 | 0.122652 | 0.125049 | 0.127995 | 0.129564 | 0.132009 | 0.134992 | 0.13839 | 0.141998 | 0.14503 | 0.148364 | 0.152313 | 0.155876 | 0.159733 | 0.164439 | 0.168869 | 0.173224 | 0.178268 | 0.183589 | 0.188622 | 0.193627 | 0.197612 | 0.202323 | 0.207911 | 0.212777 | 0.217352 | 0.222668 | 0.229396 | 0.236642 | 0.243351 | 0.248742 | 0.252296 | 0.254733 | 0.256496 | 0.257878 | 0.258825 | 0.259731 | 0.260867 | 0.262208 | 0.26283 | 0.262956 | 0.263469 | 0.264409 | 0.265533 | 0.267093 | 0.269755 | 0.272683 | 0.274652 | 0.276142 | 0.277011 | 0.277075 | 0.276633 | 0.276099 | 0.274944 | 0.273059 | 0.270317 | 0.266954 | 0.26267 | 0.257457 | 0.252249 | 0.247929 | 0.244774 | 0.243773 | 0.243834 | 0.244107 | 0.244545 | 0.2443 | 0.242882 | 0.240395 | 0.23658 | 0.231406 | 0.224449 | 0.216766 | 0.20804 | 0.199535 | 0.192638 | 0.186797 | 0.180891 | 0.175342 | 0.169961 | 0.164781 | 0.159652 | 0.155852 | 0.152923 | 0.151068 | 0.149976 | 0.148638 | 0.147666 | 0.146909 | 0.146329 | 0.145814 | 0.145154 | 0.144517 | 0.143291 | 0.141341 | 0.138664 | 0.135772 | 0.132402 | 0.127618 | 0.121267 | 0.114409 | 0.10768 | 0.101659 | 0.096471 | 0.091356 | 0.085858 | 0.08016 | 0.075129 | 0.070866 | 0.066946 | 0.064033 | 0.062716 | 0.0626 | 0.063648 | 0.065604 | 0.068177 | 0.071419 | 0.074614 | 0.077769 | 0.080909 | 0.083643 | 0.085178 | 0.085267 | 0.083811 | 0.080441 | 0.075122 | 0.067992 | 0.060052 | 0.052466 | 0.045476 | 0.03921 | 0.033953 | 0.029931 | 0.026613 | 0.024368 | 0.022664 | 0.021759 | 0.022171 | 0.023324 | 0.025009 | 0.026946 | 0.028708 | 0.030466 | 0.031521 | 0.031732 | 0.031328 | 0.030235 | 0.028189 | 0.025918 | 0.024151 | 0.023242 | 0.023078 | 0.023325 | 0.023913 | 0.025388 | 0.026968 | 0.028687 | 0.030328 | 0.031496 | 0.032929 | 0.034542 | 0.035272 | 0.035617 | 0.036067 | 0.036514 | 0.036916 | 0.037674 | 0.038359 | 0.038582 | 0.038599 | 0.03873 | 0.038872 | 0.039071 | 0.039382 | 0.039918 | 0.040215 | 0.040348 | 0.040145 | 0.040193 | 0.039874 | 0.039632 | 0.039948 | 0.040323 | 0.040479 | 0.040541 | 0.040676 | 0.040404 | 0.04019 | 0.040444 | 0.040941 | 0.041628 | 0.042921 | 0.044416 | 0.04595 | 0.04782 | 0.050079 | 0.052716 | 0.055092 | 0.057479 | 0.060001 | 0.062335 | 0.063979 | 0.064941 | 0.064928 | 0.064192 | 0.062439 | 0.060473 | 0.058677 | 0.057373 | 0.056983 | 0.057056 | 0.057346 | 0.057701 | 0.057823 | 0.057424 | 0.055847 | 0.054367 | 0.053398 | 0.052336 | 0.051621 | 0.050958 | 0.050926 | 0.051737 | 0.052503 | 0.053103 | 0.053781 | 0.054539 | 0.055075 | 0.055075 | 0.054848 | 0.054946 | 0.054594 | 0.053615 | 0.05168 | 0.04914 | 0.046978 | 0.044756 | 0.042547 | 0.040413 | 0.038599 | 0.036913 | 0.035355 | 0.034693 | 0.034399 | 0.033855 | 0.033515 | 0.033551 | 0.033527 | 0.06575 | 0.066186 | 0.066934 | 0.067901 | 0.068321 | 0.069033 | 0.069885 | 0.07027 | 0.070869 | 0.070865 | 0.071659 | 0.073436 | 0.074354 | 0.074395 | 0.074948 | 0.075978 | 0.076203 | 0.07651 | 0.07745 | 0.078316 | 0.079026 | 0.079623 | 0.080272 | 0.080543 | 0.081209 | 0.082308 | 0.082862 | 0.083178 | 0.083381 | 0.08403 | 0.085537 | 0.086222 | 0.086449 | 0.087243 | 0.087866 | 0.08787 | 0.087909 | 0.088794 | 0.0891 | 0.089367 | 0.089855 | 0.089965 | 0.089864 | 0.090111 | 0.090532 | 0.090367 | 0.090079 | 0.090401 | 0.090267 | 0.090254 | 0.09035 | 0.090311 | 0.090074 | 0.090114 | 0.090363 | 0.090096 | 0.090019 | 0.090841 | 0.091132 | 0.091058 | 0.091479 | 0.091343 | 0.091047 | 0.09131 | 0.091146 | 0.090913 | 0.091794 | 0.092362 | 0.09218 | 0.091634 | 0.091334 | 0.090764 | 0.090291 | 0.090078 | 0.089523 | 0.089015 | 0.088425 | 0.088101 | 0.087485 | 0.086485 | 0.086233 | 0.086128 | 0.085813 | 0.084898 | 0.083065 | 0.082243 | 0.082752 | 0.082097 | 0.08069 | 0.080372 | 0.080444 | 0.080003 | 0.079344 | 0.078532 | 0.07767 | 0.07701 | 0.07702 | 0.076199 | 0.075299 | 0.075369 | 0.075574 | 0.075184 | 0.074747 | 0.073659 | 0.072525
0.658 | 3 | Mixture_2_BM | 0.148563 | 0.145349 | 0.142914 | 0.141015 | 0.138336 | 0.135845 | 0.134904 | 0.134814 | 0.136388 | 0.138656 | 0.140796 | 0.143 | 0.146154 | 0.148481 | 0.151769 | 0.155854 | 0.159242 | 0.16259 | 0.166248 | 0.170114 | 0.174473 | 0.17816 | 0.182151 | 0.187318 | 0.192481 | 0.197189 | 0.202507 | 0.208325 | 0.214309 | 0.220536 | 0.226421 | 0.232163 | 0.238449 | 0.244356 | 0.250682 | 0.256778 | 0.262488 | 0.268996 | 0.276981 | 0.285606 | 0.294719 | 0.30298 | 0.310279 | 0.315435 | 0.318564 | 0.320968 | 0.322813 | 0.324365 | 0.326072 | 0.327673 | 0.329035 | 0.329852 | 0.330112 | 0.330455 | 0.33157 | 0.333087 | 0.335687 | 0.338715 | 0.341753 | 0.344304 | 0.346748 | 0.348024 | 0.348208 | 0.34728 | 0.34615 | 0.345122 | 0.342275 | 0.338352 | 0.334792 | 0.329606 | 0.322752 | 0.31611 | 0.311108 | 0.308415 | 0.306875 | 0.306121 | 0.306495 | 0.307184 | 0.3067 | 0.304585 | 0.301005 | 0.29612 | 0.289651 | 0.28068 | 0.27056 | 0.260562 | 0.250848 | 0.241988 | 0.233819 | 0.226061 | 0.219021 | 0.21243 | 0.206728 | 0.201133 | 0.196244 | 0.192966 | 0.190696 | 0.189244 | 0.188329 | 0.187031 | 0.186231 | 0.185816 | 0.185229 | 0.183876 | 0.182729 | 0.181341 | 0.178892 | 0.17559 | 0.172074 | 0.167764 | 0.161699 | 0.153926 | 0.145343 | 0.137454 | 0.130319 | 0.123585 | 0.117148 | 0.110147 | 0.10298 | 0.096907 | 0.091779 | 0.087346 | 0.084114 | 0.082187 | 0.081949 | 0.083421 | 0.086166 | 0.089235 | 0.092932 | 0.097061 | 0.10091 | 0.104444 | 0.107178 | 0.10873 | 0.109015 | 0.10717 | 0.102948 | 0.096171 | 0.087654 | 0.078047 | 0.068534 | 0.060005 | 0.052661 | 0.046219 | 0.041068 | 0.036956 | 0.03405 | 0.032083 | 0.031286 | 0.031721 | 0.032888 | 0.034756 | 0.037203 | 0.039764 | 0.042014 | 0.043093 | 0.043171 | 0.04266 | 0.041413 | 0.039096 | 0.036232 | 0.033554 | 0.032021 | 0.031587 | 0.03199 | 0.032935 | 0.034769 | 0.036585 | 0.038423 | 0.040597 | 0.042575 | 0.044251 | 0.045957 | 0.047018 | 0.047639 | 0.048027 | 0.048489 | 0.049252 | 0.050208 | 0.05093 | 0.051149 | 0.051287 | 0.05137 | 0.051627 | 0.052001 | 0.052357 | 0.052995 | 0.053208 | 0.052941 | 0.052869 | 0.053061 | 0.052691 | 0.052486 | 0.052807 | 0.053057 | 0.053138 | 0.05306 | 0.053156 | 0.053171 | 0.052951 | 0.05312 | 0.053829 | 0.054775 | 0.056041 | 0.057637 | 0.059619 | 0.062173 | 0.064993 | 0.068333 | 0.071564 | 0.07456 | 0.077505 | 0.080597 | 0.083039 | 0.084432 | 0.084565 | 0.083425 | 0.081499 | 0.079021 | 0.076566 | 0.075032 | 0.074549 | 0.074522 | 0.074728 | 0.075121 | 0.07532 | 0.074855 | 0.073446 | 0.071703 | 0.070015 | 0.068558 | 0.067463 | 0.066619 | 0.066662 | 0.067759 | 0.068637 | 0.06935 | 0.07042 | 0.071762 | 0.072289 | 0.072232 | 0.072139 | 0.071983 | 0.071297 | 0.070293 | 0.068151 | 0.065134 | 0.062449 | 0.059749 | 0.056897 | 0.053895 | 0.051538 | 0.049383 | 0.047313 | 0.046509 | 0.045813 | 0.044833 | 0.044627 | 0.044828 | 0.044796 | 0.089261 | 0.090255 | 0.091575 | 0.092952 | 0.093798 | 0.09414 | 0.095058 | 0.09599 | 0.096437 | 0.097105 | 0.09834 | 0.099713 | 0.100678 | 0.101293 | 0.101844 | 0.102577 | 0.103507 | 0.104314 | 0.105381 | 0.106469 | 0.107548 | 0.108708 | 0.109236 | 0.109183 | 0.109811 | 0.111201 | 0.112591 | 0.113398 | 0.11416 | 0.114741 | 0.115709 | 0.116665 | 0.117351 | 0.11794 | 0.118746 | 0.11941 | 0.119841 | 0.120538 | 0.120904 | 0.121111 | 0.121624 | 0.122306 | 0.122602 | 0.122765 | 0.122786 | 0.12302 | 0.123515 | 0.123454 | 0.1227 | 0.123203 | 0.123674 | 0.123369 | 0.123183 | 0.122929 | 0.122458 | 0.122665 | 0.122911 | 0.1235 | 0.124087 | 0.124105 | 0.12451 | 0.124256 | 0.124213 | 0.124588 | 0.124607 | 0.124765 | 0.12545 | 0.125902 | 0.125637 | 0.125133 | 0.124864 | 0.124129 | 0.123407 | 0.123204 | 0.122913 | 0.122002 | 0.121342 | 0.121266 | 0.120754 | 0.119712 | 0.11865 | 0.117892 | 0.117351 | 0.116075 | 0.114006 | 0.113126 | 0.113528 | 0.112942 | 0.111761 | 0.110865 | 0.110608 | 0.110301 | 0.10951 | 0.108533 | 0.107827 | 0.106605 | 0.105584 | 0.104624 | 0.103825 | 0.103418 | 0.103231 | 0.102824 | 0.101956 | 0.100871 | 0.100249
0.658 | 3 | Mixture_2_BM | 0.108639 | 0.107314 | 0.105786 | 0.103503 | 0.101568 | 0.099869 | 0.099369 | 0.100579 | 0.101439 | 0.101863 | 0.103516 | 0.105569 | 0.107314 | 0.109073 | 0.111229 | 0.112937 | 0.115067 | 0.117402 | 0.119401 | 0.121299 | 0.124179 | 0.127306 | 0.129974 | 0.132495 | 0.135193 | 0.138262 | 0.141618 | 0.145378 | 0.14901 | 0.152373 | 0.15635 | 0.160354 | 0.163098 | 0.165801 | 0.169738 | 0.173398 | 0.176816 | 0.180953 | 0.185862 | 0.190361 | 0.195357 | 0.200429 | 0.204225 | 0.20698 | 0.209219 | 0.210863 | 0.211907 | 0.21253 | 0.213011 | 0.213647 | 0.213865 | 0.214474 | 0.215388 | 0.215569 | 0.215801 | 0.217321 | 0.219163 | 0.220662 | 0.222457 | 0.224237 | 0.225641 | 0.22658 | 0.226356 | 0.225453 | 0.224781 | 0.223933 | 0.222996 | 0.221795 | 0.219547 | 0.216595 | 0.213816 | 0.210501 | 0.207149 | 0.205277 | 0.205178 | 0.205557 | 0.205881 | 0.205825 | 0.205348 | 0.204289 | 0.202982 | 0.200584 | 0.196786 | 0.191994 | 0.186901 | 0.182301 | 0.177615 | 0.172669 | 0.168195 | 0.163665 | 0.159521 | 0.155425 | 0.151053 | 0.147583 | 0.145106 | 0.142645 | 0.140696 | 0.139276 | 0.138048 | 0.137047 | 0.136474 | 0.135988 | 0.135036 | 0.133828 | 0.132654 | 0.131426 | 0.130016 | 0.128145 | 0.126128 | 0.12337 | 0.119517 | 0.11486 | 0.109834 | 0.105075 | 0.100699 | 0.096331 | 0.092398 | 0.088225 | 0.083708 | 0.0794 | 0.075824 | 0.072957 | 0.070798 | 0.069372 | 0.069102 | 0.069922 | 0.071439 | 0.073356 | 0.075746 | 0.078403 | 0.08125 | 0.083696 | 0.085455 | 0.086536 | 0.08661 | 0.085242 | 0.082169 | 0.07785 | 0.072352 | 0.06607 | 0.060089 | 0.054719 | 0.049852 | 0.045557 | 0.042241 | 0.039548 | 0.037549 | 0.036127 | 0.035539 | 0.035677 | 0.036516 | 0.037989 | 0.039396 | 0.040986 | 0.042419 | 0.043175 | 0.043433 | 0.043155 | 0.042355 | 0.041025 | 0.039207 | 0.037543 | 0.036656 | 0.036601 | 0.036896 | 0.037568 | 0.038592 | 0.03983 | 0.041168 | 0.04237 | 0.043542 | 0.044603 | 0.045578 | 0.046257 | 0.046434 | 0.046786 | 0.047565 | 0.048062 | 0.048323 | 0.048479 | 0.048779 | 0.049171 | 0.049374 | 0.049577 | 0.049934 | 0.0502 | 0.05049 | 0.050461 | 0.050406 | 0.050143 | 0.049871 | 0.049892 | 0.049944 | 0.049836 | 0.049785 | 0.049537 | 0.049818 | 0.050085 | 0.049531 | 0.049113 | 0.04945 | 0.049888 | 0.050504 | 0.051684 | 0.052889 | 0.053938 | 0.055396 | 0.057204 | 0.059152 | 0.061113 | 0.063126 | 0.064983 | 0.066385 | 0.067568 | 0.068454 | 0.068615 | 0.068189 | 0.066838 | 0.065414 | 0.064166 | 0.063064 | 0.062686 | 0.062772 | 0.062949 | 0.063186 | 0.063331 | 0.063453 | 0.062965 | 0.061424 | 0.059905 | 0.05898 | 0.058681 | 0.058388 | 0.058178 | 0.058668 | 0.059663 | 0.060296 | 0.060673 | 0.06151 | 0.062018 | 0.061675 | 0.061649 | 0.061695 | 0.061605 | 0.061238 | 0.059813 | 0.057742 | 0.056299 | 0.054441 | 0.052549 | 0.050819 | 0.049457 | 0.047928 | 0.046235 | 0.045983 | 0.046228 | 0.045399 | 0.04486 | 0.044665 | 0.044776 | 0.050352 | 0.050681 | 0.051718 | 0.052154 | 0.051991 | 0.052239 | 0.052631 | 0.053216 | 0.05344 | 0.053523 | 0.054311 | 0.054819 | 0.055371 | 0.056077 | 0.056453 | 0.057197 | 0.057602 | 0.057576 | 0.057917 | 0.058176 | 0.058561 | 0.059072 | 0.059325 | 0.059994 | 0.061307 | 0.061541 | 0.06113 | 0.061733 | 0.061784 | 0.061984 | 0.062401 | 0.062642 | 0.063212 | 0.063658 | 0.064086 | 0.064512 | 0.064573 | 0.064899 | 0.064837 | 0.064628 | 0.064919 | 0.065393 | 0.065403 | 0.065272 | 0.065526 | 0.06542 | 0.06515 | 0.065731 | 0.065807 | 0.065824 | 0.066002 | 0.065903 | 0.065867 | 0.066045 | 0.066133 | 0.066336 | 0.065754 | 0.065639 | 0.065682 | 0.06496 | 0.065096 | 0.065829 | 0.065799 | 0.065637 | 0.065307 | 0.064907 | 0.064969 | 0.065442 | 0.066038 | 0.06606 | 0.065637 | 0.065355 | 0.064919 | 0.064422 | 0.064299 | 0.063824 | 0.063606 | 0.063121 | 0.062286 | 0.061567 | 0.060957 | 0.060538 | 0.060239 | 0.059989 | 0.05959 | 0.058867 | 0.057918 | 0.057188 | 0.057554 | 0.057349 | 0.056672 | 0.055926 | 0.05506 | 0.05482 | 0.054043 | 0.053107 | 0.05274 | 0.052274 | 0.052691 | 0.052223 | 0.051676 | 0.051494 | 0.050919 | 0.050552 | 0.05046
0.658 | 3 | Mixture_2_BM | 0.09784 | 0.096155 | 0.094705 | 0.092869 | 0.091046 | 0.090301 | 0.090787 | 0.09216 | 0.09301 | 0.093294 | 0.094422 | 0.09636 | 0.097612 | 0.098813 | 0.101004 | 0.102702 | 0.103726 | 0.105394 | 0.107182 | 0.109195 | 0.11163 | 0.114121 | 0.116388 | 0.11866 | 0.121571 | 0.124383 | 0.127078 | 0.130388 | 0.133708 | 0.13663 | 0.139495 | 0.142568 | 0.145513 | 0.148197 | 0.150912 | 0.153698 | 0.157585 | 0.161428 | 0.164951 | 0.169059 | 0.173677 | 0.177694 | 0.181011 | 0.1837 | 0.185484 | 0.186688 | 0.187381 | 0.187495 | 0.18794 | 0.188729 | 0.188741 | 0.189098 | 0.189846 | 0.189914 | 0.19014 | 0.191488 | 0.192968 | 0.194417 | 0.196263 | 0.197801 | 0.198792 | 0.199611 | 0.199964 | 0.199311 | 0.198225 | 0.197381 | 0.197118 | 0.195947 | 0.1939 | 0.191408 | 0.188459 | 0.18532 | 0.182292 | 0.180954 | 0.180885 | 0.181278 | 0.181275 | 0.181182 | 0.181475 | 0.181153 | 0.179841 | 0.177633 | 0.174783 | 0.170676 | 0.165457 | 0.160643 | 0.156214 | 0.151723 | 0.14779 | 0.144014 | 0.140488 | 0.13691 | 0.132969 | 0.129717 | 0.127495 | 0.125333 | 0.12369 | 0.122355 | 0.121395 | 0.120592 | 0.119993 | 0.119538 | 0.118725 | 0.11792 | 0.117138 | 0.115898 | 0.114511 | 0.112757 | 0.110764 | 0.108512 | 0.105536 | 0.101328 | 0.096518 | 0.092078 | 0.088279 | 0.084644 | 0.080807 | 0.076957 | 0.073095 | 0.069406 | 0.066445 | 0.063935 | 0.061969 | 0.060736 | 0.060513 | 0.061092 | 0.062485 | 0.064062 | 0.066004 | 0.068482 | 0.071118 | 0.073336 | 0.074928 | 0.075801 | 0.075844 | 0.074856 | 0.072235 | 0.068062 | 0.063058 | 0.057794 | 0.052556 | 0.047757 | 0.043531 | 0.03973 | 0.036993 | 0.03477 | 0.032975 | 0.031818 | 0.03126 | 0.031536 | 0.032204 | 0.033332 | 0.034831 | 0.036318 | 0.037419 | 0.038117 | 0.038254 | 0.03794 | 0.037129 | 0.036009 | 0.03449 | 0.033072 | 0.032273 | 0.032047 | 0.032393 | 0.033181 | 0.034117 | 0.035059 | 0.036042 | 0.037098 | 0.038279 | 0.039461 | 0.040387 | 0.040951 | 0.041183 | 0.041446 | 0.041884 | 0.04242 | 0.04279 | 0.042742 | 0.042979 | 0.043253 | 0.04324 | 0.043321 | 0.043796 | 0.044263 | 0.044539 | 0.044315 | 0.044053 | 0.043762 | 0.043696 | 0.043827 | 0.043968 | 0.043929 | 0.043888 | 0.04378 | 0.043981 | 0.044218 | 0.043921 | 0.04358 | 0.043831 | 0.044268 | 0.044613 | 0.045544 | 0.046703 | 0.047595 | 0.048636 | 0.050072 | 0.051954 | 0.053757 | 0.055389 | 0.056815 | 0.05812 | 0.059417 | 0.060265 | 0.060482 | 0.059978 | 0.05857 | 0.057185 | 0.056204 | 0.055346 | 0.05482 | 0.054957 | 0.055063 | 0.055145 | 0.055438 | 0.055616 | 0.055109 | 0.053698 | 0.052455 | 0.051726 | 0.051226 | 0.050928 | 0.051097 | 0.051594 | 0.052086 | 0.052559 | 0.05312 | 0.053915 | 0.054353 | 0.054051 | 0.053738 | 0.053742 | 0.053674 | 0.053392 | 0.052012 | 0.050044 | 0.048849 | 0.047584 | 0.045905 | 0.044095 | 0.042987 | 0.04192 | 0.040561 | 0.040186 | 0.040049 | 0.039396 | 0.039279 | 0.039108 | 0.039198 | 0.038023 | 0.038222 | 0.0389 | 0.039255 | 0.038909 | 0.038939 | 0.039638 | 0.040712 | 0.04117 | 0.041054 | 0.041242 | 0.041477 | 0.042487 | 0.043021 | 0.0433 | 0.043648 | 0.043488 | 0.043859 | 0.044111 | 0.04382 | 0.044835 | 0.045386 | 0.045829 | 0.045902 | 0.046361 | 0.046972 | 0.047307 | 0.047732 | 0.048146 | 0.048087 | 0.047672 | 0.048027 | 0.048659 | 0.04901 | 0.04957 | 0.049887 | 0.049437 | 0.04932 | 0.049554 | 0.049899 | 0.050346 | 0.050542 | 0.050471 | 0.050688 | 0.050238 | 0.049775 | 0.049796 | 0.049979 | 0.050037 | 0.050232 | 0.050259 | 0.050358 | 0.050243 | 0.050292 | 0.049994 | 0.05006 | 0.049794 | 0.049773 | 0.050008 | 0.049894 | 0.049701 | 0.04967 | 0.050043 | 0.050351 | 0.050492 | 0.049952 | 0.049794 | 0.050759 | 0.051077 | 0.050575 | 0.049937 | 0.049449 | 0.049339 | 0.048433 | 0.048111 | 0.048007 | 0.047818 | 0.047653 | 0.046849 | 0.046147 | 0.045933 | 0.045528 | 0.044502 | 0.043794 | 0.043657 | 0.043433 | 0.042883 | 0.042412 | 0.042824 | 0.042992 | 0.042118 | 0.041178 | 0.040805 | 0.040809 | 0.040363 | 0.039599 | 0.038977 | 0.038984 | 0.039235 | 0.038326 | 0.037666 | 0.03724 | 0.036857 | 0.036886 | 0.036603
0.493 | 4 | Mixture_3_BM | 0.149149 | 0.145785 | 0.142129 | 0.139253 | 0.13761 | 0.135724 | 0.134847 | 0.135475 | 0.13635 | 0.137787 | 0.139907 | 0.141894 | 0.143825 | 0.14687 | 0.150126 | 0.152724 | 0.156321 | 0.159368 | 0.162155 | 0.165398 | 0.169015 | 0.173025 | 0.17701 | 0.181392 | 0.185394 | 0.189572 | 0.194129 | 0.199381 | 0.204633 | 0.20933 | 0.214504 | 0.219937 | 0.224794 | 0.230116 | 0.235629 | 0.240822 | 0.246543 | 0.252687 | 0.259452 | 0.26648 | 0.273896 | 0.281275 | 0.288492 | 0.294549 | 0.299117 | 0.302693 | 0.305437 | 0.307372 | 0.308892 | 0.309665 | 0.310343 | 0.31057 | 0.310481 | 0.310944 | 0.312172 | 0.314401 | 0.318071 | 0.32172 | 0.325051 | 0.327474 | 0.329025 | 0.32918 | 0.328362 | 0.327133 | 0.32546 | 0.322738 | 0.320072 | 0.316901 | 0.31281 | 0.308686 | 0.304609 | 0.300132 | 0.29627 | 0.293134 | 0.291997 | 0.291456 | 0.290247 | 0.289019 | 0.287562 | 0.28512 | 0.282208 | 0.278457 | 0.274237 | 0.268426 | 0.261468 | 0.253863 | 0.246586 | 0.239934 | 0.233443 | 0.22733 | 0.221458 | 0.215519 | 0.209551 | 0.204484 | 0.200385 | 0.196969 | 0.194229 | 0.191561 | 0.189371 | 0.187614 | 0.185694 | 0.183736 | 0.181781 | 0.179483 | 0.177287 | 0.174907 | 0.172255 | 0.169684 | 0.166825 | 0.162937 | 0.15863 | 0.153179 | 0.147128 | 0.141267 | 0.135661 | 0.130347 | 0.124893 | 0.119046 | 0.113144 | 0.107535 | 0.103185 | 0.099462 | 0.09651 | 0.094205 | 0.093286 | 0.093822 | 0.095273 | 0.097485 | 0.100609 | 0.104249 | 0.107604 | 0.110603 | 0.112802 | 0.113487 | 0.112848 | 0.110541 | 0.106261 | 0.099974 | 0.092781 | 0.085318 | 0.078143 | 0.07143 | 0.065322 | 0.059997 | 0.055774 | 0.052308 | 0.04975 | 0.048124 | 0.047017 | 0.047197 | 0.048574 | 0.050439 | 0.0526 | 0.054496 | 0.05597 | 0.056771 | 0.056849 | 0.056518 | 0.055767 | 0.054266 | 0.052122 | 0.050166 | 0.04929 | 0.049198 | 0.049623 | 0.050679 | 0.052016 | 0.053543 | 0.055123 | 0.056741 | 0.058427 | 0.059926 | 0.061102 | 0.062027 | 0.062782 | 0.063356 | 0.063714 | 0.063963 | 0.064542 | 0.065145 | 0.065532 | 0.065865 | 0.066147 | 0.066255 | 0.066598 | 0.067151 | 0.067559 | 0.067769 | 0.067589 | 0.067259 | 0.066996 | 0.066726 | 0.066474 | 0.066321 | 0.066176 | 0.065803 | 0.065587 | 0.065656 | 0.06566 | 0.065586 | 0.065768 | 0.066277 | 0.067445 | 0.06895 | 0.070708 | 0.072315 | 0.074042 | 0.076016 | 0.078273 | 0.080525 | 0.082898 | 0.084979 | 0.086792 | 0.088238 | 0.089318 | 0.089647 | 0.089103 | 0.08789 | 0.086042 | 0.084385 | 0.083802 | 0.08384 | 0.084006 | 0.084212 | 0.084592 | 0.084761 | 0.084612 | 0.083868 | 0.082123 | 0.081102 | 0.080503 | 0.079962 | 0.079743 | 0.07985 | 0.080779 | 0.081596 | 0.08202 | 0.082912 | 0.08424 | 0.084527 | 0.083751 | 0.083944 | 0.084051 | 0.083677 | 0.083313 | 0.081758 | 0.079121 | 0.077 | 0.074639 | 0.072469 | 0.070504 | 0.068868 | 0.066611 | 0.06466 | 0.064212 | 0.064288 | 0.063935 | 0.063773 | 0.06319 | 0.06267 | 0.108668 | 0.108582 | 0.109035 | 0.109899 | 0.110126 | 0.110602 | 0.111924 | 0.113185 | 0.1147 | 0.114768 | 0.11462 | 0.115131 | 0.115391 | 0.116226 | 0.117388 | 0.117795 | 0.117969 | 0.119062 | 0.120101 | 0.120926 | 0.121722 | 0.12183 | 0.121846 | 0.122141 | 0.123281 | 0.124368 | 0.124719 | 0.125074 | 0.125964 | 0.126633 | 0.126633 | 0.126883 | 0.127541 | 0.127988 | 0.128637 | 0.129149 | 0.129847 | 0.130469 | 0.13083 | 0.130932 | 0.131033 | 0.131229 | 0.131016 | 0.131208 | 0.131201 | 0.131738 | 0.132108 | 0.131884 | 0.131993 | 0.132566 | 0.132401 | 0.131952 | 0.131575 | 0.131552 | 0.131903 | 0.132653 | 0.132281 | 0.132415 | 0.133405 | 0.133826 | 0.133476 | 0.13328 | 0.133533 | 0.134004 | 0.134119 | 0.134276 | 0.13446 | 0.134646 | 0.13418 | 0.134376 | 0.134106 | 0.133113 | 0.132854 | 0.132677 | 0.132617 | 0.13268 | 0.132287 | 0.131433 | 0.130427 | 0.130144 | 0.130184 | 0.129231 | 0.12885 | 0.128737 | 0.127853 | 0.12715 | 0.126761 | 0.126717 | 0.126714 | 0.125888 | 0.125287 | 0.124732 | 0.124067 | 0.123579 | 0.123261 | 0.122296 | 0.121906 | 0.121674 | 0.121009 | 0.120363 | 0.119762 | 0.119237 | 0.118688 | 0.117818 | 0.116988
0.493 | 4 | Mixture_3_BM | 0.130261 | 0.127754 | 0.125603 | 0.123261 | 0.121553 | 0.119579 | 0.119222 | 0.120235 | 0.121719 | 0.123368 | 0.12457 | 0.125963 | 0.128118 | 0.130507 | 0.132999 | 0.135042 | 0.137446 | 0.140418 | 0.143483 | 0.146923 | 0.150099 | 0.153079 | 0.156622 | 0.1606 | 0.163909 | 0.16727 | 0.171341 | 0.175315 | 0.179392 | 0.183687 | 0.188668 | 0.193417 | 0.197417 | 0.201626 | 0.206202 | 0.210833 | 0.215805 | 0.221157 | 0.22702 | 0.232958 | 0.239032 | 0.245164 | 0.251391 | 0.256906 | 0.261317 | 0.264318 | 0.266033 | 0.26738 | 0.268158 | 0.268843 | 0.269718 | 0.269746 | 0.269455 | 0.270316 | 0.27149 | 0.27316 | 0.276162 | 0.279403 | 0.282105 | 0.284229 | 0.286042 | 0.2863 | 0.285645 | 0.284512 | 0.282712 | 0.28064 | 0.278435 | 0.275772 | 0.272796 | 0.269163 | 0.265105 | 0.261044 | 0.257678 | 0.254916 | 0.253476 | 0.252198 | 0.250952 | 0.250252 | 0.249555 | 0.247785 | 0.245677 | 0.242451 | 0.23851 | 0.233122 | 0.22692 | 0.221269 | 0.215468 | 0.209308 | 0.203585 | 0.198152 | 0.193062 | 0.18831 | 0.183116 | 0.178152 | 0.174276 | 0.171391 | 0.169408 | 0.167508 | 0.1654 | 0.16332 | 0.161571 | 0.15971 | 0.158033 | 0.156421 | 0.154441 | 0.152418 | 0.150282 | 0.14808 | 0.145319 | 0.141994 | 0.138212 | 0.133491 | 0.128241 | 0.123237 | 0.11821 | 0.113584 | 0.108934 | 0.103739 | 0.098459 | 0.093581 | 0.089722 | 0.086477 | 0.083851 | 0.08196 | 0.081199 | 0.081529 | 0.082777 | 0.084913 | 0.087575 | 0.090292 | 0.093094 | 0.095803 | 0.097847 | 0.098473 | 0.097984 | 0.096166 | 0.092496 | 0.087365 | 0.081393 | 0.075044 | 0.068782 | 0.063164 | 0.057836 | 0.052935 | 0.048917 | 0.045769 | 0.043507 | 0.042216 | 0.04148 | 0.041521 | 0.042556 | 0.044015 | 0.045985 | 0.047616 | 0.048694 | 0.049583 | 0.049957 | 0.049721 | 0.048825 | 0.04737 | 0.045467 | 0.043904 | 0.043295 | 0.043379 | 0.043762 | 0.044666 | 0.045759 | 0.046816 | 0.048218 | 0.049788 | 0.051117 | 0.052166 | 0.053218 | 0.054063 | 0.054729 | 0.055012 | 0.055323 | 0.05618 | 0.056777 | 0.056841 | 0.056955 | 0.057329 | 0.057564 | 0.05756 | 0.057931 | 0.05854 | 0.058795 | 0.058637 | 0.058556 | 0.058366 | 0.058099 | 0.057795 | 0.057642 | 0.057574 | 0.057586 | 0.057424 | 0.05731 | 0.057203 | 0.057237 | 0.057294 | 0.057555 | 0.058129 | 0.058898 | 0.059811 | 0.061485 | 0.062991 | 0.064257 | 0.065921 | 0.067989 | 0.070047 | 0.071704 | 0.073314 | 0.075134 | 0.076456 | 0.077007 | 0.077197 | 0.076696 | 0.075542 | 0.07456 | 0.073585 | 0.072823 | 0.07265 | 0.072782 | 0.072708 | 0.072815 | 0.073167 | 0.073201 | 0.072202 | 0.070673 | 0.070078 | 0.069672 | 0.069326 | 0.069028 | 0.06918 | 0.069927 | 0.070353 | 0.070626 | 0.071327 | 0.072402 | 0.072539 | 0.071749 | 0.07198 | 0.072025 | 0.071637 | 0.071392 | 0.069899 | 0.06745 | 0.065856 | 0.064076 | 0.06233 | 0.060735 | 0.059536 | 0.057521 | 0.055928 | 0.05569 | 0.05555 | 0.055053 | 0.054991 | 0.054697 | 0.054103 | 0.089305 | 0.089345 | 0.089724 | 0.090515 | 0.090895 | 0.091368 | 0.091884 | 0.092631 | 0.09412 | 0.094912 | 0.094996 | 0.094908 | 0.094985 | 0.095688 | 0.096701 | 0.097041 | 0.097441 | 0.098663 | 0.099281 | 0.099684 | 0.100269 | 0.100899 | 0.101296 | 0.101385 | 0.102054 | 0.102861 | 0.103358 | 0.103779 | 0.104083 | 0.104704 | 0.104813 | 0.105071 | 0.10596 | 0.106258 | 0.106799 | 0.107361 | 0.107367 | 0.107768 | 0.108117 | 0.108697 | 0.109157 | 0.109585 | 0.109481 | 0.109218 | 0.109152 | 0.1096 | 0.109612 | 0.109643 | 0.109971 | 0.110086 | 0.110045 | 0.110073 | 0.110081 | 0.110196 | 0.109959 | 0.110297 | 0.110739 | 0.110418 | 0.110731 | 0.111217 | 0.110981 | 0.110822 | 0.111143 | 0.111171 | 0.111063 | 0.111098 | 0.111288 | 0.111543 | 0.111396 | 0.111359 | 0.111391 | 0.111372 | 0.111024 | 0.110706 | 0.110364 | 0.109637 | 0.109417 | 0.109524 | 0.109281 | 0.108458 | 0.107867 | 0.107297 | 0.106847 | 0.106473 | 0.105583 | 0.104934 | 0.105003 | 0.10544 | 0.105246 | 0.104464 | 0.104013 | 0.103299 | 0.10236 | 0.102158 | 0.102138 | 0.102363 | 0.10209 | 0.10108 | 0.100296 | 0.099788 | 0.099819 | 0.099935 | 0.099272 | 0.098083 | 0.097076
0.493 | 4 | Mixture_3_BM | 0.153205 | 0.150391 | 0.147718 | 0.145092 | 0.142636 | 0.139961 | 0.139461 | 0.140701 | 0.140889 | 0.14179 | 0.144036 | 0.14632 | 0.14904 | 0.151857 | 0.155262 | 0.15809 | 0.160916 | 0.164417 | 0.167807 | 0.171552 | 0.175499 | 0.179617 | 0.184165 | 0.18808 | 0.191641 | 0.196006 | 0.201009 | 0.206358 | 0.2121 | 0.217691 | 0.223107 | 0.228981 | 0.23457 | 0.2397 | 0.245255 | 0.250585 | 0.255877 | 0.262266 | 0.270193 | 0.277911 | 0.285794 | 0.293808 | 0.301621 | 0.307593 | 0.312475 | 0.316429 | 0.319153 | 0.321458 | 0.323183 | 0.323931 | 0.323827 | 0.323488 | 0.324019 | 0.325408 | 0.327187 | 0.329021 | 0.331673 | 0.336085 | 0.340406 | 0.342577 | 0.343951 | 0.344543 | 0.344023 | 0.34214 | 0.340081 | 0.337864 | 0.335076 | 0.331618 | 0.327512 | 0.322844 | 0.317938 | 0.313542 | 0.309736 | 0.306094 | 0.304079 | 0.303146 | 0.301883 | 0.300807 | 0.299723 | 0.297436 | 0.294217 | 0.290348 | 0.285137 | 0.278894 | 0.272313 | 0.264659 | 0.257146 | 0.250274 | 0.243624 | 0.237023 | 0.231087 | 0.225264 | 0.218814 | 0.213035 | 0.208308 | 0.204509 | 0.202085 | 0.200079 | 0.197793 | 0.195388 | 0.193226 | 0.191345 | 0.189312 | 0.187077 | 0.184492 | 0.182214 | 0.179715 | 0.176558 | 0.173106 | 0.169233 | 0.164594 | 0.158825 | 0.153021 | 0.147052 | 0.14099 | 0.13526 | 0.129882 | 0.123829 | 0.117456 | 0.111833 | 0.107119 | 0.103278 | 0.100077 | 0.097937 | 0.096996 | 0.097532 | 0.099269 | 0.101861 | 0.104947 | 0.108097 | 0.111534 | 0.115002 | 0.117168 | 0.118006 | 0.117241 | 0.114677 | 0.110352 | 0.104023 | 0.096591 | 0.08885 | 0.081212 | 0.074416 | 0.068423 | 0.06311 | 0.058478 | 0.054748 | 0.052041 | 0.050221 | 0.049413 | 0.04949 | 0.050511 | 0.052523 | 0.054915 | 0.057011 | 0.058545 | 0.059367 | 0.059327 | 0.05885 | 0.05789 | 0.056341 | 0.054277 | 0.052153 | 0.051132 | 0.051162 | 0.05188 | 0.052922 | 0.054136 | 0.055526 | 0.057084 | 0.058826 | 0.060462 | 0.062023 | 0.063341 | 0.064258 | 0.064977 | 0.065692 | 0.066113 | 0.066425 | 0.067123 | 0.06764 | 0.067758 | 0.067976 | 0.068236 | 0.068343 | 0.068692 | 0.069265 | 0.069821 | 0.069904 | 0.069789 | 0.06956 | 0.069546 | 0.069186 | 0.068778 | 0.068544 | 0.068352 | 0.068027 | 0.068055 | 0.068114 | 0.067802 | 0.067656 | 0.067919 | 0.068769 | 0.070002 | 0.071223 | 0.072825 | 0.074625 | 0.076628 | 0.078786 | 0.081108 | 0.083368 | 0.085659 | 0.087729 | 0.089845 | 0.091384 | 0.092261 | 0.092593 | 0.092014 | 0.090504 | 0.088929 | 0.087766 | 0.086891 | 0.086416 | 0.086579 | 0.08689 | 0.087138 | 0.087289 | 0.087315 | 0.086551 | 0.084762 | 0.083841 | 0.0832 | 0.082679 | 0.082442 | 0.082562 | 0.083251 | 0.083947 | 0.084579 | 0.085458 | 0.086737 | 0.087085 | 0.086291 | 0.08651 | 0.086604 | 0.086097 | 0.085718 | 0.084123 | 0.081386 | 0.079383 | 0.077089 | 0.07479 | 0.072772 | 0.071176 | 0.068738 | 0.066648 | 0.066422 | 0.066361 | 0.065327 | 0.065266 | 0.065313 | 0.064794 | 0.11034 | 0.110717 | 0.111339 | 0.112233 | 0.112983 | 0.113422 | 0.114239 | 0.115602 | 0.11706 | 0.117085 | 0.117247 | 0.117514 | 0.117707 | 0.118821 | 0.120092 | 0.120673 | 0.121023 | 0.121694 | 0.122633 | 0.123365 | 0.123787 | 0.124617 | 0.125276 | 0.125703 | 0.126396 | 0.127055 | 0.12743 | 0.12809 | 0.129011 | 0.129419 | 0.129434 | 0.130454 | 0.131896 | 0.132321 | 0.132522 | 0.132978 | 0.133635 | 0.134118 | 0.134309 | 0.134691 | 0.134822 | 0.135361 | 0.135541 | 0.135652 | 0.136197 | 0.136086 | 0.135649 | 0.135777 | 0.136142 | 0.136705 | 0.137037 | 0.136789 | 0.13654 | 0.136891 | 0.137026 | 0.137375 | 0.137433 | 0.137002 | 0.137029 | 0.137717 | 0.138089 | 0.137748 | 0.137832 | 0.138322 | 0.138512 | 0.138464 | 0.138401 | 0.13815 | 0.138188 | 0.138579 | 0.137989 | 0.137926 | 0.138145 | 0.137913 | 0.137357 | 0.137128 | 0.137058 | 0.136552 | 0.135356 | 0.134154 | 0.133634 | 0.133138 | 0.133075 | 0.133241 | 0.132367 | 0.13135 | 0.131189 | 0.131321 | 0.130902 | 0.130135 | 0.129232 | 0.128837 | 0.127955 | 0.127182 | 0.126979 | 0.127274 | 0.127358 | 0.126577 | 0.125356 | 0.12421 | 0.123506 | 0.123489 | 0.122641 | 0.121615 | 0.120976
0.493 | 4 | Mixture_3_BM | 0.196046 | 0.192185 | 0.189402 | 0.185229 | 0.181623 | 0.179329 | 0.178463 | 0.178615 | 0.179342 | 0.180811 | 0.183753 | 0.187193 | 0.190504 | 0.193951 | 0.197353 | 0.201881 | 0.206477 | 0.210459 | 0.215017 | 0.21965 | 0.224651 | 0.230149 | 0.235417 | 0.240581 | 0.246973 | 0.253718 | 0.260713 | 0.268326 | 0.276353 | 0.283518 | 0.290773 | 0.298145 | 0.305312 | 0.312327 | 0.320453 | 0.328674 | 0.337267 | 0.3467 | 0.35733 | 0.368062 | 0.379624 | 0.391863 | 0.40316 | 0.411475 | 0.418749 | 0.423959 | 0.427419 | 0.429732 | 0.431027 | 0.43136 | 0.431869 | 0.433062 | 0.434366 | 0.434523 | 0.436089 | 0.43989 | 0.444393 | 0.449437 | 0.454783 | 0.458801 | 0.46058 | 0.461281 | 0.460554 | 0.458031 | 0.454639 | 0.45095 | 0.446618 | 0.441097 | 0.435774 | 0.429854 | 0.423512 | 0.417263 | 0.41152 | 0.406633 | 0.403725 | 0.402406 | 0.401012 | 0.399017 | 0.396342 | 0.392842 | 0.388707 | 0.38325 | 0.376067 | 0.367093 | 0.357287 | 0.346584 | 0.336323 | 0.326865 | 0.318761 | 0.310164 | 0.301411 | 0.293182 | 0.285095 | 0.277548 | 0.271584 | 0.266874 | 0.263234 | 0.260061 | 0.25682 | 0.253975 | 0.252018 | 0.24911 | 0.24576 | 0.243133 | 0.240723 | 0.237702 | 0.234256 | 0.230007 | 0.225455 | 0.220726 | 0.21489 | 0.207036 | 0.198458 | 0.190404 | 0.183054 | 0.175624 | 0.167785 | 0.159966 | 0.152337 | 0.145062 | 0.138641 | 0.132997 | 0.128615 | 0.125756 | 0.124794 | 0.125621 | 0.127997 | 0.130992 | 0.134751 | 0.139101 | 0.143833 | 0.147904 | 0.150449 | 0.151501 | 0.151004 | 0.148185 | 0.142508 | 0.134536 | 0.125016 | 0.114782 | 0.104891 | 0.095823 | 0.087848 | 0.08074 | 0.075109 | 0.07056 | 0.066886 | 0.064446 | 0.063315 | 0.063365 | 0.064502 | 0.066575 | 0.069364 | 0.072431 | 0.074893 | 0.076199 | 0.076252 | 0.075692 | 0.074233 | 0.072052 | 0.069515 | 0.067105 | 0.065482 | 0.065197 | 0.065767 | 0.066853 | 0.068518 | 0.070633 | 0.072948 | 0.07509 | 0.077145 | 0.079056 | 0.08072 | 0.081852 | 0.08243 | 0.08309 | 0.083943 | 0.084646 | 0.085104 | 0.085391 | 0.086087 | 0.08667 | 0.086903 | 0.087319 | 0.087826 | 0.088303 | 0.088777 | 0.088804 | 0.088499 | 0.087844 | 0.0876 | 0.087415 | 0.087182 | 0.086854 | 0.086492 | 0.085937 | 0.085733 | 0.085859 | 0.085304 | 0.084939 | 0.085485 | 0.08642 | 0.087631 | 0.089555 | 0.091588 | 0.093674 | 0.096264 | 0.099236 | 0.102161 | 0.105021 | 0.108074 | 0.111109 | 0.113478 | 0.115666 | 0.117185 | 0.1175 | 0.116899 | 0.115034 | 0.113056 | 0.11147 | 0.110037 | 0.109314 | 0.109589 | 0.110012 | 0.110337 | 0.110758 | 0.111253 | 0.110552 | 0.107954 | 0.105925 | 0.104647 | 0.103747 | 0.103418 | 0.10387 | 0.104826 | 0.105755 | 0.106599 | 0.107744 | 0.109573 | 0.110348 | 0.109314 | 0.10913 | 0.109275 | 0.109132 | 0.108731 | 0.106692 | 0.102921 | 0.100452 | 0.097636 | 0.094307 | 0.091442 | 0.089635 | 0.087004 | 0.083963 | 0.083304 | 0.083532 | 0.082646 | 0.082039 | 0.081502 | 0.080763 | 0.108461 | 0.110251 | 0.110908 | 0.111036 | 0.111249 | 0.112199 | 0.113633 | 0.115048 | 0.115993 | 0.116577 | 0.117702 | 0.118454 | 0.119326 | 0.120804 | 0.121914 | 0.122665 | 0.122982 | 0.123797 | 0.124918 | 0.125474 | 0.126368 | 0.127424 | 0.128536 | 0.129919 | 0.130952 | 0.131635 | 0.132212 | 0.132578 | 0.132882 | 0.133851 | 0.135042 | 0.135983 | 0.136995 | 0.137312 | 0.13743 | 0.138412 | 0.139223 | 0.139599 | 0.139814 | 0.140454 | 0.141293 | 0.140921 | 0.140713 | 0.141319 | 0.141646 | 0.141601 | 0.141101 | 0.141133 | 0.141447 | 0.141783 | 0.142072 | 0.142356 | 0.142261 | 0.142371 | 0.142531 | 0.142704 | 0.142164 | 0.142592 | 0.14307 | 0.142396 | 0.142463 | 0.142788 | 0.142792 | 0.142861 | 0.142535 | 0.142881 | 0.143631 | 0.143998 | 0.144173 | 0.144007 | 0.143296 | 0.142203 | 0.141511 | 0.141313 | 0.141001 | 0.140209 | 0.139185 | 0.138723 | 0.138088 | 0.137057 | 0.135685 | 0.134952 | 0.13444 | 0.133805 | 0.133101 | 0.132613 | 0.131746 | 0.130495 | 0.129748 | 0.12949 | 0.129052 | 0.127786 | 0.125841 | 0.125036 | 0.124414 | 0.12326 | 0.123051 | 0.122957 | 0.122894 | 0.12174 | 0.120225 | 0.119295 | 0.118537 | 0.11786 | 0.116967
0.493 | 4 | Mixture_3_BM | 0.176209 | 0.173249 | 0.171049 | 0.167437 | 0.165142 | 0.163448 | 0.162639 | 0.163024 | 0.163601 | 0.164863 | 0.167938 | 0.171145 | 0.173653 | 0.176547 | 0.180239 | 0.18349 | 0.18702 | 0.19113 | 0.195712 | 0.199994 | 0.204005 | 0.208083 | 0.212502 | 0.217949 | 0.22407 | 0.230141 | 0.235977 | 0.242551 | 0.249288 | 0.255763 | 0.262676 | 0.269166 | 0.27534 | 0.281549 | 0.287755 | 0.295389 | 0.303901 | 0.311686 | 0.32056 | 0.330161 | 0.34042 | 0.351172 | 0.36072 | 0.368146 | 0.373684 | 0.37777 | 0.381117 | 0.383503 | 0.384504 | 0.384873 | 0.384611 | 0.384402 | 0.385448 | 0.386521 | 0.387704 | 0.390716 | 0.394939 | 0.398905 | 0.402988 | 0.406893 | 0.409159 | 0.409207 | 0.407899 | 0.40591 | 0.403317 | 0.400207 | 0.396232 | 0.392069 | 0.387686 | 0.381953 | 0.376584 | 0.37054 | 0.365072 | 0.361032 | 0.358398 | 0.356633 | 0.35551 | 0.354284 | 0.352247 | 0.349662 | 0.345778 | 0.340473 | 0.334565 | 0.326768 | 0.318049 | 0.309085 | 0.30027 | 0.291902 | 0.284394 | 0.276451 | 0.268616 | 0.26181 | 0.254914 | 0.248943 | 0.244232 | 0.239543 | 0.235869 | 0.23286 | 0.229931 | 0.22709 | 0.224717 | 0.22233 | 0.220101 | 0.21771 | 0.215199 | 0.21273 | 0.210001 | 0.206676 | 0.20286 | 0.198466 | 0.193138 | 0.186348 | 0.178845 | 0.171323 | 0.164405 | 0.157888 | 0.151144 | 0.144136 | 0.137056 | 0.130405 | 0.124698 | 0.119778 | 0.115944 | 0.11315 | 0.112002 | 0.112559 | 0.114356 | 0.116863 | 0.120284 | 0.124464 | 0.128251 | 0.131591 | 0.13401 | 0.135108 | 0.13472 | 0.132339 | 0.127599 | 0.120888 | 0.112659 | 0.103744 | 0.095027 | 0.086726 | 0.079452 | 0.073075 | 0.067856 | 0.063629 | 0.060391 | 0.058218 | 0.057116 | 0.057318 | 0.058741 | 0.060737 | 0.062818 | 0.064876 | 0.066961 | 0.068329 | 0.068596 | 0.068197 | 0.067029 | 0.065172 | 0.062923 | 0.060761 | 0.059417 | 0.059147 | 0.059759 | 0.060995 | 0.062548 | 0.064252 | 0.066148 | 0.06803 | 0.069888 | 0.071576 | 0.073039 | 0.073992 | 0.074604 | 0.075169 | 0.075804 | 0.076353 | 0.076811 | 0.077243 | 0.077799 | 0.078193 | 0.07843 | 0.078909 | 0.079584 | 0.07999 | 0.080123 | 0.079935 | 0.079732 | 0.079218 | 0.078844 | 0.078749 | 0.078474 | 0.078139 | 0.077906 | 0.077517 | 0.077615 | 0.077825 | 0.077538 | 0.077274 | 0.077531 | 0.078183 | 0.079207 | 0.080817 | 0.082771 | 0.084804 | 0.086939 | 0.089194 | 0.091826 | 0.094419 | 0.096917 | 0.099527 | 0.101921 | 0.103844 | 0.105051 | 0.105483 | 0.104937 | 0.103228 | 0.101654 | 0.100103 | 0.098859 | 0.098371 | 0.09861 | 0.098887 | 0.099102 | 0.099631 | 0.099975 | 0.099352 | 0.097004 | 0.095337 | 0.094345 | 0.093661 | 0.093325 | 0.093311 | 0.094131 | 0.0955 | 0.096478 | 0.097229 | 0.098598 | 0.099062 | 0.097788 | 0.097964 | 0.098043 | 0.097568 | 0.097334 | 0.095386 | 0.092115 | 0.090326 | 0.087975 | 0.085259 | 0.0823 | 0.080436 | 0.078164 | 0.075624 | 0.075301 | 0.075585 | 0.074404 | 0.073739 | 0.073522 | 0.072802 | 0.093669 | 0.094881 | 0.095713 | 0.096139 | 0.095959 | 0.096367 | 0.097739 | 0.098893 | 0.099637 | 0.100113 | 0.101125 | 0.102005 | 0.1028 | 0.103843 | 0.104346 | 0.105237 | 0.106185 | 0.106592 | 0.106808 | 0.107557 | 0.108949 | 0.110185 | 0.11133 | 0.111861 | 0.112302 | 0.112869 | 0.113491 | 0.114183 | 0.114293 | 0.114537 | 0.115668 | 0.116714 | 0.117673 | 0.118206 | 0.118664 | 0.119388 | 0.119636 | 0.119759 | 0.119708 | 0.119563 | 0.120026 | 0.120342 | 0.120555 | 0.121863 | 0.122059 | 0.12165 | 0.121919 | 0.122173 | 0.122102 | 0.122319 | 0.122565 | 0.12234 | 0.122318 | 0.122266 | 0.122161 | 0.12253 | 0.122368 | 0.122059 | 0.122764 | 0.122647 | 0.122271 | 0.122589 | 0.122577 | 0.122716 | 0.122679 | 0.122641 | 0.122799 | 0.123316 | 0.123509 | 0.123554 | 0.12354 | 0.122871 | 0.121984 | 0.121637 | 0.12094 | 0.119934 | 0.119207 | 0.118767 | 0.118106 | 0.116976 | 0.115871 | 0.115636 | 0.115249 | 0.114385 | 0.113505 | 0.112151 | 0.11163 | 0.110984 | 0.10992 | 0.10949 | 0.109363 | 0.108906 | 0.107703 | 0.10682 | 0.106322 | 0.105543 | 0.104977 | 0.104557 | 0.104222 | 0.103401 | 0.101824 | 0.101068 | 0.100724 | 0.099884 | 0.099234
0.329 | 5 | Mixture_4_BM | 0.103243 | 0.100928 | 0.098844 | 0.097439 | 0.09587 | 0.093965 | 0.093517 | 0.09398 | 0.094628 | 0.095143 | 0.096034 | 0.096999 | 0.098549 | 0.100701 | 0.102578 | 0.10441 | 0.106612 | 0.108544 | 0.110067 | 0.112056 | 0.115257 | 0.118104 | 0.119873 | 0.122273 | 0.12511 | 0.127923 | 0.13147 | 0.135186 | 0.138185 | 0.141212 | 0.144531 | 0.147771 | 0.150578 | 0.153382 | 0.156627 | 0.160113 | 0.163984 | 0.168204 | 0.172615 | 0.176934 | 0.181734 | 0.186514 | 0.191587 | 0.196696 | 0.200671 | 0.203124 | 0.205405 | 0.20639 | 0.206684 | 0.206972 | 0.207417 | 0.207559 | 0.207433 | 0.208005 | 0.209432 | 0.211069 | 0.213553 | 0.216502 | 0.219295 | 0.221203 | 0.222103 | 0.222148 | 0.221152 | 0.219632 | 0.217987 | 0.216194 | 0.214118 | 0.2119 | 0.209917 | 0.207518 | 0.205098 | 0.203066 | 0.20113 | 0.199559 | 0.198249 | 0.196688 | 0.195679 | 0.194651 | 0.192983 | 0.191482 | 0.189848 | 0.18762 | 0.185761 | 0.183464 | 0.180464 | 0.176876 | 0.173416 | 0.16994 | 0.16616 | 0.162042 | 0.157879 | 0.154124 | 0.150537 | 0.146906 | 0.143445 | 0.140564 | 0.138389 | 0.136366 | 0.134551 | 0.132485 | 0.130249 | 0.128032 | 0.125973 | 0.123615 | 0.121191 | 0.119109 | 0.117516 | 0.115995 | 0.113922 | 0.111528 | 0.109175 | 0.106256 | 0.102912 | 0.099408 | 0.096177 | 0.092623 | 0.089022 | 0.085531 | 0.082197 | 0.078887 | 0.075717 | 0.072822 | 0.070499 | 0.06898 | 0.068027 | 0.067982 | 0.068813 | 0.070023 | 0.071848 | 0.073975 | 0.076383 | 0.078408 | 0.079529 | 0.079653 | 0.078494 | 0.076155 | 0.072865 | 0.068807 | 0.064315 | 0.059729 | 0.055408 | 0.051305 | 0.047354 | 0.043997 | 0.041467 | 0.039026 | 0.037169 | 0.036082 | 0.035751 | 0.036181 | 0.03691 | 0.037871 | 0.039406 | 0.04083 | 0.041809 | 0.042283 | 0.042168 | 0.041792 | 0.041358 | 0.040532 | 0.039454 | 0.038638 | 0.038204 | 0.038133 | 0.038474 | 0.039327 | 0.040184 | 0.041147 | 0.042222 | 0.043332 | 0.044439 | 0.045151 | 0.045683 | 0.046249 | 0.04681 | 0.047136 | 0.047166 | 0.047445 | 0.047744 | 0.048028 | 0.048397 | 0.048599 | 0.048703 | 0.048933 | 0.049415 | 0.049848 | 0.050137 | 0.050144 | 0.049849 | 0.049421 | 0.048821 | 0.048499 | 0.048264 | 0.047702 | 0.047369 | 0.047281 | 0.047257 | 0.047161 | 0.047185 | 0.047347 | 0.047477 | 0.04777 | 0.048762 | 0.049903 | 0.050779 | 0.0519 | 0.05325 | 0.054386 | 0.055421 | 0.056398 | 0.05733 | 0.058156 | 0.059185 | 0.059791 | 0.060023 | 0.06032 | 0.060356 | 0.059846 | 0.059213 | 0.058935 | 0.058962 | 0.058994 | 0.058851 | 0.058833 | 0.05927 | 0.059441 | 0.059424 | 0.058941 | 0.05824 | 0.057999 | 0.057945 | 0.057938 | 0.057849 | 0.057954 | 0.058404 | 0.058634 | 0.058652 | 0.059244 | 0.060215 | 0.060402 | 0.059739 | 0.059928 | 0.060055 | 0.059955 | 0.059978 | 0.058972 | 0.057227 | 0.056178 | 0.055099 | 0.053941 | 0.052981 | 0.052114 | 0.050804 | 0.049605 | 0.049225 | 0.049528 | 0.049168 | 0.04876 | 0.048458 | 0.048091 | 0.076149 | 0.076353 | 0.07641 | 0.076957 | 0.077913 | 0.078396 | 0.078469 | 0.078513 | 0.078931 | 0.079207 | 0.079594 | 0.079867 | 0.080255 | 0.080858 | 0.081078 | 0.080961 | 0.081222 | 0.082178 | 0.082352 | 0.082612 | 0.082997 | 0.083238 | 0.083915 | 0.084343 | 0.08467 | 0.0851 | 0.085527 | 0.085867 | 0.08572 | 0.085511 | 0.086142 | 0.08685 | 0.08721 | 0.086976 | 0.086745 | 0.086991 | 0.087314 | 0.087193 | 0.08708 | 0.087764 | 0.088609 | 0.088857 | 0.088369 | 0.088171 | 0.08883 | 0.088966 | 0.088996 | 0.089139 | 0.088492 | 0.088404 | 0.088767 | 0.088934 | 0.088777 | 0.088591 | 0.088751 | 0.089334 | 0.089603 | 0.089545 | 0.089646 | 0.089492 | 0.08977 | 0.09002 | 0.090311 | 0.090312 | 0.08968 | 0.089425 | 0.089508 | 0.089738 | 0.089962 | 0.09044 | 0.090157 | 0.089583 | 0.089334 | 0.089603 | 0.090098 | 0.089707 | 0.089096 | 0.088978 | 0.089463 | 0.089522 | 0.088899 | 0.088193 | 0.08847 | 0.088364 | 0.087768 | 0.087309 | 0.087304 | 0.087212 | 0.086953 | 0.086938 | 0.086914 | 0.086822 | 0.08635 | 0.086071 | 0.085981 | 0.086322 | 0.086072 | 0.084726 | 0.084312 | 0.084576 | 0.083666 | 0.083248 | 0.082962 | 0.082656 | 0.082377
0.329 | 5 | Mixture_4_BM | 0.103009 | 0.100882 | 0.098738 | 0.097352 | 0.096376 | 0.09475 | 0.09504 | 0.096053 | 0.096054 | 0.096947 | 0.09759 | 0.098314 | 0.100039 | 0.102121 | 0.103953 | 0.10593 | 0.107984 | 0.109893 | 0.111914 | 0.114051 | 0.116921 | 0.119392 | 0.121341 | 0.123864 | 0.126765 | 0.129873 | 0.133189 | 0.136449 | 0.139235 | 0.142165 | 0.145462 | 0.14855 | 0.151668 | 0.154887 | 0.158208 | 0.161927 | 0.166533 | 0.171123 | 0.175257 | 0.179995 | 0.185307 | 0.190419 | 0.195898 | 0.201205 | 0.205092 | 0.207786 | 0.210276 | 0.212194 | 0.212803 | 0.212377 | 0.212257 | 0.212679 | 0.213049 | 0.21392 | 0.215469 | 0.217646 | 0.22061 | 0.224042 | 0.227478 | 0.229833 | 0.230809 | 0.23078 | 0.229934 | 0.228373 | 0.226646 | 0.225253 | 0.223163 | 0.220431 | 0.218281 | 0.215793 | 0.213018 | 0.210741 | 0.208883 | 0.206979 | 0.20549 | 0.20395 | 0.202254 | 0.201069 | 0.199849 | 0.198106 | 0.196383 | 0.19426 | 0.192111 | 0.18945 | 0.185985 | 0.181905 | 0.178 | 0.173822 | 0.169185 | 0.164541 | 0.160587 | 0.157017 | 0.153066 | 0.148934 | 0.145766 | 0.142668 | 0.139632 | 0.137472 | 0.135493 | 0.133151 | 0.130811 | 0.128397 | 0.125943 | 0.124006 | 0.121975 | 0.119657 | 0.117541 | 0.11538 | 0.113427 | 0.111518 | 0.10911 | 0.105775 | 0.102075 | 0.098547 | 0.094731 | 0.091154 | 0.087878 | 0.084218 | 0.080638 | 0.077416 | 0.074457 | 0.071522 | 0.068849 | 0.067116 | 0.066478 | 0.066553 | 0.067151 | 0.068236 | 0.069851 | 0.071823 | 0.074002 | 0.075866 | 0.077318 | 0.077703 | 0.076666 | 0.074552 | 0.071597 | 0.067803 | 0.063408 | 0.05897 | 0.054734 | 0.050619 | 0.046612 | 0.043404 | 0.040725 | 0.038432 | 0.036848 | 0.035913 | 0.035563 | 0.035623 | 0.036267 | 0.037386 | 0.038708 | 0.039847 | 0.040749 | 0.041218 | 0.041299 | 0.04092 | 0.040451 | 0.039621 | 0.038634 | 0.03816 | 0.037813 | 0.037649 | 0.037958 | 0.038845 | 0.039743 | 0.040674 | 0.041547 | 0.042576 | 0.04354 | 0.043949 | 0.044596 | 0.045357 | 0.045583 | 0.045785 | 0.046134 | 0.046382 | 0.046686 | 0.046797 | 0.046961 | 0.047146 | 0.04742 | 0.047693 | 0.048076 | 0.048438 | 0.048455 | 0.048409 | 0.048414 | 0.048128 | 0.047609 | 0.047279 | 0.047286 | 0.046963 | 0.046549 | 0.046385 | 0.046283 | 0.046269 | 0.046384 | 0.046492 | 0.046931 | 0.04737 | 0.047957 | 0.04884 | 0.049765 | 0.05089 | 0.052077 | 0.052964 | 0.053879 | 0.054933 | 0.055831 | 0.056559 | 0.05754 | 0.058056 | 0.058272 | 0.058359 | 0.058111 | 0.057748 | 0.057413 | 0.057327 | 0.057221 | 0.056999 | 0.056881 | 0.057101 | 0.057513 | 0.057392 | 0.057063 | 0.056612 | 0.056004 | 0.055935 | 0.055947 | 0.055848 | 0.055813 | 0.055997 | 0.056285 | 0.056708 | 0.057085 | 0.057405 | 0.057947 | 0.058009 | 0.057666 | 0.05771 | 0.057439 | 0.057122 | 0.057229 | 0.056101 | 0.054606 | 0.05387 | 0.052995 | 0.051853 | 0.050931 | 0.050129 | 0.048903 | 0.048133 | 0.047953 | 0.047857 | 0.047319 | 0.046933 | 0.046706 | 0.046459 | 0.06697 | 0.067081 | 0.06722 | 0.067818 | 0.068145 | 0.068388 | 0.068605 | 0.068849 | 0.069325 | 0.069395 | 0.069388 | 0.069394 | 0.069541 | 0.070143 | 0.070546 | 0.07087 | 0.071269 | 0.071699 | 0.071415 | 0.07157 | 0.072217 | 0.072867 | 0.073809 | 0.073962 | 0.073444 | 0.073586 | 0.073957 | 0.074488 | 0.075068 | 0.074892 | 0.07499 | 0.075525 | 0.075619 | 0.075582 | 0.075965 | 0.076078 | 0.076146 | 0.076319 | 0.076591 | 0.076652 | 0.07675 | 0.077215 | 0.077256 | 0.077303 | 0.077561 | 0.077437 | 0.077678 | 0.078087 | 0.077639 | 0.077145 | 0.077195 | 0.077767 | 0.077979 | 0.077527 | 0.077035 | 0.077581 | 0.078416 | 0.078268 | 0.078399 | 0.07839 | 0.078216 | 0.078408 | 0.078533 | 0.078192 | 0.077728 | 0.077889 | 0.078288 | 0.078641 | 0.078874 | 0.078833 | 0.078454 | 0.078466 | 0.078437 | 0.078178 | 0.078343 | 0.077886 | 0.076987 | 0.077081 | 0.077586 | 0.077728 | 0.077156 | 0.07655 | 0.076766 | 0.076734 | 0.076467 | 0.076461 | 0.076276 | 0.07555 | 0.075413 | 0.075479 | 0.07488 | 0.074569 | 0.074555 | 0.074488 | 0.074307 | 0.074154 | 0.073753 | 0.073255 | 0.073069 | 0.072704 | 0.071965 | 0.071742 | 0.071692 | 0.07127 | 0.070818
0.329 | 5 | Mixture_4_BM | 0.105711 | 0.103299 | 0.100795 | 0.09931 | 0.097846 | 0.095461 | 0.09557 | 0.096275 | 0.096249 | 0.097425 | 0.098862 | 0.099222 | 0.100645 | 0.103026 | 0.105504 | 0.107343 | 0.108853 | 0.111086 | 0.113129 | 0.115096 | 0.117976 | 0.120332 | 0.122079 | 0.124854 | 0.128266 | 0.131122 | 0.133995 | 0.137251 | 0.14023 | 0.143525 | 0.147215 | 0.150391 | 0.153507 | 0.156765 | 0.160029 | 0.163614 | 0.167293 | 0.171333 | 0.175907 | 0.181081 | 0.186293 | 0.190979 | 0.195997 | 0.201076 | 0.205265 | 0.208214 | 0.210385 | 0.211486 | 0.211729 | 0.211738 | 0.211889 | 0.212572 | 0.212499 | 0.212299 | 0.213637 | 0.215875 | 0.21899 | 0.222318 | 0.225296 | 0.227024 | 0.227449 | 0.227589 | 0.227207 | 0.226109 | 0.224113 | 0.222002 | 0.219766 | 0.217403 | 0.215296 | 0.213095 | 0.210903 | 0.2086 | 0.206265 | 0.20433 | 0.20262 | 0.201295 | 0.200288 | 0.199693 | 0.198733 | 0.197037 | 0.19479 | 0.192201 | 0.18978 | 0.187618 | 0.184801 | 0.181236 | 0.177587 | 0.173364 | 0.16913 | 0.164791 | 0.160859 | 0.157049 | 0.153106 | 0.149164 | 0.14583 | 0.14312 | 0.140636 | 0.138434 | 0.136253 | 0.134279 | 0.132362 | 0.1298 | 0.127345 | 0.125541 | 0.123699 | 0.121277 | 0.11908 | 0.117176 | 0.115206 | 0.113053 | 0.110401 | 0.107172 | 0.103864 | 0.100418 | 0.096874 | 0.093585 | 0.090173 | 0.086469 | 0.083043 | 0.079433 | 0.076027 | 0.073147 | 0.070606 | 0.069057 | 0.068519 | 0.068377 | 0.069031 | 0.070356 | 0.072049 | 0.073876 | 0.076082 | 0.078069 | 0.079493 | 0.079771 | 0.078835 | 0.076725 | 0.0733 | 0.069304 | 0.06493 | 0.060194 | 0.055615 | 0.051279 | 0.047386 | 0.044195 | 0.0414 | 0.038899 | 0.037143 | 0.036099 | 0.035753 | 0.036118 | 0.037016 | 0.038099 | 0.039164 | 0.040327 | 0.041348 | 0.042018 | 0.042087 | 0.041661 | 0.041127 | 0.040179 | 0.039294 | 0.038661 | 0.038105 | 0.037944 | 0.038407 | 0.039252 | 0.040246 | 0.041228 | 0.042223 | 0.043442 | 0.044569 | 0.045068 | 0.045623 | 0.046477 | 0.046874 | 0.046742 | 0.04699 | 0.047407 | 0.047671 | 0.048081 | 0.048364 | 0.048479 | 0.048704 | 0.049052 | 0.049257 | 0.049438 | 0.049682 | 0.049805 | 0.049574 | 0.049123 | 0.048726 | 0.048406 | 0.048066 | 0.047667 | 0.047542 | 0.047304 | 0.047165 | 0.047142 | 0.04708 | 0.047073 | 0.047405 | 0.048002 | 0.048875 | 0.049802 | 0.050783 | 0.051847 | 0.053057 | 0.054201 | 0.055326 | 0.056406 | 0.057302 | 0.058135 | 0.059249 | 0.059689 | 0.059892 | 0.060241 | 0.060151 | 0.059691 | 0.059354 | 0.058966 | 0.058711 | 0.058643 | 0.058613 | 0.05865 | 0.05903 | 0.059199 | 0.059144 | 0.058557 | 0.057617 | 0.057344 | 0.057551 | 0.057698 | 0.05755 | 0.05761 | 0.057952 | 0.058436 | 0.058662 | 0.05914 | 0.05992 | 0.059959 | 0.059649 | 0.059868 | 0.05979 | 0.059345 | 0.059316 | 0.058494 | 0.056885 | 0.055746 | 0.054531 | 0.053255 | 0.052535 | 0.051883 | 0.050299 | 0.048991 | 0.049 | 0.049291 | 0.04876 | 0.048418 | 0.048148 | 0.047647 | 0.07262 | 0.072842 | 0.072984 | 0.073378 | 0.074483 | 0.075444 | 0.07533 | 0.075246 | 0.075947 | 0.076476 | 0.076943 | 0.077353 | 0.077257 | 0.07724 | 0.07745 | 0.077515 | 0.078089 | 0.078874 | 0.079333 | 0.079465 | 0.079624 | 0.080201 | 0.08098 | 0.080898 | 0.08091 | 0.081412 | 0.08182 | 0.082102 | 0.08208 | 0.082146 | 0.082533 | 0.082826 | 0.083467 | 0.083846 | 0.083728 | 0.083987 | 0.084144 | 0.084381 | 0.084834 | 0.084938 | 0.085023 | 0.085263 | 0.084976 | 0.08485 | 0.085068 | 0.085234 | 0.0853 | 0.085731 | 0.085426 | 0.084983 | 0.085367 | 0.085862 | 0.085733 | 0.08552 | 0.085702 | 0.086022 | 0.086111 | 0.086325 | 0.086602 | 0.086456 | 0.086235 | 0.086314 | 0.086713 | 0.086653 | 0.08608 | 0.085929 | 0.086375 | 0.086779 | 0.087256 | 0.087498 | 0.086811 | 0.086318 | 0.086412 | 0.086371 | 0.086337 | 0.086384 | 0.086357 | 0.086041 | 0.085803 | 0.085539 | 0.084823 | 0.084595 | 0.085195 | 0.085011 | 0.08414 | 0.084065 | 0.083972 | 0.083374 | 0.083415 | 0.083076 | 0.082855 | 0.083294 | 0.082908 | 0.082517 | 0.082793 | 0.082814 | 0.082221 | 0.081628 | 0.081299 | 0.080432 | 0.079265 | 0.079108 | 0.079083 | 0.078789 | 0.078996
0.329 | 5 | Mixture_4_BM | 0.06668 | 0.065299 | 0.064291 | 0.062954 | 0.061758 | 0.061065 | 0.06094 | 0.060759 | 0.060821 | 0.061934 | 0.063602 | 0.065056 | 0.066103 | 0.066702 | 0.067282 | 0.068283 | 0.069608 | 0.070836 | 0.07174 | 0.072975 | 0.074484 | 0.076163 | 0.077334 | 0.079193 | 0.081382 | 0.083293 | 0.084923 | 0.086838 | 0.089614 | 0.091883 | 0.093722 | 0.095531 | 0.097133 | 0.099116 | 0.101337 | 0.103807 | 0.106625 | 0.109609 | 0.112473 | 0.115612 | 0.118888 | 0.122893 | 0.126705 | 0.129928 | 0.132999 | 0.135811 | 0.137713 | 0.138455 | 0.138828 | 0.138551 | 0.137619 | 0.136956 | 0.13744 | 0.138214 | 0.139083 | 0.140919 | 0.142707 | 0.144703 | 0.147089 | 0.148846 | 0.149609 | 0.149789 | 0.149383 | 0.148621 | 0.147279 | 0.145866 | 0.144638 | 0.143414 | 0.14182 | 0.140018 | 0.138523 | 0.136995 | 0.135413 | 0.134146 | 0.133607 | 0.133267 | 0.132125 | 0.130878 | 0.130353 | 0.129415 | 0.128679 | 0.127784 | 0.12612 | 0.124311 | 0.122807 | 0.120883 | 0.118054 | 0.115494 | 0.113221 | 0.110326 | 0.107607 | 0.105007 | 0.102229 | 0.099345 | 0.096911 | 0.094792 | 0.093021 | 0.091374 | 0.089987 | 0.088629 | 0.087351 | 0.085741 | 0.083858 | 0.082098 | 0.08056 | 0.079129 | 0.077739 | 0.076232 | 0.075028 | 0.073501 | 0.071577 | 0.069561 | 0.067242 | 0.064752 | 0.062383 | 0.059999 | 0.057667 | 0.05509 | 0.052455 | 0.049841 | 0.047453 | 0.045657 | 0.044236 | 0.043016 | 0.042508 | 0.04264 | 0.043205 | 0.043824 | 0.044809 | 0.04644 | 0.047977 | 0.049465 | 0.050164 | 0.049915 | 0.049237 | 0.048014 | 0.045796 | 0.042939 | 0.039969 | 0.036938 | 0.033856 | 0.031022 | 0.028563 | 0.026402 | 0.024801 | 0.023206 | 0.021963 | 0.021279 | 0.020881 | 0.020922 | 0.021377 | 0.022155 | 0.022972 | 0.023987 | 0.024724 | 0.024949 | 0.025066 | 0.025089 | 0.024542 | 0.024063 | 0.023583 | 0.023144 | 0.022797 | 0.022637 | 0.023001 | 0.023579 | 0.023977 | 0.02472 | 0.025531 | 0.026038 | 0.026565 | 0.0272 | 0.027579 | 0.027903 | 0.027976 | 0.027989 | 0.028297 | 0.028589 | 0.028658 | 0.028758 | 0.029068 | 0.029486 | 0.029547 | 0.029635 | 0.030044 | 0.030372 | 0.030543 | 0.030198 | 0.02976 | 0.029537 | 0.029447 | 0.029481 | 0.029274 | 0.028898 | 0.028576 | 0.028197 | 0.028201 | 0.028205 | 0.027964 | 0.028109 | 0.028537 | 0.028845 | 0.029046 | 0.029565 | 0.030362 | 0.031008 | 0.03143 | 0.032083 | 0.032839 | 0.033426 | 0.034228 | 0.034975 | 0.035103 | 0.035598 | 0.03616 | 0.036428 | 0.036661 | 0.036224 | 0.035539 | 0.035238 | 0.034819 | 0.034494 | 0.034646 | 0.034689 | 0.034633 | 0.03519 | 0.036406 | 0.037291 | 0.035923 | 0.034127 | 0.033781 | 0.033757 | 0.033558 | 0.033418 | 0.033761 | 0.034453 | 0.034865 | 0.035094 | 0.036254 | 0.037378 | 0.036238 | 0.035138 | 0.035173 | 0.035117 | 0.035349 | 0.035548 | 0.034287 | 0.03332 | 0.032248 | 0.03115 | 0.030268 | 0.030346 | 0.030834 | 0.029114 | 0.028311 | 0.029246 | 0.029904 | 0.029774 | 0.02928 | 0.027863 | -0.003637 | -0.003621 | -0.00323 | -0.003049 | -0.003705 | -0.004014 | -0.003379 | -0.002452 | -0.002156 | -0.003101 | -0.003092 | -0.002998 | -0.002853 | -0.002381 | -0.001984 | -0.001954 | -0.001737 | -0.001187 | -0.001688 | -0.002197 | -0.001599 | -0.001411 | -0.001288 | -0.001053 | -0.000648 | -0.000723 | -0.000972 | -0.000686 | -0.00079 | -0.001272 | -0.001062 | -0.00071 | -0.000678 | -0.000784 | -0.000824 | -0.000816 | -0.000717 | -0.00037 | -0.000721 | -0.001257 | -0.001275 | -0.000973 | -0.000775 | -0.00054 | -0.000722 | -0.001388 | -0.001402 | -0.00115 | -0.000952 | -0.000438 | 0.000181 | 1.4e-05 | -0.00055 | -0.000936 | -0.001164 | -0.000937 | -0.000877 | -0.001234 | -0.001491 | -0.001962 | -0.001978 | -0.001755 | -0.002125 | -0.002206 | -0.002103 | -0.002343 | -0.002457 | -0.002193 | -0.001571 | -0.00131 | -0.001409 | -0.001984 | -0.002419 | -0.00269 | -0.00333 | -0.003357 | -0.003188 | -0.004122 | -0.004561 | -0.004463 | -0.004549 | -0.004524 | -0.004378 | -0.004461 | -0.004998 | -0.005239 | -0.005029 | -0.005561 | -0.006039 | -0.005852 | -0.00581 | -0.006365 | -0.007038 | -0.007178 | -0.007605 | -0.008387 | -0.008698 | -0.008565 | -0.007726 | -0.008052 | -0.008628 | -0.008889 | -0.009622 | -0.009883 | -0.009824
0.329 | 5 | Mixture_4_BM | 0.059084 | 0.057943 | 0.057094 | 0.05551 | 0.054382 | 0.054086 | 0.054432 | 0.054954 | 0.0545 | 0.054892 | 0.055786 | 0.056668 | 0.057496 | 0.058214 | 0.059149 | 0.060477 | 0.061245 | 0.061999 | 0.063519 | 0.065205 | 0.066539 | 0.067875 | 0.069128 | 0.070371 | 0.072293 | 0.074368 | 0.075746 | 0.077387 | 0.079366 | 0.081625 | 0.083523 | 0.085091 | 0.086855 | 0.088614 | 0.090709 | 0.092946 | 0.095104 | 0.097854 | 0.100725 | 0.103546 | 0.107096 | 0.110941 | 0.114479 | 0.11747 | 0.119994 | 0.122528 | 0.124689 | 0.125674 | 0.125768 | 0.125451 | 0.125044 | 0.124913 | 0.125576 | 0.12627 | 0.127036 | 0.128951 | 0.131382 | 0.133225 | 0.135289 | 0.137298 | 0.137973 | 0.138095 | 0.13801 | 0.137286 | 0.136392 | 0.135093 | 0.133968 | 0.132743 | 0.130975 | 0.129625 | 0.128557 | 0.126979 | 0.125037 | 0.123577 | 0.123201 | 0.123108 | 0.122122 | 0.121351 | 0.120878 | 0.120108 | 0.119574 | 0.118618 | 0.116858 | 0.115078 | 0.113632 | 0.111651 | 0.109374 | 0.107338 | 0.104768 | 0.101917 | 0.099178 | 0.096361 | 0.093536 | 0.091259 | 0.089373 | 0.086986 | 0.085002 | 0.083417 | 0.081789 | 0.080199 | 0.078965 | 0.077341 | 0.075699 | 0.074222 | 0.072748 | 0.071532 | 0.070498 | 0.069129 | 0.067762 | 0.066242 | 0.064614 | 0.06266 | 0.060382 | 0.058002 | 0.055657 | 0.05327 | 0.051175 | 0.049086 | 0.046743 | 0.044237 | 0.04206 | 0.040318 | 0.038986 | 0.038054 | 0.037556 | 0.037599 | 0.037957 | 0.03832 | 0.039102 | 0.0406 | 0.042203 | 0.043572 | 0.044287 | 0.044271 | 0.043626 | 0.042337 | 0.040498 | 0.038061 | 0.035188 | 0.032455 | 0.02983 | 0.027268 | 0.025057 | 0.023007 | 0.021612 | 0.020438 | 0.019325 | 0.01848 | 0.018239 | 0.018515 | 0.018919 | 0.019431 | 0.019921 | 0.020778 | 0.021641 | 0.022078 | 0.022043 | 0.0219 | 0.02157 | 0.021111 | 0.020615 | 0.020157 | 0.019967 | 0.019936 | 0.020239 | 0.020775 | 0.021382 | 0.022094 | 0.022472 | 0.022911 | 0.023576 | 0.024003 | 0.024178 | 0.024333 | 0.024274 | 0.024463 | 0.024782 | 0.024944 | 0.024911 | 0.024862 | 0.025138 | 0.025487 | 0.025692 | 0.026048 | 0.026375 | 0.026405 | 0.026486 | 0.026199 | 0.025899 | 0.025763 | 0.025676 | 0.025678 | 0.025626 | 0.025296 | 0.024909 | 0.024595 | 0.024643 | 0.024804 | 0.02468 | 0.024726 | 0.025358 | 0.025527 | 0.025393 | 0.026141 | 0.026926 | 0.027189 | 0.027592 | 0.028201 | 0.028843 | 0.029472 | 0.029955 | 0.030391 | 0.030593 | 0.031125 | 0.031498 | 0.031664 | 0.03197 | 0.031534 | 0.030883 | 0.030495 | 0.030152 | 0.03017 | 0.030389 | 0.030405 | 0.03021 | 0.030502 | 0.031513 | 0.032476 | 0.031481 | 0.029839 | 0.029315 | 0.029179 | 0.028991 | 0.028945 | 0.029341 | 0.029954 | 0.030175 | 0.030378 | 0.031143 | 0.032063 | 0.031459 | 0.030464 | 0.030373 | 0.03036 | 0.030692 | 0.030874 | 0.029722 | 0.028893 | 0.027974 | 0.026863 | 0.026208 | 0.02648 | 0.026709 | 0.025156 | 0.024611 | 0.025458 | 0.025917 | 0.025535 | 0.025248 | 0.024401 | -0.005581 | -0.005507 | -0.005205 | -0.005184 | -0.005878 | -0.006169 | -0.005791 | -0.005191 | -0.005066 | -0.005453 | -0.005147 | -0.00509 | -0.005217 | -0.004881 | -0.00473 | -0.004604 | -0.004613 | -0.004273 | -0.004421 | -0.004828 | -0.004683 | -0.004683 | -0.004452 | -0.004352 | -0.004323 | -0.004284 | -0.004151 | -0.003576 | -0.003547 | -0.004425 | -0.004467 | -0.004366 | -0.004272 | -0.004268 | -0.004348 | -0.003886 | -0.003531 | -0.003534 | -0.004382 | -0.004571 | -0.004239 | -0.00431 | -0.004094 | -0.003936 | -0.00387 | -0.003808 | -0.004232 | -0.004612 | -0.004408 | -0.004168 | -0.004013 | -0.004221 | -0.004513 | -0.004023 | -0.003952 | -0.004289 | -0.004699 | -0.004462 | -0.004457 | -0.005375 | -0.005359 | -0.004973 | -0.005284 | -0.005288 | -0.005068 | -0.005075 | -0.005328 | -0.005055 | -0.00479 | -0.005244 | -0.005304 | -0.005116 | -0.005208 | -0.005588 | -0.005676 | -0.005733 | -0.00636 | -0.006987 | -0.00707 | -0.007311 | -0.007695 | -0.007569 | -0.007737 | -0.008235 | -0.008481 | -0.008639 | -0.008698 | -0.008752 | -0.009056 | -0.009498 | -0.009542 | -0.009668 | -0.0101 | -0.010423 | -0.010958 | -0.01118 | -0.010895 | -0.010581 | -0.0101 | -0.010765 | -0.011382 | -0.011268 | -0.011619 | -0.011663 | -0.011955
0.164 | 6 | Mixture_5_BM | 0.166652 | 0.163312 | 0.159859 | 0.156738 | 0.154229 | 0.151994 | 0.15088 | 0.151557 | 0.1521 | 0.152739 | 0.154941 | 0.15771 | 0.161034 | 0.164056 | 0.166448 | 0.169048 | 0.172234 | 0.175824 | 0.180047 | 0.184151 | 0.188217 | 0.193171 | 0.198034 | 0.202632 | 0.20767 | 0.213624 | 0.21981 | 0.225449 | 0.230894 | 0.236656 | 0.243134 | 0.24889 | 0.254944 | 0.261472 | 0.267943 | 0.274729 | 0.281914 | 0.28968 | 0.298282 | 0.307239 | 0.317063 | 0.326711 | 0.336312 | 0.345839 | 0.354144 | 0.360386 | 0.36479 | 0.367494 | 0.368536 | 0.367804 | 0.366324 | 0.365193 | 0.365478 | 0.367437 | 0.371076 | 0.376013 | 0.38086 | 0.386106 | 0.390966 | 0.393715 | 0.395082 | 0.39506 | 0.393158 | 0.389348 | 0.384809 | 0.379697 | 0.375301 | 0.371201 | 0.36711 | 0.362198 | 0.358203 | 0.355046 | 0.352067 | 0.348155 | 0.344769 | 0.341945 | 0.339407 | 0.335777 | 0.332022 | 0.328767 | 0.325397 | 0.321657 | 0.317575 | 0.313202 | 0.30863 | 0.3028 | 0.297006 | 0.29119 | 0.284126 | 0.276548 | 0.26937 | 0.261774 | 0.254769 | 0.248623 | 0.243438 | 0.238545 | 0.234002 | 0.229455 | 0.224962 | 0.219982 | 0.214473 | 0.20975 | 0.205067 | 0.200021 | 0.195518 | 0.191545 | 0.187629 | 0.18415 | 0.181133 | 0.177646 | 0.173777 | 0.169425 | 0.164873 | 0.160098 | 0.154699 | 0.148996 | 0.143406 | 0.137647 | 0.131992 | 0.126333 | 0.120995 | 0.116302 | 0.112444 | 0.109163 | 0.107388 | 0.106729 | 0.106982 | 0.108798 | 0.111743 | 0.114984 | 0.118276 | 0.120592 | 0.121682 | 0.12142 | 0.119446 | 0.115674 | 0.110405 | 0.104094 | 0.097197 | 0.090411 | 0.084055 | 0.078001 | 0.072105 | 0.066751 | 0.062241 | 0.058715 | 0.055654 | 0.053536 | 0.052822 | 0.053092 | 0.05407 | 0.055719 | 0.057723 | 0.059705 | 0.06087 | 0.061493 | 0.061386 | 0.060864 | 0.060193 | 0.058995 | 0.057932 | 0.057267 | 0.056853 | 0.056934 | 0.057455 | 0.058394 | 0.059769 | 0.061354 | 0.06308 | 0.064593 | 0.06584 | 0.067057 | 0.068195 | 0.068827 | 0.069244 | 0.069707 | 0.070341 | 0.07072 | 0.071081 | 0.071404 | 0.07185 | 0.072429 | 0.072913 | 0.073465 | 0.074087 | 0.074333 | 0.074358 | 0.074267 | 0.074037 | 0.073544 | 0.072886 | 0.072257 | 0.071506 | 0.070693 | 0.069716 | 0.069012 | 0.068773 | 0.068496 | 0.068494 | 0.068893 | 0.069416 | 0.070081 | 0.071276 | 0.072791 | 0.074412 | 0.076359 | 0.078316 | 0.079978 | 0.08165 | 0.082907 | 0.083991 | 0.085148 | 0.086239 | 0.087008 | 0.087748 | 0.088194 | 0.088057 | 0.087881 | 0.087849 | 0.08791 | 0.088171 | 0.088238 | 0.08807 | 0.087916 | 0.087966 | 0.08834 | 0.088484 | 0.087837 | 0.087095 | 0.087579 | 0.087742 | 0.087537 | 0.087545 | 0.087895 | 0.088529 | 0.089098 | 0.089763 | 0.090678 | 0.091368 | 0.09155 | 0.09104 | 0.091336 | 0.09142 | 0.090856 | 0.090563 | 0.08899 | 0.087031 | 0.086072 | 0.084322 | 0.082526 | 0.080959 | 0.0798 | 0.077699 | 0.075598 | 0.07549 | 0.075508 | 0.074583 | 0.074148 | 0.073536 | 0.072769 | 0.111007 | 0.111892 | 0.112549 | 0.112857 | 0.113645 | 0.114353 | 0.114885 | 0.115789 | 0.116568 | 0.117292 | 0.117489 | 0.117709 | 0.118482 | 0.118953 | 0.11924 | 0.119941 | 0.121097 | 0.121862 | 0.122286 | 0.122943 | 0.123388 | 0.12393 | 0.124392 | 0.124476 | 0.124707 | 0.125287 | 0.125593 | 0.126649 | 0.127429 | 0.127249 | 0.12757 | 0.128032 | 0.128382 | 0.128971 | 0.129475 | 0.129625 | 0.12977 | 0.129825 | 0.130228 | 0.130682 | 0.13124 | 0.131833 | 0.132038 | 0.132503 | 0.132873 | 0.133203 | 0.133145 | 0.133084 | 0.133304 | 0.13329 | 0.133198 | 0.13353 | 0.133837 | 0.133622 | 0.134125 | 0.134464 | 0.134468 | 0.135099 | 0.135559 | 0.13543 | 0.135248 | 0.135546 | 0.135568 | 0.135481 | 0.135343 | 0.135479 | 0.135514 | 0.135346 | 0.135672 | 0.136062 | 0.135754 | 0.135538 | 0.135497 | 0.135373 | 0.135081 | 0.134502 | 0.134612 | 0.135424 | 0.135812 | 0.135019 | 0.134424 | 0.134453 | 0.134037 | 0.133446 | 0.133217 | 0.132879 | 0.132833 | 0.132461 | 0.132023 | 0.132038 | 0.132173 | 0.13191 | 0.131809 | 0.131039 | 0.130596 | 0.13045 | 0.130403 | 0.130039 | 0.128793 | 0.128227 | 0.127792 | 0.1274 | 0.126714 | 0.125662 | 0.124733
0.164 | 6 | Mixture_5_BM | 0.166652 | 0.163312 | 0.159859 | 0.156738 | 0.154229 | 0.151994 | 0.15088 | 0.151557 | 0.1521 | 0.152739 | 0.154941 | 0.15771 | 0.161034 | 0.164056 | 0.166448 | 0.169048 | 0.172234 | 0.175824 | 0.180047 | 0.184151 | 0.188217 | 0.193171 | 0.198034 | 0.202632 | 0.20767 | 0.213624 | 0.21981 | 0.225449 | 0.230894 | 0.236656 | 0.243134 | 0.24889 | 0.254944 | 0.261472 | 0.267943 | 0.274729 | 0.281914 | 0.28968 | 0.298282 | 0.307239 | 0.317063 | 0.326711 | 0.336312 | 0.345839 | 0.354144 | 0.360386 | 0.36479 | 0.367494 | 0.368536 | 0.367804 | 0.366324 | 0.365193 | 0.365478 | 0.367437 | 0.371076 | 0.376013 | 0.38086 | 0.386106 | 0.390966 | 0.393715 | 0.395082 | 0.39506 | 0.393158 | 0.389348 | 0.384809 | 0.379697 | 0.375301 | 0.371201 | 0.36711 | 0.362198 | 0.358203 | 0.355046 | 0.352067 | 0.348155 | 0.344769 | 0.341945 | 0.339407 | 0.335777 | 0.332022 | 0.328767 | 0.325397 | 0.321657 | 0.317575 | 0.313202 | 0.30863 | 0.3028 | 0.297006 | 0.29119 | 0.284126 | 0.276548 | 0.26937 | 0.261774 | 0.254769 | 0.248623 | 0.243438 | 0.238545 | 0.234002 | 0.229455 | 0.224962 | 0.219982 | 0.214473 | 0.20975 | 0.205067 | 0.200021 | 0.195518 | 0.191545 | 0.187629 | 0.18415 | 0.181133 | 0.177646 | 0.173777 | 0.169425 | 0.164873 | 0.160098 | 0.154699 | 0.148996 | 0.143406 | 0.137647 | 0.131992 | 0.126333 | 0.120995 | 0.116302 | 0.112444 | 0.109163 | 0.107388 | 0.106729 | 0.106982 | 0.108798 | 0.111743 | 0.114984 | 0.118276 | 0.120592 | 0.121682 | 0.12142 | 0.119446 | 0.115674 | 0.110405 | 0.104094 | 0.097197 | 0.090411 | 0.084055 | 0.078001 | 0.072105 | 0.066751 | 0.062241 | 0.058715 | 0.055654 | 0.053536 | 0.052822 | 0.053092 | 0.05407 | 0.055719 | 0.057723 | 0.059705 | 0.06087 | 0.061493 | 0.061386 | 0.060864 | 0.060193 | 0.058995 | 0.057932 | 0.057267 | 0.056853 | 0.056934 | 0.057455 | 0.058394 | 0.059769 | 0.061354 | 0.06308 | 0.064593 | 0.06584 | 0.067057 | 0.068195 | 0.068827 | 0.069244 | 0.069707 | 0.070341 | 0.07072 | 0.071081 | 0.071404 | 0.07185 | 0.072429 | 0.072913 | 0.073465 | 0.074087 | 0.074333 | 0.074358 | 0.074267 | 0.074037 | 0.073544 | 0.072886 | 0.072257 | 0.071506 | 0.070693 | 0.069716 | 0.069012 | 0.068773 | 0.068496 | 0.068494 | 0.068893 | 0.069416 | 0.070081 | 0.071276 | 0.072791 | 0.074412 | 0.076359 | 0.078316 | 0.079978 | 0.08165 | 0.082907 | 0.083991 | 0.085148 | 0.086239 | 0.087008 | 0.087748 | 0.088194 | 0.088057 | 0.087881 | 0.087849 | 0.08791 | 0.088171 | 0.088238 | 0.08807 | 0.087916 | 0.087966 | 0.08834 | 0.088484 | 0.087837 | 0.087095 | 0.087579 | 0.087742 | 0.087537 | 0.087545 | 0.087895 | 0.088529 | 0.089098 | 0.089763 | 0.090678 | 0.091368 | 0.09155 | 0.09104 | 0.091336 | 0.09142 | 0.090856 | 0.090563 | 0.08899 | 0.087031 | 0.086072 | 0.084322 | 0.082526 | 0.080959 | 0.0798 | 0.077699 | 0.075598 | 0.07549 | 0.075508 | 0.074583 | 0.074148 | 0.073536 | 0.072769 | 0.111007 | 0.111892 | 0.112549 | 0.112857 | 0.113645 | 0.114353 | 0.114885 | 0.115789 | 0.116568 | 0.117292 | 0.117489 | 0.117709 | 0.118482 | 0.118953 | 0.11924 | 0.119941 | 0.121097 | 0.121862 | 0.122286 | 0.122943 | 0.123388 | 0.12393 | 0.124392 | 0.124476 | 0.124707 | 0.125287 | 0.125593 | 0.126649 | 0.127429 | 0.127249 | 0.12757 | 0.128032 | 0.128382 | 0.128971 | 0.129475 | 0.129625 | 0.12977 | 0.129825 | 0.130228 | 0.130682 | 0.13124 | 0.131833 | 0.132038 | 0.132503 | 0.132873 | 0.133203 | 0.133145 | 0.133084 | 0.133304 | 0.13329 | 0.133198 | 0.13353 | 0.133837 | 0.133622 | 0.134125 | 0.134464 | 0.134468 | 0.135099 | 0.135559 | 0.13543 | 0.135248 | 0.135546 | 0.135568 | 0.135481 | 0.135343 | 0.135479 | 0.135514 | 0.135346 | 0.135672 | 0.136062 | 0.135754 | 0.135538 | 0.135497 | 0.135373 | 0.135081 | 0.134502 | 0.134612 | 0.135424 | 0.135812 | 0.135019 | 0.134424 | 0.134453 | 0.134037 | 0.133446 | 0.133217 | 0.132879 | 0.132833 | 0.132461 | 0.132023 | 0.132038 | 0.132173 | 0.13191 | 0.131809 | 0.131039 | 0.130596 | 0.13045 | 0.130403 | 0.130039 | 0.128793 | 0.128227 | 0.127792 | 0.1274 | 0.126714 | 0.125662 | 0.124733
0.164 | 6 | Mixture_5_BM | 0.157508 | 0.153997 | 0.150412 | 0.147122 | 0.145134 | 0.142953 | 0.14186 | 0.142452 | 0.142573 | 0.14396 | 0.147252 | 0.149794 | 0.15189 | 0.154603 | 0.157581 | 0.160603 | 0.163913 | 0.167128 | 0.170266 | 0.173956 | 0.177891 | 0.182047 | 0.187544 | 0.193299 | 0.198585 | 0.203726 | 0.209388 | 0.214619 | 0.219769 | 0.224972 | 0.230571 | 0.236088 | 0.242066 | 0.248347 | 0.254703 | 0.261498 | 0.268808 | 0.276365 | 0.284265 | 0.292958 | 0.302296 | 0.31217 | 0.322649 | 0.331862 | 0.340029 | 0.346427 | 0.35041 | 0.352386 | 0.352889 | 0.35202 | 0.350795 | 0.350378 | 0.35117 | 0.353028 | 0.3564 | 0.360854 | 0.366321 | 0.371598 | 0.376567 | 0.379988 | 0.381417 | 0.380773 | 0.37829 | 0.374821 | 0.370958 | 0.366436 | 0.361524 | 0.357172 | 0.352836 | 0.349142 | 0.345589 | 0.341525 | 0.338252 | 0.335226 | 0.331695 | 0.327535 | 0.323745 | 0.320459 | 0.317571 | 0.31423 | 0.311231 | 0.307781 | 0.304253 | 0.300173 | 0.29526 | 0.290097 | 0.284408 | 0.277666 | 0.270978 | 0.26385 | 0.256292 | 0.249462 | 0.243185 | 0.237254 | 0.231945 | 0.226841 | 0.221878 | 0.217278 | 0.213057 | 0.208653 | 0.203573 | 0.198769 | 0.194495 | 0.189999 | 0.185732 | 0.181799 | 0.177952 | 0.174098 | 0.170867 | 0.167824 | 0.164398 | 0.160343 | 0.155922 | 0.151107 | 0.145895 | 0.140334 | 0.135091 | 0.129867 | 0.124488 | 0.119242 | 0.114265 | 0.109908 | 0.106244 | 0.103109 | 0.10115 | 0.100261 | 0.100595 | 0.102183 | 0.104908 | 0.108082 | 0.111146 | 0.113561 | 0.11485 | 0.114834 | 0.113055 | 0.10942 | 0.104455 | 0.098516 | 0.091973 | 0.085691 | 0.079671 | 0.073813 | 0.068271 | 0.06347 | 0.059117 | 0.055609 | 0.053092 | 0.051231 | 0.050403 | 0.0505 | 0.051538 | 0.053034 | 0.054987 | 0.056885 | 0.058067 | 0.058785 | 0.058732 | 0.057994 | 0.057329 | 0.056422 | 0.055298 | 0.054541 | 0.054074 | 0.054192 | 0.054877 | 0.055904 | 0.05724 | 0.058664 | 0.060125 | 0.061344 | 0.062689 | 0.06393 | 0.064811 | 0.065341 | 0.065835 | 0.066144 | 0.066639 | 0.067196 | 0.067606 | 0.067819 | 0.068003 | 0.068516 | 0.069181 | 0.069841 | 0.07016 | 0.070351 | 0.070579 | 0.070378 | 0.069919 | 0.069499 | 0.069163 | 0.06865 | 0.067966 | 0.067207 | 0.066476 | 0.065938 | 0.06577 | 0.065484 | 0.065497 | 0.06581 | 0.066357 | 0.067088 | 0.068186 | 0.069681 | 0.07127 | 0.072862 | 0.074276 | 0.075765 | 0.07738 | 0.078637 | 0.079588 | 0.080479 | 0.081225 | 0.082043 | 0.082896 | 0.083131 | 0.083246 | 0.083216 | 0.083137 | 0.083022 | 0.083019 | 0.083174 | 0.08321 | 0.083095 | 0.083181 | 0.083372 | 0.08347 | 0.082991 | 0.082247 | 0.082525 | 0.082676 | 0.082591 | 0.082716 | 0.083027 | 0.083534 | 0.08395 | 0.084695 | 0.085484 | 0.085988 | 0.085792 | 0.085153 | 0.085593 | 0.085721 | 0.085344 | 0.085191 | 0.083824 | 0.082074 | 0.080887 | 0.079268 | 0.077661 | 0.076251 | 0.075327 | 0.073503 | 0.071603 | 0.071475 | 0.071511 | 0.070762 | 0.070396 | 0.069787 | 0.069259 | 0.102687 | 0.103059 | 0.103688 | 0.104245 | 0.104719 | 0.105395 | 0.105897 | 0.106497 | 0.107043 | 0.107276 | 0.107804 | 0.108149 | 0.108984 | 0.109962 | 0.110737 | 0.111049 | 0.111467 | 0.111748 | 0.111469 | 0.111669 | 0.112838 | 0.113758 | 0.113813 | 0.114035 | 0.114591 | 0.115489 | 0.115962 | 0.116141 | 0.116065 | 0.115996 | 0.116477 | 0.116875 | 0.117649 | 0.118476 | 0.118749 | 0.118504 | 0.118175 | 0.11883 | 0.119898 | 0.120017 | 0.119889 | 0.120347 | 0.120754 | 0.121005 | 0.121432 | 0.121728 | 0.121881 | 0.122025 | 0.121849 | 0.12201 | 0.122097 | 0.122416 | 0.12279 | 0.122772 | 0.122975 | 0.122824 | 0.122485 | 0.123059 | 0.123495 | 0.123834 | 0.12419 | 0.123919 | 0.123407 | 0.123291 | 0.123505 | 0.123754 | 0.12363 | 0.12366 | 0.124018 | 0.123818 | 0.123379 | 0.123473 | 0.123721 | 0.123646 | 0.123233 | 0.122875 | 0.12295 | 0.123217 | 0.123525 | 0.123438 | 0.122876 | 0.121913 | 0.121811 | 0.122297 | 0.12187 | 0.121382 | 0.121279 | 0.120989 | 0.120549 | 0.120184 | 0.120142 | 0.120284 | 0.119918 | 0.118899 | 0.118733 | 0.118453 | 0.118241 | 0.118104 | 0.117868 | 0.117585 | 0.116879 | 0.115907 | 0.114696 | 0.113841 | 0.113764
0.164 | 6 | Mixture_5_BM | 0.087497 | 0.085725 | 0.084749 | 0.082902 | 0.080881 | 0.079398 | 0.079492 | 0.080054 | 0.079533 | 0.080072 | 0.082232 | 0.08362 | 0.084602 | 0.086045 | 0.087586 | 0.08927 | 0.090656 | 0.091754 | 0.09392 | 0.096206 | 0.097661 | 0.099208 | 0.101257 | 0.103665 | 0.105937 | 0.108091 | 0.110239 | 0.112914 | 0.115712 | 0.118409 | 0.121461 | 0.123777 | 0.125661 | 0.127858 | 0.130522 | 0.133462 | 0.136882 | 0.140384 | 0.143447 | 0.147363 | 0.15201 | 0.156188 | 0.160035 | 0.16406 | 0.16759 | 0.170343 | 0.172215 | 0.173356 | 0.173779 | 0.173119 | 0.17238 | 0.172847 | 0.173297 | 0.173592 | 0.17517 | 0.177842 | 0.180291 | 0.182689 | 0.185338 | 0.187334 | 0.188491 | 0.188872 | 0.188256 | 0.186879 | 0.185191 | 0.183411 | 0.181794 | 0.179857 | 0.178056 | 0.176659 | 0.175394 | 0.174145 | 0.172793 | 0.171617 | 0.170699 | 0.170002 | 0.169201 | 0.168071 | 0.166496 | 0.165191 | 0.164389 | 0.162926 | 0.161154 | 0.15912 | 0.157007 | 0.155081 | 0.152453 | 0.149192 | 0.146488 | 0.143103 | 0.139472 | 0.135959 | 0.132391 | 0.129011 | 0.125985 | 0.123204 | 0.120624 | 0.117886 | 0.115186 | 0.112566 | 0.110646 | 0.108615 | 0.106014 | 0.103408 | 0.10122 | 0.098881 | 0.096869 | 0.095034 | 0.093062 | 0.091111 | 0.089147 | 0.08683 | 0.084222 | 0.0813 | 0.078018 | 0.074758 | 0.072032 | 0.069217 | 0.066257 | 0.06311 | 0.060209 | 0.057778 | 0.055511 | 0.053745 | 0.052941 | 0.052998 | 0.053462 | 0.054068 | 0.055268 | 0.057349 | 0.059308 | 0.060537 | 0.061313 | 0.061379 | 0.060167 | 0.058066 | 0.055356 | 0.051902 | 0.047985 | 0.044313 | 0.041029 | 0.037988 | 0.03501 | 0.032093 | 0.029782 | 0.028068 | 0.026811 | 0.025739 | 0.024982 | 0.025005 | 0.025677 | 0.026771 | 0.027943 | 0.028914 | 0.029588 | 0.030084 | 0.030177 | 0.029935 | 0.029131 | 0.028459 | 0.027964 | 0.02762 | 0.02735 | 0.02739 | 0.027879 | 0.028651 | 0.029467 | 0.030335 | 0.031034 | 0.031635 | 0.032375 | 0.033381 | 0.033992 | 0.034169 | 0.034012 | 0.034118 | 0.034597 | 0.034988 | 0.035138 | 0.034998 | 0.035289 | 0.03581 | 0.036192 | 0.036277 | 0.036493 | 0.036747 | 0.036837 | 0.036424 | 0.03594 | 0.035618 | 0.035418 | 0.035441 | 0.035228 | 0.034506 | 0.034004 | 0.033599 | 0.033579 | 0.033755 | 0.033481 | 0.033625 | 0.034304 | 0.034738 | 0.03486 | 0.035553 | 0.036682 | 0.037709 | 0.038284 | 0.038902 | 0.039725 | 0.040597 | 0.041272 | 0.041818 | 0.042217 | 0.04309 | 0.043819 | 0.043929 | 0.044096 | 0.043696 | 0.042992 | 0.042488 | 0.042136 | 0.04196 | 0.042017 | 0.041947 | 0.041846 | 0.042576 | 0.044489 | 0.046252 | 0.044882 | 0.042226 | 0.041475 | 0.041515 | 0.041587 | 0.041521 | 0.041899 | 0.042635 | 0.042884 | 0.043042 | 0.044358 | 0.046483 | 0.045909 | 0.043842 | 0.043693 | 0.043871 | 0.044177 | 0.045023 | 0.04391 | 0.042076 | 0.040814 | 0.03925 | 0.038049 | 0.038186 | 0.038963 | 0.036948 | 0.035794 | 0.037091 | 0.038813 | 0.038382 | 0.037609 | 0.036088 | -0.001701 | -0.001412 | -0.000993 | -0.000883 | -0.001417 | -0.001588 | -0.000934 | -0.000481 | -0.000523 | -0.001246 | -0.000528 | -0.000166 | -2.8e-05 | 0.00021 | 0.000388 | 0.000569 | 0.000391 | 0.000234 | -4.3e-05 | 7e-06 | 0.000723 | 0.001264 | 0.001236 | 0.001032 | 0.001304 | 0.001353 | 0.001114 | 0.001698 | 0.002001 | 0.001767 | 0.001567 | 0.001497 | 0.001527 | 0.001452 | 0.001657 | 0.00191 | 0.001949 | 0.001728 | 0.001366 | 0.001783 | 0.00191 | 0.001421 | 0.001583 | 0.002145 | 0.002439 | 0.002018 | 0.001795 | 0.001642 | 0.001754 | 0.002109 | 0.00207 | 0.00183 | 0.00209 | 0.002273 | 0.001761 | 0.001404 | 0.00126 | 0.001409 | 0.001559 | 0.000848 | 0.000618 | 0.000772 | 0.0009 | 0.001257 | 0.001017 | 0.000294 | 0.000315 | 0.000521 | 0.000888 | 0.001032 | 0.000901 | 0.000446 | 5.6e-05 | -0.000115 | -0.000221 | -0.000846 | -0.001294 | -0.001622 | -0.001811 | -0.001993 | -0.002033 | -0.001963 | -0.001955 | -0.00249 | -0.002837 | -0.003447 | -0.003902 | -0.003849 | -0.004044 | -0.00406 | -0.003865 | -0.004468 | -0.005216 | -0.005367 | -0.005637 | -0.006264 | -0.006532 | -0.006349 | -0.005801 | -0.006245 | -0.006346 | -0.006656 | -0.007052 | -0.007252 | -0.007898
0.164 | 6 | Mixture_5_BM | 0.075027 | 0.073388 | 0.071656 | 0.070194 | 0.069349 | 0.068569 | 0.068566 | 0.069004 | 0.069213 | 0.069747 | 0.07098 | 0.072308 | 0.073266 | 0.074334 | 0.075625 | 0.076361 | 0.077208 | 0.078581 | 0.080115 | 0.081607 | 0.083612 | 0.0856 | 0.086896 | 0.088703 | 0.090883 | 0.093449 | 0.095763 | 0.09783 | 0.09988 | 0.101886 | 0.104165 | 0.106371 | 0.108347 | 0.110329 | 0.112993 | 0.115692 | 0.118574 | 0.121902 | 0.125445 | 0.12901 | 0.133069 | 0.137434 | 0.141415 | 0.145374 | 0.149011 | 0.151953 | 0.154008 | 0.155052 | 0.155186 | 0.155055 | 0.154388 | 0.154122 | 0.154956 | 0.155827 | 0.157166 | 0.159667 | 0.162296 | 0.164853 | 0.167778 | 0.170267 | 0.171175 | 0.171089 | 0.170581 | 0.169522 | 0.168022 | 0.166567 | 0.165166 | 0.163415 | 0.161664 | 0.160241 | 0.15912 | 0.157924 | 0.156865 | 0.155861 | 0.155112 | 0.154022 | 0.15247 | 0.151146 | 0.150033 | 0.14893 | 0.148279 | 0.146969 | 0.145107 | 0.14321 | 0.141456 | 0.139756 | 0.13755 | 0.13415 | 0.130859 | 0.127757 | 0.124653 | 0.121547 | 0.118269 | 0.11544 | 0.112841 | 0.109693 | 0.106744 | 0.10445 | 0.102102 | 0.099797 | 0.098056 | 0.095719 | 0.093151 | 0.090773 | 0.088569 | 0.086511 | 0.084542 | 0.082758 | 0.081107 | 0.07945 | 0.077719 | 0.075233 | 0.072568 | 0.07011 | 0.067589 | 0.064908 | 0.06228 | 0.059639 | 0.056818 | 0.054204 | 0.051687 | 0.049169 | 0.047035 | 0.045722 | 0.045166 | 0.044965 | 0.045052 | 0.045641 | 0.047011 | 0.048577 | 0.050194 | 0.051635 | 0.052449 | 0.052446 | 0.051405 | 0.049652 | 0.047192 | 0.044248 | 0.041187 | 0.037943 | 0.034924 | 0.03237 | 0.029868 | 0.027468 | 0.025675 | 0.023947 | 0.022576 | 0.021981 | 0.021726 | 0.021914 | 0.022407 | 0.022886 | 0.023551 | 0.024536 | 0.025333 | 0.025527 | 0.025531 | 0.025375 | 0.024916 | 0.02474 | 0.024386 | 0.02397 | 0.023675 | 0.023637 | 0.024058 | 0.024736 | 0.025298 | 0.025915 | 0.02657 | 0.027069 | 0.027897 | 0.028696 | 0.028868 | 0.029127 | 0.029275 | 0.029389 | 0.029774 | 0.030159 | 0.030126 | 0.029944 | 0.030171 | 0.03046 | 0.030654 | 0.030918 | 0.031363 | 0.031768 | 0.031859 | 0.031177 | 0.030673 | 0.030427 | 0.030275 | 0.03038 | 0.03013 | 0.029435 | 0.029214 | 0.028872 | 0.02873 | 0.028964 | 0.028913 | 0.028913 | 0.029353 | 0.02967 | 0.029801 | 0.030418 | 0.031289 | 0.031881 | 0.032285 | 0.032834 | 0.033542 | 0.03421 | 0.034659 | 0.035075 | 0.0354 | 0.03607 | 0.036767 | 0.037049 | 0.037598 | 0.037271 | 0.036253 | 0.035669 | 0.03539 | 0.035225 | 0.035258 | 0.035187 | 0.034991 | 0.035555 | 0.037164 | 0.038953 | 0.037959 | 0.035505 | 0.034656 | 0.034478 | 0.034555 | 0.034853 | 0.035185 | 0.035797 | 0.035941 | 0.036096 | 0.037258 | 0.038851 | 0.03833 | 0.036707 | 0.036605 | 0.036583 | 0.036633 | 0.03728 | 0.036418 | 0.034903 | 0.03395 | 0.032823 | 0.031991 | 0.031966 | 0.032635 | 0.030993 | 0.029983 | 0.031124 | 0.032631 | 0.032311 | 0.031532 | 0.030266 | -0.010236 | -0.010319 | -0.010015 | -0.010061 | -0.010306 | -0.01022 | -0.009793 | -0.00942 | -0.009651 | -0.010367 | -0.010271 | -0.009987 | -0.009395 | -0.008903 | -0.008598 | -0.008395 | -0.00832 | -0.008324 | -0.009057 | -0.009518 | -0.009303 | -0.00914 | -0.008963 | -0.008832 | -0.008596 | -0.008066 | -0.007961 | -0.008105 | -0.008871 | -0.009005 | -0.00887 | -0.008896 | -0.008746 | -0.008733 | -0.008531 | -0.00873 | -0.008616 | -0.008272 | -0.008813 | -0.008945 | -0.008611 | -0.008545 | -0.008417 | -0.008234 | -0.008332 | -0.00872 | -0.008904 | -0.009096 | -0.00908 | -0.008737 | -0.008655 | -0.00885 | -0.008889 | -0.008558 | -0.008554 | -0.008681 | -0.008963 | -0.008888 | -0.00892 | -0.010013 | -0.010464 | -0.009753 | -0.009665 | -0.009676 | -0.009413 | -0.009861 | -0.010098 | -0.009855 | -0.009435 | -0.009692 | -0.010139 | -0.010038 | -0.01004 | -0.01053 | -0.010859 | -0.011027 | -0.011626 | -0.012027 | -0.01203 | -0.012131 | -0.012489 | -0.012762 | -0.012671 | -0.012587 | -0.013166 | -0.013664 | -0.013658 | -0.013654 | -0.013758 | -0.014206 | -0.014155 | -0.01434 | -0.015495 | -0.015952 | -0.016069 | -0.016088 | -0.015731 | -0.015596 | -0.015554 | -0.015782 | -0.016358 | -0.016876 | -0.016751 | -0.016719 | -0.017456
0.082 | 7 | Mixture_6_BM | 0.166345 | 0.163102 | 0.159209 | 0.155496 | 0.152397 | 0.149271 | 0.148318 | 0.1488 | 0.149537 | 0.151288 | 0.152995 | 0.154985 | 0.15808 | 0.160831 | 0.16381 | 0.166719 | 0.169326 | 0.172816 | 0.175835 | 0.179009 | 0.183477 | 0.188526 | 0.192689 | 0.197219 | 0.202426 | 0.207649 | 0.212769 | 0.217459 | 0.222988 | 0.229492 | 0.234503 | 0.23903 | 0.244706 | 0.249959 | 0.255524 | 0.261391 | 0.267353 | 0.274652 | 0.281904 | 0.289046 | 0.298038 | 0.307102 | 0.315266 | 0.323339 | 0.331135 | 0.337037 | 0.341357 | 0.343764 | 0.344461 | 0.344387 | 0.343212 | 0.342297 | 0.342862 | 0.344353 | 0.346682 | 0.350048 | 0.354759 | 0.358806 | 0.362297 | 0.365406 | 0.367073 | 0.366653 | 0.364732 | 0.361881 | 0.357961 | 0.353524 | 0.349313 | 0.34521 | 0.341442 | 0.338344 | 0.335682 | 0.33274 | 0.329732 | 0.327251 | 0.324528 | 0.3217 | 0.318804 | 0.315054 | 0.312136 | 0.309415 | 0.30655 | 0.303449 | 0.300069 | 0.295915 | 0.292882 | 0.289259 | 0.284143 | 0.278442 | 0.271787 | 0.264688 | 0.258088 | 0.251493 | 0.24523 | 0.239672 | 0.235173 | 0.230669 | 0.226266 | 0.221964 | 0.21818 | 0.214543 | 0.210222 | 0.205624 | 0.201288 | 0.197177 | 0.192808 | 0.188872 | 0.185234 | 0.182297 | 0.179495 | 0.176778 | 0.173747 | 0.169794 | 0.165431 | 0.160658 | 0.155429 | 0.150139 | 0.144705 | 0.139352 | 0.133722 | 0.128518 | 0.123596 | 0.118859 | 0.114963 | 0.112229 | 0.110726 | 0.110351 | 0.111224 | 0.113027 | 0.115673 | 0.118801 | 0.122138 | 0.124826 | 0.12611 | 0.125384 | 0.122617 | 0.118279 | 0.112786 | 0.106646 | 0.100107 | 0.093208 | 0.086734 | 0.080587 | 0.074965 | 0.070059 | 0.065904 | 0.062225 | 0.059415 | 0.057519 | 0.056213 | 0.056107 | 0.057258 | 0.05907 | 0.061085 | 0.063055 | 0.064615 | 0.065621 | 0.065768 | 0.065013 | 0.064089 | 0.063147 | 0.062078 | 0.061117 | 0.060249 | 0.059713 | 0.060104 | 0.061372 | 0.062936 | 0.064729 | 0.066495 | 0.067915 | 0.069248 | 0.070705 | 0.071851 | 0.072473 | 0.073083 | 0.073887 | 0.074536 | 0.075115 | 0.075469 | 0.075507 | 0.07585 | 0.076471 | 0.077152 | 0.077828 | 0.078559 | 0.078957 | 0.078923 | 0.078642 | 0.078466 | 0.078205 | 0.07754 | 0.076654 | 0.075847 | 0.075148 | 0.074639 | 0.073827 | 0.072956 | 0.072436 | 0.072422 | 0.072678 | 0.073314 | 0.074199 | 0.07549 | 0.077103 | 0.078829 | 0.08061 | 0.082449 | 0.084112 | 0.085707 | 0.087126 | 0.088535 | 0.089777 | 0.090638 | 0.091107 | 0.091674 | 0.092334 | 0.09262 | 0.092297 | 0.092041 | 0.091939 | 0.091692 | 0.091886 | 0.092103 | 0.09213 | 0.09243 | 0.092682 | 0.092499 | 0.09189 | 0.091105 | 0.091432 | 0.091891 | 0.091876 | 0.091876 | 0.092336 | 0.093057 | 0.093471 | 0.094086 | 0.095196 | 0.096305 | 0.096124 | 0.095246 | 0.096084 | 0.096457 | 0.095901 | 0.095966 | 0.094848 | 0.092313 | 0.091187 | 0.08965 | 0.087731 | 0.086112 | 0.084807 | 0.08229 | 0.080241 | 0.0802 | 0.080151 | 0.078674 | 0.078186 | 0.07773 | 0.077208 | 0.127238 | 0.127695 | 0.128351 | 0.129786 | 0.130395 | 0.129927 | 0.130354 | 0.131695 | 0.132964 | 0.133769 | 0.133903 | 0.134699 | 0.135685 | 0.136032 | 0.136295 | 0.137182 | 0.137525 | 0.137951 | 0.138636 | 0.138476 | 0.138911 | 0.140101 | 0.139951 | 0.139331 | 0.140055 | 0.141425 | 0.142335 | 0.143471 | 0.14317 | 0.142569 | 0.143304 | 0.143866 | 0.144274 | 0.145108 | 0.144959 | 0.144756 | 0.145268 | 0.145645 | 0.145719 | 0.146384 | 0.146569 | 0.146438 | 0.146609 | 0.146858 | 0.147507 | 0.14769 | 0.147142 | 0.147157 | 0.147565 | 0.147759 | 0.148506 | 0.149576 | 0.148823 | 0.148634 | 0.149544 | 0.149217 | 0.149408 | 0.149863 | 0.149726 | 0.149974 | 0.149784 | 0.149225 | 0.149776 | 0.150658 | 0.149353 | 0.148838 | 0.14976 | 0.149814 | 0.150402 | 0.150754 | 0.149522 | 0.149636 | 0.149964 | 0.149024 | 0.149575 | 0.150778 | 0.150275 | 0.149636 | 0.148833 | 0.148184 | 0.148362 | 0.148218 | 0.148325 | 0.148652 | 0.148098 | 0.14836 | 0.14831 | 0.146928 | 0.146067 | 0.146466 | 0.146432 | 0.145635 | 0.145273 | 0.144288 | 0.14313 | 0.142576 | 0.142343 | 0.142367 | 0.142299 | 0.141743 | 0.141009 | 0.141025 | 0.140277 | 0.138847 | 0.138029
0.082 | 7 | Mixture_6_BM | 0.146725 | 0.142585 | 0.138726 | 0.136142 | 0.133655 | 0.131777 | 0.130838 | 0.130397 | 0.131563 | 0.133179 | 0.135087 | 0.136943 | 0.138847 | 0.141033 | 0.143982 | 0.14692 | 0.149751 | 0.152232 | 0.155332 | 0.159207 | 0.16261 | 0.166038 | 0.170716 | 0.175291 | 0.179551 | 0.184137 | 0.189092 | 0.193577 | 0.197929 | 0.202946 | 0.208297 | 0.213084 | 0.218149 | 0.223578 | 0.228556 | 0.234118 | 0.240257 | 0.247236 | 0.2547 | 0.262886 | 0.271873 | 0.280632 | 0.289301 | 0.297449 | 0.305175 | 0.311031 | 0.314751 | 0.316947 | 0.318227 | 0.317361 | 0.31598 | 0.315435 | 0.31612 | 0.317842 | 0.321029 | 0.325216 | 0.329686 | 0.334595 | 0.339065 | 0.342178 | 0.343675 | 0.343589 | 0.341912 | 0.339081 | 0.334584 | 0.330015 | 0.326427 | 0.322129 | 0.317955 | 0.314904 | 0.311778 | 0.308207 | 0.305084 | 0.302641 | 0.29974 | 0.296489 | 0.293493 | 0.290482 | 0.28782 | 0.284544 | 0.281784 | 0.279482 | 0.276437 | 0.272265 | 0.268289 | 0.264011 | 0.258741 | 0.253214 | 0.247735 | 0.241247 | 0.234711 | 0.22852 | 0.222244 | 0.216456 | 0.212005 | 0.207808 | 0.203724 | 0.199703 | 0.195555 | 0.191418 | 0.18743 | 0.183325 | 0.179084 | 0.175013 | 0.171164 | 0.167692 | 0.164217 | 0.161068 | 0.158237 | 0.155771 | 0.152885 | 0.149022 | 0.144808 | 0.140527 | 0.135915 | 0.130946 | 0.126177 | 0.121612 | 0.116511 | 0.111655 | 0.107381 | 0.103397 | 0.09999 | 0.097496 | 0.095968 | 0.095445 | 0.095985 | 0.097646 | 0.099875 | 0.102624 | 0.10552 | 0.107764 | 0.109094 | 0.108659 | 0.106585 | 0.103166 | 0.098375 | 0.093069 | 0.087352 | 0.081372 | 0.075912 | 0.070609 | 0.065799 | 0.061522 | 0.058009 | 0.055054 | 0.05263 | 0.051147 | 0.050259 | 0.050256 | 0.051211 | 0.052716 | 0.054549 | 0.056102 | 0.057185 | 0.057773 | 0.057936 | 0.057535 | 0.056855 | 0.056071 | 0.055329 | 0.054608 | 0.054102 | 0.054016 | 0.054361 | 0.05542 | 0.056706 | 0.058131 | 0.059446 | 0.060707 | 0.061718 | 0.06278 | 0.063836 | 0.064464 | 0.0649 | 0.06516 | 0.065487 | 0.065786 | 0.066092 | 0.06634 | 0.066803 | 0.067228 | 0.067854 | 0.068438 | 0.068671 | 0.068892 | 0.068924 | 0.06881 | 0.068821 | 0.068577 | 0.067892 | 0.066945 | 0.06623 | 0.065876 | 0.065751 | 0.065208 | 0.064609 | 0.064209 | 0.064351 | 0.064736 | 0.06526 | 0.066076 | 0.067059 | 0.068422 | 0.069866 | 0.071211 | 0.072814 | 0.074343 | 0.075501 | 0.076402 | 0.077337 | 0.078177 | 0.079028 | 0.079279 | 0.079644 | 0.080306 | 0.08052 | 0.080278 | 0.080338 | 0.080267 | 0.07974 | 0.079559 | 0.079807 | 0.080095 | 0.080269 | 0.080288 | 0.080282 | 0.079682 | 0.078983 | 0.079265 | 0.07969 | 0.079901 | 0.079906 | 0.080001 | 0.080499 | 0.080947 | 0.081395 | 0.081979 | 0.08277 | 0.082829 | 0.082257 | 0.082615 | 0.082523 | 0.082019 | 0.081994 | 0.081171 | 0.07951 | 0.078441 | 0.077257 | 0.07602 | 0.074669 | 0.073607 | 0.071555 | 0.069983 | 0.070089 | 0.070061 | 0.068571 | 0.06801 | 0.067857 | 0.067606 | 0.103276 | 0.103724 | 0.103775 | 0.104318 | 0.104896 | 0.104829 | 0.104956 | 0.105829 | 0.106194 | 0.106187 | 0.106737 | 0.107826 | 0.108331 | 0.108804 | 0.109281 | 0.109697 | 0.109879 | 0.110683 | 0.110894 | 0.11081 | 0.111268 | 0.111978 | 0.11223 | 0.11202 | 0.112366 | 0.113197 | 0.113835 | 0.11435 | 0.114291 | 0.114038 | 0.114215 | 0.114562 | 0.115275 | 0.1156 | 0.115742 | 0.115822 | 0.115899 | 0.116359 | 0.116784 | 0.117022 | 0.116905 | 0.117286 | 0.117421 | 0.117564 | 0.117902 | 0.117799 | 0.117526 | 0.117638 | 0.117596 | 0.117677 | 0.118192 | 0.119084 | 0.118922 | 0.118827 | 0.119019 | 0.118578 | 0.118938 | 0.119309 | 0.119133 | 0.119154 | 0.118997 | 0.119077 | 0.119531 | 0.120036 | 0.119436 | 0.119072 | 0.11948 | 0.119599 | 0.11979 | 0.119627 | 0.118768 | 0.118411 | 0.119009 | 0.118965 | 0.118848 | 0.119358 | 0.119115 | 0.118812 | 0.119019 | 0.11914 | 0.118723 | 0.117969 | 0.117512 | 0.117597 | 0.117566 | 0.117416 | 0.117218 | 0.116695 | 0.116431 | 0.116593 | 0.116758 | 0.115767 | 0.115012 | 0.115202 | 0.114777 | 0.114175 | 0.113844 | 0.113647 | 0.113075 | 0.112222 | 0.112096 | 0.111877 | 0.111385 | 0.111108 | 0.110654
0.082 | 7 | Mixture_6_BM | 0.158037 | 0.154673 | 0.150334 | 0.146579 | 0.144202 | 0.141891 | 0.141281 | 0.141384 | 0.141459 | 0.142898 | 0.145623 | 0.14758 | 0.149484 | 0.152328 | 0.155193 | 0.158627 | 0.162242 | 0.165304 | 0.167994 | 0.171804 | 0.175845 | 0.179193 | 0.183301 | 0.188384 | 0.193034 | 0.198337 | 0.20405 | 0.209093 | 0.214212 | 0.219883 | 0.225485 | 0.230403 | 0.235402 | 0.240265 | 0.245767 | 0.252458 | 0.258697 | 0.265909 | 0.273839 | 0.282137 | 0.29157 | 0.300962 | 0.309994 | 0.318462 | 0.326138 | 0.332878 | 0.337452 | 0.338972 | 0.339644 | 0.339562 | 0.338705 | 0.33799 | 0.338405 | 0.339782 | 0.343077 | 0.346982 | 0.351586 | 0.356844 | 0.361345 | 0.364366 | 0.365602 | 0.364951 | 0.363222 | 0.360412 | 0.356225 | 0.351286 | 0.346968 | 0.342884 | 0.33907 | 0.335324 | 0.332093 | 0.329063 | 0.32551 | 0.321989 | 0.31904 | 0.31633 | 0.313735 | 0.310958 | 0.308535 | 0.305566 | 0.30224 | 0.298919 | 0.295341 | 0.291652 | 0.287751 | 0.283135 | 0.277808 | 0.271999 | 0.266312 | 0.259813 | 0.252745 | 0.246043 | 0.239961 | 0.233911 | 0.228612 | 0.223808 | 0.21958 | 0.215294 | 0.211246 | 0.207169 | 0.202771 | 0.198813 | 0.194597 | 0.189976 | 0.185644 | 0.182001 | 0.178651 | 0.175605 | 0.172665 | 0.169727 | 0.166452 | 0.162806 | 0.158534 | 0.153831 | 0.148866 | 0.143614 | 0.138251 | 0.132938 | 0.127565 | 0.122464 | 0.117699 | 0.113348 | 0.109971 | 0.107318 | 0.105447 | 0.104652 | 0.105259 | 0.10706 | 0.109777 | 0.112969 | 0.115914 | 0.118189 | 0.119508 | 0.119248 | 0.117227 | 0.113337 | 0.108088 | 0.102113 | 0.095761 | 0.089355 | 0.083242 | 0.077219 | 0.072099 | 0.067631 | 0.063574 | 0.06017 | 0.057536 | 0.055669 | 0.054761 | 0.055014 | 0.056038 | 0.057695 | 0.059784 | 0.061458 | 0.062741 | 0.063527 | 0.063556 | 0.06292 | 0.061946 | 0.061016 | 0.060018 | 0.059188 | 0.058754 | 0.058701 | 0.059059 | 0.060103 | 0.061367 | 0.062794 | 0.06443 | 0.065951 | 0.066964 | 0.068068 | 0.069442 | 0.070407 | 0.070882 | 0.071137 | 0.071545 | 0.071932 | 0.072379 | 0.072593 | 0.072959 | 0.073564 | 0.074281 | 0.074655 | 0.074891 | 0.075323 | 0.075657 | 0.075688 | 0.075423 | 0.075057 | 0.074409 | 0.073439 | 0.072432 | 0.071968 | 0.071829 | 0.071144 | 0.070325 | 0.069703 | 0.069662 | 0.070176 | 0.070817 | 0.071632 | 0.072929 | 0.074384 | 0.075999 | 0.077555 | 0.078974 | 0.080543 | 0.08209 | 0.083301 | 0.084525 | 0.085427 | 0.086155 | 0.086769 | 0.08714 | 0.087776 | 0.088072 | 0.087806 | 0.087841 | 0.087753 | 0.087438 | 0.087411 | 0.087701 | 0.08775 | 0.087979 | 0.088156 | 0.087974 | 0.087227 | 0.086458 | 0.086935 | 0.087372 | 0.087596 | 0.087843 | 0.088057 | 0.088516 | 0.088919 | 0.089411 | 0.090291 | 0.091464 | 0.09138 | 0.090349 | 0.090893 | 0.09124 | 0.090953 | 0.090754 | 0.089277 | 0.087396 | 0.086425 | 0.08484 | 0.083224 | 0.081793 | 0.080903 | 0.078808 | 0.077041 | 0.076762 | 0.076402 | 0.075234 | 0.074744 | 0.074251 | 0.073994 | 0.116262 | 0.116699 | 0.116633 | 0.116948 | 0.117938 | 0.118645 | 0.118891 | 0.119301 | 0.120153 | 0.120649 | 0.121444 | 0.122645 | 0.12308 | 0.123413 | 0.123889 | 0.123976 | 0.124782 | 0.125338 | 0.125279 | 0.125824 | 0.12652 | 0.12709 | 0.127367 | 0.127098 | 0.127313 | 0.128196 | 0.129157 | 0.129883 | 0.129947 | 0.130148 | 0.130318 | 0.130801 | 0.131133 | 0.131509 | 0.132067 | 0.13212 | 0.13198 | 0.132138 | 0.132469 | 0.132898 | 0.132889 | 0.13283 | 0.132949 | 0.133582 | 0.134325 | 0.134687 | 0.134235 | 0.134094 | 0.134326 | 0.135206 | 0.13546 | 0.135422 | 0.136069 | 0.136584 | 0.136325 | 0.135834 | 0.135807 | 0.136059 | 0.136158 | 0.135884 | 0.135596 | 0.135962 | 0.136431 | 0.136852 | 0.136916 | 0.136536 | 0.136732 | 0.136942 | 0.136857 | 0.137009 | 0.136718 | 0.136311 | 0.136692 | 0.136627 | 0.136517 | 0.136603 | 0.136647 | 0.136698 | 0.13588 | 0.135053 | 0.134908 | 0.135104 | 0.135494 | 0.135624 | 0.135254 | 0.134875 | 0.134089 | 0.133221 | 0.132882 | 0.133448 | 0.13338 | 0.132448 | 0.131891 | 0.131696 | 0.131296 | 0.131212 | 0.131169 | 0.13033 | 0.129573 | 0.129227 | 0.129353 | 0.129271 | 0.128041 | 0.126713 | 0.125921
0.082 | 7 | Mixture_6_BM | 0.212937 | 0.20827 | 0.202516 | 0.197191 | 0.19288 | 0.189281 | 0.188096 | 0.187856 | 0.187944 | 0.190491 | 0.194441 | 0.197871 | 0.201242 | 0.204873 | 0.208798 | 0.213195 | 0.217393 | 0.221344 | 0.226182 | 0.231845 | 0.23705 | 0.243307 | 0.250064 | 0.257307 | 0.265073 | 0.272738 | 0.281386 | 0.289439 | 0.29688 | 0.304694 | 0.312295 | 0.320604 | 0.329189 | 0.337466 | 0.346571 | 0.355475 | 0.364989 | 0.376101 | 0.388751 | 0.401521 | 0.41546 | 0.429602 | 0.443404 | 0.456349 | 0.467962 | 0.476862 | 0.482696 | 0.486331 | 0.487236 | 0.486216 | 0.484559 | 0.483183 | 0.483835 | 0.486082 | 0.489602 | 0.495267 | 0.502247 | 0.510436 | 0.518132 | 0.522546 | 0.523601 | 0.521476 | 0.517624 | 0.511968 | 0.504955 | 0.496724 | 0.490439 | 0.483769 | 0.47788 | 0.472749 | 0.467585 | 0.463025 | 0.458586 | 0.453908 | 0.449705 | 0.444679 | 0.440127 | 0.434955 | 0.430261 | 0.425453 | 0.420736 | 0.415685 | 0.410279 | 0.403866 | 0.397914 | 0.391325 | 0.383007 | 0.373546 | 0.364135 | 0.35399 | 0.344294 | 0.335027 | 0.325696 | 0.317144 | 0.309859 | 0.303505 | 0.29729 | 0.290806 | 0.284109 | 0.278242 | 0.272926 | 0.266731 | 0.259743 | 0.253441 | 0.248085 | 0.242865 | 0.238458 | 0.233879 | 0.22948 | 0.224838 | 0.220089 | 0.214712 | 0.208321 | 0.201548 | 0.194368 | 0.187013 | 0.179515 | 0.171927 | 0.164702 | 0.157415 | 0.150865 | 0.144917 | 0.139719 | 0.135627 | 0.133459 | 0.133146 | 0.13414 | 0.135971 | 0.139509 | 0.144154 | 0.148796 | 0.152263 | 0.154047 | 0.153535 | 0.150335 | 0.144986 | 0.137889 | 0.129411 | 0.120665 | 0.11211 | 0.103622 | 0.095677 | 0.088481 | 0.081884 | 0.076322 | 0.07153 | 0.067682 | 0.065222 | 0.063972 | 0.063989 | 0.065142 | 0.067274 | 0.06985 | 0.072367 | 0.07437 | 0.075543 | 0.075637 | 0.075056 | 0.07386 | 0.072325 | 0.070617 | 0.069302 | 0.06857 | 0.06849 | 0.069286 | 0.070697 | 0.072482 | 0.074709 | 0.076784 | 0.078625 | 0.080699 | 0.082508 | 0.083645 | 0.084507 | 0.085264 | 0.085967 | 0.086853 | 0.087409 | 0.087646 | 0.087994 | 0.088563 | 0.08923 | 0.090012 | 0.090755 | 0.091411 | 0.09202 | 0.092432 | 0.091881 | 0.091076 | 0.090506 | 0.09018 | 0.089748 | 0.088592 | 0.086879 | 0.08561 | 0.084469 | 0.083787 | 0.083659 | 0.083089 | 0.082997 | 0.08405 | 0.085351 | 0.086668 | 0.088676 | 0.091001 | 0.093138 | 0.09538 | 0.097488 | 0.099403 | 0.101291 | 0.103181 | 0.104784 | 0.10572 | 0.107444 | 0.108821 | 0.109297 | 0.110066 | 0.10971 | 0.108564 | 0.107872 | 0.107474 | 0.107398 | 0.107627 | 0.10749 | 0.107403 | 0.108495 | 0.110753 | 0.112866 | 0.110733 | 0.107407 | 0.106687 | 0.106731 | 0.106927 | 0.107253 | 0.108118 | 0.10947 | 0.11042 | 0.111395 | 0.113755 | 0.116533 | 0.115289 | 0.113113 | 0.113461 | 0.113324 | 0.113264 | 0.113601 | 0.110729 | 0.107523 | 0.104825 | 0.101714 | 0.099116 | 0.098511 | 0.098033 | 0.094042 | 0.092413 | 0.093817 | 0.094964 | 0.094053 | 0.093094 | 0.090555 | 0.092168 | 0.09288 | 0.093546 | 0.094438 | 0.094864 | 0.095173 | 0.095759 | 0.097258 | 0.09844 | 0.098393 | 0.098898 | 0.099368 | 0.100201 | 0.10182 | 0.102658 | 0.102729 | 0.103029 | 0.103813 | 0.104459 | 0.104489 | 0.105324 | 0.10643 | 0.107123 | 0.10747 | 0.108024 | 0.108452 | 0.108551 | 0.109206 | 0.109193 | 0.109624 | 0.110698 | 0.111314 | 0.111723 | 0.112146 | 0.112383 | 0.112466 | 0.11307 | 0.113604 | 0.113505 | 0.113638 | 0.114065 | 0.114036 | 0.113989 | 0.114581 | 0.114854 | 0.114589 | 0.11456 | 0.11472 | 0.114967 | 0.11543 | 0.116107 | 0.115994 | 0.115714 | 0.116098 | 0.116347 | 0.116924 | 0.116939 | 0.116929 | 0.116892 | 0.115893 | 0.115996 | 0.116636 | 0.116074 | 0.115844 | 0.116018 | 0.115817 | 0.115515 | 0.116279 | 0.116657 | 0.11678 | 0.116725 | 0.115984 | 0.11542 | 0.115339 | 0.115248 | 0.115145 | 0.114827 | 0.113995 | 0.113059 | 0.112462 | 0.11223 | 0.112513 | 0.112071 | 0.1112 | 0.111333 | 0.110706 | 0.109131 | 0.108322 | 0.108038 | 0.107801 | 0.107367 | 0.106952 | 0.106247 | 0.1052 | 0.103957 | 0.103477 | 0.102832 | 0.102575 | 0.102894 | 0.102183 | 0.101065 | 0.100125 | 0.099155 | 0.098364 | 0.097721
0.082 | 7 | Mixture_6_BM | 0.188711 | 0.184373 | 0.180269 | 0.175828 | 0.17205 | 0.169545 | 0.168899 | 0.169229 | 0.169903 | 0.171863 | 0.174874 | 0.177939 | 0.180582 | 0.183541 | 0.18751 | 0.191326 | 0.194906 | 0.198457 | 0.202673 | 0.207753 | 0.213163 | 0.218725 | 0.224433 | 0.230064 | 0.236655 | 0.243315 | 0.24961 | 0.256286 | 0.262603 | 0.269157 | 0.276318 | 0.283328 | 0.290202 | 0.297274 | 0.30487 | 0.312633 | 0.321251 | 0.331012 | 0.341567 | 0.352038 | 0.362923 | 0.37511 | 0.387146 | 0.397696 | 0.407308 | 0.415743 | 0.421171 | 0.423227 | 0.423249 | 0.421994 | 0.419996 | 0.418773 | 0.419798 | 0.421691 | 0.424793 | 0.429226 | 0.435672 | 0.442172 | 0.447758 | 0.451712 | 0.453207 | 0.452096 | 0.448752 | 0.443581 | 0.438462 | 0.432683 | 0.426948 | 0.421043 | 0.41563 | 0.410907 | 0.407108 | 0.403329 | 0.398885 | 0.394094 | 0.390233 | 0.386375 | 0.382101 | 0.378544 | 0.374885 | 0.370594 | 0.366946 | 0.362975 | 0.35788 | 0.352265 | 0.347079 | 0.341429 | 0.334975 | 0.327045 | 0.319225 | 0.311101 | 0.302674 | 0.294093 | 0.285882 | 0.278444 | 0.272443 | 0.266718 | 0.261041 | 0.255373 | 0.249587 | 0.24398 | 0.238968 | 0.233471 | 0.228043 | 0.222792 | 0.218083 | 0.21329 | 0.208823 | 0.205016 | 0.20181 | 0.197686 | 0.193099 | 0.188501 | 0.183294 | 0.177272 | 0.17075 | 0.16423 | 0.157974 | 0.151515 | 0.145144 | 0.138996 | 0.13308 | 0.127632 | 0.122993 | 0.119515 | 0.117537 | 0.116947 | 0.11768 | 0.119385 | 0.122374 | 0.126132 | 0.130021 | 0.133332 | 0.134937 | 0.13438 | 0.131803 | 0.127375 | 0.121122 | 0.113872 | 0.106176 | 0.09873 | 0.091748 | 0.08494 | 0.078608 | 0.072809 | 0.067763 | 0.063476 | 0.060428 | 0.058565 | 0.057579 | 0.057697 | 0.058605 | 0.060252 | 0.062517 | 0.064914 | 0.066789 | 0.067789 | 0.067796 | 0.067293 | 0.066163 | 0.064816 | 0.063486 | 0.062607 | 0.062164 | 0.062126 | 0.062672 | 0.064045 | 0.065736 | 0.067469 | 0.06927 | 0.07091 | 0.072439 | 0.073918 | 0.074989 | 0.075783 | 0.076381 | 0.0771 | 0.077826 | 0.078298 | 0.078483 | 0.078772 | 0.079414 | 0.079884 | 0.080264 | 0.080993 | 0.081898 | 0.082435 | 0.082613 | 0.081996 | 0.081387 | 0.080787 | 0.080186 | 0.079827 | 0.079087 | 0.077858 | 0.076852 | 0.076037 | 0.075601 | 0.075251 | 0.074836 | 0.075196 | 0.076362 | 0.077244 | 0.078095 | 0.079794 | 0.081792 | 0.083505 | 0.085072 | 0.086772 | 0.088604 | 0.090274 | 0.091684 | 0.092774 | 0.093747 | 0.095512 | 0.096528 | 0.09682 | 0.09763 | 0.097275 | 0.096232 | 0.09594 | 0.095741 | 0.095309 | 0.095139 | 0.09511 | 0.095331 | 0.096237 | 0.098289 | 0.100389 | 0.098451 | 0.095306 | 0.094536 | 0.094804 | 0.095227 | 0.095449 | 0.096062 | 0.097173 | 0.097973 | 0.098905 | 0.101194 | 0.103257 | 0.101822 | 0.10008 | 0.100179 | 0.100101 | 0.100383 | 0.10076 | 0.09823 | 0.095589 | 0.093269 | 0.090682 | 0.088552 | 0.088132 | 0.087837 | 0.084259 | 0.082457 | 0.083812 | 0.085432 | 0.085131 | 0.083902 | 0.081186 | 0.076243 | 0.077067 | 0.077804 | 0.078298 | 0.078106 | 0.078457 | 0.07952 | 0.080613 | 0.081763 | 0.082105 | 0.082234 | 0.082443 | 0.083361 | 0.084334 | 0.084619 | 0.085192 | 0.085723 | 0.085776 | 0.085659 | 0.085724 | 0.086345 | 0.087389 | 0.088412 | 0.088519 | 0.08851 | 0.089088 | 0.089779 | 0.090279 | 0.089966 | 0.08987 | 0.090096 | 0.090659 | 0.091167 | 0.091171 | 0.091591 | 0.092116 | 0.092029 | 0.092302 | 0.092416 | 0.092534 | 0.092806 | 0.092637 | 0.092851 | 0.093579 | 0.094026 | 0.093595 | 0.093401 | 0.09377 | 0.094412 | 0.094475 | 0.094261 | 0.094108 | 0.094187 | 0.094678 | 0.0944 | 0.094169 | 0.094064 | 0.093987 | 0.094627 | 0.09449 | 0.094218 | 0.094469 | 0.094236 | 0.093954 | 0.093863 | 0.094154 | 0.094099 | 0.094035 | 0.094388 | 0.094511 | 0.094492 | 0.093745 | 0.09304 | 0.092477 | 0.091838 | 0.091586 | 0.091553 | 0.090768 | 0.090144 | 0.090036 | 0.090132 | 0.090251 | 0.090106 | 0.089603 | 0.088384 | 0.087791 | 0.087741 | 0.087391 | 0.087211 | 0.086749 | 0.086137 | 0.085567 | 0.084353 | 0.083531 | 0.082678 | 0.082139 | 0.081952 | 0.081822 | 0.082107 | 0.081859 | 0.080683 | 0.079237 | 0.078324 | 0.07812 | 0.077367
0 | 8 | BM120 | 0.092471 | 0.091141 | 0.089157 | 0.087122 | 0.085104 | 0.084472 | 0.084904 | 0.085034 | 0.085682 | 0.086654 | 0.087393 | 0.08813 | 0.089353 | 0.091214 | 0.093357 | 0.094988 | 0.096026 | 0.097196 | 0.100032 | 0.102754 | 0.10368 | 0.105628 | 0.10852 | 0.110857 | 0.113022 | 0.115369 | 0.1182 | 0.121178 | 0.124227 | 0.126689 | 0.128742 | 0.131231 | 0.134077 | 0.137592 | 0.140617 | 0.143397 | 0.146763 | 0.150588 | 0.154546 | 0.158393 | 0.162788 | 0.167899 | 0.172684 | 0.176982 | 0.180537 | 0.183608 | 0.186331 | 0.187815 | 0.188133 | 0.187909 | 0.187846 | 0.187418 | 0.1872 | 0.187731 | 0.189024 | 0.191503 | 0.194595 | 0.197422 | 0.199891 | 0.201288 | 0.202328 | 0.202373 | 0.201454 | 0.199795 | 0.198062 | 0.196192 | 0.19448 | 0.19216 | 0.190118 | 0.188541 | 0.187427 | 0.185993 | 0.184555 | 0.182486 | 0.180855 | 0.179832 | 0.17877 | 0.177048 | 0.174923 | 0.17352 | 0.172296 | 0.170736 | 0.169199 | 0.16752 | 0.165783 | 0.163664 | 0.161316 | 0.158485 | 0.155257 | 0.152022 | 0.148659 | 0.145097 | 0.141911 | 0.138995 | 0.136248 | 0.133414 | 0.131014 | 0.128499 | 0.125661 | 0.122837 | 0.120576 | 0.11776 | 0.114886 | 0.112852 | 0.110568 | 0.107981 | 0.10566 | 0.103702 | 0.101965 | 0.100374 | 0.098375 | 0.096189 | 0.094079 | 0.091491 | 0.088557 | 0.085694 | 0.082581 | 0.079646 | 0.076701 | 0.073687 | 0.070724 | 0.068171 | 0.066092 | 0.064381 | 0.062994 | 0.062185 | 0.062369 | 0.06333 | 0.064599 | 0.06632 | 0.068134 | 0.069344 | 0.069784 | 0.069699 | 0.06842 | 0.066308 | 0.063496 | 0.05985 | 0.056065 | 0.052535 | 0.049168 | 0.045752 | 0.042613 | 0.039829 | 0.037169 | 0.035193 | 0.03373 | 0.032371 | 0.031927 | 0.032087 | 0.032496 | 0.033541 | 0.034731 | 0.035521 | 0.036168 | 0.036745 | 0.036988 | 0.036692 | 0.036183 | 0.03558 | 0.035026 | 0.034535 | 0.034182 | 0.03439 | 0.034568 | 0.034986 | 0.035921 | 0.03692 | 0.037642 | 0.038307 | 0.039261 | 0.040124 | 0.040562 | 0.040902 | 0.041467 | 0.041989 | 0.042139 | 0.041964 | 0.041865 | 0.042028 | 0.042373 | 0.042806 | 0.043173 | 0.043475 | 0.043694 | 0.043931 | 0.043881 | 0.043721 | 0.043596 | 0.04342 | 0.043376 | 0.0428 | 0.042262 | 0.041997 | 0.041541 | 0.041161 | 0.041126 | 0.041081 | 0.041308 | 0.041424 | 0.041394 | 0.04184 | 0.042888 | 0.043853 | 0.044804 | 0.045662 | 0.046378 | 0.047288 | 0.048127 | 0.048879 | 0.049615 | 0.050035 | 0.050342 | 0.050811 | 0.051135 | 0.051187 | 0.051283 | 0.051304 | 0.051463 | 0.051662 | 0.051606 | 0.051539 | 0.051788 | 0.05185 | 0.051917 | 0.051987 | 0.051949 | 0.051991 | 0.051692 | 0.051646 | 0.051851 | 0.051988 | 0.05202 | 0.052186 | 0.052435 | 0.052845 | 0.053325 | 0.053537 | 0.053761 | 0.053576 | 0.053247 | 0.053741 | 0.053838 | 0.053424 | 0.053333 | 0.052562 | 0.05146 | 0.050872 | 0.049941 | 0.04905 | 0.048358 | 0.047824 | 0.046734 | 0.045943 | 0.045769 | 0.045603 | 0.045091 | 0.044728 | 0.044088 | 0.043689 | 0.067149 | 0.067337 | 0.067703 | 0.068303 | 0.068826 | 0.068736 | 0.068862 | 0.069081 | 0.069694 | 0.07053 | 0.070619 | 0.070757 | 0.071396 | 0.072029 | 0.071802 | 0.071584 | 0.072189 | 0.072781 | 0.07296 | 0.073547 | 0.074066 | 0.073808 | 0.073473 | 0.073508 | 0.073796 | 0.074577 | 0.075432 | 0.075488 | 0.074983 | 0.074884 | 0.075427 | 0.075686 | 0.075654 | 0.076079 | 0.076011 | 0.075696 | 0.076409 | 0.076911 | 0.076924 | 0.077096 | 0.07753 | 0.077728 | 0.077369 | 0.077037 | 0.076946 | 0.077367 | 0.077608 | 0.078352 | 0.078644 | 0.078191 | 0.077965 | 0.078169 | 0.078698 | 0.079072 | 0.079074 | 0.07886 | 0.078511 | 0.078415 | 0.079 | 0.079277 | 0.079079 | 0.079307 | 0.079797 | 0.079961 | 0.080474 | 0.080415 | 0.079549 | 0.079226 | 0.079158 | 0.078839 | 0.078957 | 0.079096 | 0.078982 | 0.078985 | 0.079405 | 0.079929 | 0.080011 | 0.079718 | 0.079913 | 0.07981 | 0.079307 | 0.079162 | 0.079448 | 0.079597 | 0.079688 | 0.079321 | 0.07866 | 0.078084 | 0.078286 | 0.078012 | 0.07746 | 0.077634 | 0.077864 | 0.077685 | 0.077481 | 0.077626 | 0.077098 | 0.076928 | 0.076813 | 0.076458 | 0.076191 | 0.076071 | 0.076207 | 0.075856 | 0.07471
0 | 8 | BM120 | 0.111135 | 0.109052 | 0.106715 | 0.104306 | 0.102831 | 0.102442 | 0.101496 | 0.101086 | 0.102421 | 0.103151 | 0.10368 | 0.105081 | 0.106916 | 0.109415 | 0.111648 | 0.112739 | 0.114631 | 0.116484 | 0.118836 | 0.121844 | 0.124108 | 0.127039 | 0.130259 | 0.133395 | 0.136566 | 0.139423 | 0.142344 | 0.145522 | 0.148767 | 0.151946 | 0.154987 | 0.158338 | 0.161685 | 0.165438 | 0.169337 | 0.173243 | 0.177578 | 0.182117 | 0.186736 | 0.192 | 0.197686 | 0.203439 | 0.208922 | 0.214122 | 0.219023 | 0.222855 | 0.225859 | 0.227188 | 0.227351 | 0.227254 | 0.227031 | 0.226508 | 0.226893 | 0.22833 | 0.229821 | 0.231989 | 0.235775 | 0.239308 | 0.241954 | 0.244138 | 0.245167 | 0.245055 | 0.244542 | 0.242422 | 0.240082 | 0.237772 | 0.23501 | 0.232247 | 0.230023 | 0.227476 | 0.225537 | 0.223903 | 0.221843 | 0.219661 | 0.218235 | 0.216062 | 0.213797 | 0.211731 | 0.210104 | 0.208449 | 0.20623 | 0.204247 | 0.202694 | 0.200444 | 0.197868 | 0.194714 | 0.191409 | 0.188431 | 0.184933 | 0.180631 | 0.176738 | 0.172455 | 0.168314 | 0.164514 | 0.160765 | 0.157337 | 0.1544 | 0.151293 | 0.14815 | 0.144453 | 0.141393 | 0.138434 | 0.135265 | 0.132294 | 0.129346 | 0.126413 | 0.123759 | 0.121709 | 0.119564 | 0.117474 | 0.11533 | 0.112671 | 0.109803 | 0.106888 | 0.103568 | 0.100175 | 0.096383 | 0.092687 | 0.089227 | 0.085837 | 0.082725 | 0.079799 | 0.077329 | 0.075325 | 0.073609 | 0.072641 | 0.072649 | 0.073646 | 0.075161 | 0.077041 | 0.079096 | 0.080685 | 0.081369 | 0.081132 | 0.079775 | 0.077286 | 0.073923 | 0.070125 | 0.06605 | 0.061799 | 0.0579 | 0.054127 | 0.050393 | 0.046772 | 0.044055 | 0.042099 | 0.040328 | 0.038636 | 0.037963 | 0.0382 | 0.038621 | 0.039799 | 0.04117 | 0.042004 | 0.04273 | 0.043286 | 0.043333 | 0.043181 | 0.042714 | 0.042004 | 0.04133 | 0.04067 | 0.040366 | 0.040551 | 0.040947 | 0.041818 | 0.042848 | 0.043605 | 0.044386 | 0.045262 | 0.046238 | 0.04715 | 0.047742 | 0.048186 | 0.048611 | 0.04889 | 0.049107 | 0.04927 | 0.049326 | 0.04958 | 0.049841 | 0.050254 | 0.050755 | 0.051172 | 0.051383 | 0.051379 | 0.051293 | 0.051334 | 0.051194 | 0.050824 | 0.050733 | 0.050338 | 0.049757 | 0.049212 | 0.048645 | 0.048283 | 0.048134 | 0.04794 | 0.048011 | 0.048344 | 0.048836 | 0.049477 | 0.05039 | 0.051273 | 0.052207 | 0.053237 | 0.054264 | 0.055164 | 0.055901 | 0.056766 | 0.057711 | 0.058294 | 0.058538 | 0.058987 | 0.059547 | 0.060074 | 0.060148 | 0.059976 | 0.060124 | 0.060263 | 0.06024 | 0.060238 | 0.0603 | 0.060121 | 0.060314 | 0.060561 | 0.060623 | 0.060656 | 0.060222 | 0.060093 | 0.060237 | 0.060384 | 0.060626 | 0.060787 | 0.060984 | 0.061325 | 0.06159 | 0.061777 | 0.062196 | 0.062258 | 0.061996 | 0.062282 | 0.062416 | 0.061964 | 0.061652 | 0.060778 | 0.059394 | 0.058748 | 0.057653 | 0.056728 | 0.056117 | 0.055502 | 0.054022 | 0.053031 | 0.053144 | 0.053083 | 0.052483 | 0.052257 | 0.051698 | 0.051336 | 0.074144 | 0.074301 | 0.074994 | 0.075854 | 0.075989 | 0.076248 | 0.077124 | 0.077413 | 0.077857 | 0.077951 | 0.077763 | 0.078405 | 0.079015 | 0.079814 | 0.080045 | 0.079853 | 0.080228 | 0.080644 | 0.081156 | 0.081574 | 0.081548 | 0.08169 | 0.082071 | 0.082027 | 0.082089 | 0.082947 | 0.083749 | 0.083893 | 0.083723 | 0.083685 | 0.083967 | 0.084946 | 0.0853 | 0.085177 | 0.084965 | 0.085362 | 0.085453 | 0.085335 | 0.085637 | 0.086093 | 0.08674 | 0.086975 | 0.086864 | 0.087117 | 0.087155 | 0.087392 | 0.087609 | 0.088052 | 0.088001 | 0.087733 | 0.088181 | 0.088611 | 0.088583 | 0.08876 | 0.08892 | 0.088812 | 0.088732 | 0.088836 | 0.088813 | 0.0891 | 0.089454 | 0.089353 | 0.088992 | 0.088863 | 0.089177 | 0.089557 | 0.08929 | 0.089576 | 0.089486 | 0.088976 | 0.089239 | 0.089862 | 0.089759 | 0.089643 | 0.089866 | 0.090022 | 0.089706 | 0.089374 | 0.089245 | 0.089334 | 0.088998 | 0.088918 | 0.089157 | 0.089018 | 0.088891 | 0.088226 | 0.087883 | 0.087545 | 0.087331 | 0.087206 | 0.086932 | 0.086957 | 0.08708 | 0.08717 | 0.087166 | 0.086477 | 0.085822 | 0.086003 | 0.085916 | 0.085752 | 0.085544 | 0.085252 | 0.084849 | 0.084345 | 0.083511
0 | 8 | BM120 | 0.12859 | 0.125692 | 0.122857 | 0.119915 | 0.117356 | 0.116831 | 0.116572 | 0.116584 | 0.117249 | 0.118348 | 0.119638 | 0.120727 | 0.12251 | 0.124946 | 0.127542 | 0.129694 | 0.132281 | 0.134522 | 0.137723 | 0.140775 | 0.143431 | 0.147124 | 0.151336 | 0.155163 | 0.158984 | 0.16237 | 0.166767 | 0.171241 | 0.174905 | 0.178567 | 0.183046 | 0.187594 | 0.192111 | 0.197143 | 0.202037 | 0.207022 | 0.212369 | 0.21834 | 0.224881 | 0.231495 | 0.239081 | 0.247011 | 0.254596 | 0.261727 | 0.268192 | 0.273367 | 0.277304 | 0.278992 | 0.2794 | 0.279046 | 0.27798 | 0.277469 | 0.278083 | 0.279716 | 0.282234 | 0.285873 | 0.290834 | 0.295317 | 0.29881 | 0.301238 | 0.302416 | 0.302115 | 0.300779 | 0.298438 | 0.295392 | 0.291528 | 0.287841 | 0.284113 | 0.281125 | 0.277879 | 0.275002 | 0.272389 | 0.26938 | 0.266776 | 0.264466 | 0.261824 | 0.259163 | 0.256316 | 0.253798 | 0.251531 | 0.248827 | 0.24593 | 0.243346 | 0.240143 | 0.236484 | 0.233259 | 0.229163 | 0.224501 | 0.219794 | 0.214617 | 0.209266 | 0.203781 | 0.198535 | 0.194011 | 0.190016 | 0.185519 | 0.18136 | 0.177405 | 0.173084 | 0.168806 | 0.164847 | 0.160794 | 0.157118 | 0.153512 | 0.149782 | 0.14627 | 0.142962 | 0.14039 | 0.138238 | 0.135611 | 0.132751 | 0.129631 | 0.126051 | 0.12221 | 0.118448 | 0.114481 | 0.110364 | 0.106297 | 0.101934 | 0.097649 | 0.093764 | 0.090411 | 0.087569 | 0.085104 | 0.083528 | 0.082658 | 0.082458 | 0.083171 | 0.084859 | 0.086965 | 0.089358 | 0.091267 | 0.092082 | 0.091979 | 0.09052 | 0.087727 | 0.084276 | 0.079911 | 0.075071 | 0.070188 | 0.065535 | 0.061318 | 0.057485 | 0.053593 | 0.049814 | 0.04689 | 0.044797 | 0.043448 | 0.042967 | 0.042954 | 0.043578 | 0.045026 | 0.046371 | 0.047576 | 0.048652 | 0.049174 | 0.048951 | 0.048556 | 0.048319 | 0.047536 | 0.046597 | 0.046011 | 0.045781 | 0.046124 | 0.046589 | 0.047429 | 0.048491 | 0.049534 | 0.050474 | 0.051469 | 0.052519 | 0.053329 | 0.053904 | 0.054397 | 0.054867 | 0.055002 | 0.055252 | 0.055467 | 0.055701 | 0.055911 | 0.056079 | 0.056393 | 0.056898 | 0.057448 | 0.057598 | 0.057768 | 0.05775 | 0.057463 | 0.057379 | 0.057093 | 0.056974 | 0.056589 | 0.055974 | 0.055488 | 0.054964 | 0.054456 | 0.054209 | 0.05411 | 0.05422 | 0.054544 | 0.055166 | 0.05587 | 0.056745 | 0.05787 | 0.059115 | 0.060323 | 0.061431 | 0.062366 | 0.063227 | 0.064165 | 0.06503 | 0.065562 | 0.065957 | 0.066371 | 0.06686 | 0.067495 | 0.067709 | 0.067572 | 0.067551 | 0.067586 | 0.067664 | 0.067672 | 0.067657 | 0.067482 | 0.067769 | 0.068189 | 0.068167 | 0.067808 | 0.067435 | 0.067679 | 0.067814 | 0.067873 | 0.068164 | 0.06834 | 0.068575 | 0.068839 | 0.069053 | 0.069548 | 0.070042 | 0.069668 | 0.06919 | 0.069441 | 0.069496 | 0.069078 | 0.068683 | 0.067795 | 0.066737 | 0.066079 | 0.064896 | 0.063988 | 0.063176 | 0.062097 | 0.060454 | 0.059719 | 0.059791 | 0.059602 | 0.058802 | 0.058334 | 0.058014 | 0.057759 | 0.080884 | 0.081177 | 0.081795 | 0.082655 | 0.083397 | 0.083488 | 0.084002 | 0.084687 | 0.08506 | 0.08536 | 0.085822 | 0.086119 | 0.085878 | 0.086421 | 0.086976 | 0.087069 | 0.087446 | 0.087973 | 0.088052 | 0.088149 | 0.088647 | 0.089234 | 0.08951 | 0.08971 | 0.09023 | 0.090633 | 0.091299 | 0.091507 | 0.091257 | 0.091259 | 0.09183 | 0.092004 | 0.091845 | 0.092267 | 0.092636 | 0.092665 | 0.093261 | 0.094036 | 0.093892 | 0.093854 | 0.094631 | 0.095468 | 0.094938 | 0.093999 | 0.094035 | 0.095236 | 0.095603 | 0.095474 | 0.095633 | 0.095616 | 0.095523 | 0.095469 | 0.095787 | 0.096384 | 0.096624 | 0.096521 | 0.096292 | 0.096838 | 0.097467 | 0.09776 | 0.097496 | 0.097641 | 0.097361 | 0.096614 | 0.096865 | 0.097288 | 0.097217 | 0.097597 | 0.097755 | 0.097279 | 0.09716 | 0.097686 | 0.097493 | 0.097142 | 0.097246 | 0.097563 | 0.097476 | 0.097316 | 0.097019 | 0.096766 | 0.0969 | 0.097364 | 0.097343 | 0.096686 | 0.096838 | 0.096462 | 0.095919 | 0.095817 | 0.095357 | 0.094733 | 0.094584 | 0.094829 | 0.095385 | 0.095172 | 0.094628 | 0.09429 | 0.093337 | 0.093306 | 0.093496 | 0.093542 | 0.093194 | 0.092475 | 0.092122 | 0.092301 | 0.091795
0 | 8 | BM120 | 0.123556 | 0.121348 | 0.118939 | 0.116525 | 0.114677 | 0.113384 | 0.112553 | 0.112139 | 0.112407 | 0.113221 | 0.114877 | 0.117283 | 0.119549 | 0.121144 | 0.123358 | 0.125929 | 0.127624 | 0.129366 | 0.132767 | 0.135768 | 0.137964 | 0.140812 | 0.144372 | 0.148509 | 0.152592 | 0.156542 | 0.160042 | 0.16391 | 0.167921 | 0.171552 | 0.17517 | 0.179344 | 0.183445 | 0.187132 | 0.191543 | 0.196141 | 0.201249 | 0.206792 | 0.212604 | 0.21869 | 0.225332 | 0.232412 | 0.238992 | 0.245364 | 0.251357 | 0.256097 | 0.259645 | 0.261304 | 0.261635 | 0.261588 | 0.260714 | 0.260112 | 0.260449 | 0.261488 | 0.263443 | 0.266641 | 0.270432 | 0.274317 | 0.278119 | 0.28155 | 0.282854 | 0.281914 | 0.280784 | 0.279029 | 0.276079 | 0.272974 | 0.270217 | 0.267624 | 0.264701 | 0.262082 | 0.259732 | 0.257085 | 0.255055 | 0.25323 | 0.250894 | 0.2486 | 0.246348 | 0.243765 | 0.241333 | 0.239383 | 0.237377 | 0.234997 | 0.232237 | 0.229608 | 0.226894 | 0.223785 | 0.21975 | 0.215357 | 0.211262 | 0.20657 | 0.20174 | 0.19665 | 0.191746 | 0.187469 | 0.183771 | 0.179831 | 0.175968 | 0.172311 | 0.168526 | 0.165074 | 0.161935 | 0.158021 | 0.154431 | 0.151016 | 0.147424 | 0.144125 | 0.141509 | 0.139208 | 0.136807 | 0.134249 | 0.131705 | 0.12906 | 0.125786 | 0.121918 | 0.117873 | 0.113811 | 0.110022 | 0.106261 | 0.102184 | 0.09783 | 0.093895 | 0.090492 | 0.087521 | 0.08515 | 0.083757 | 0.082725 | 0.082785 | 0.083675 | 0.08525 | 0.087773 | 0.090293 | 0.092382 | 0.093581 | 0.093448 | 0.091843 | 0.088927 | 0.085012 | 0.080544 | 0.075728 | 0.070821 | 0.066379 | 0.062027 | 0.057659 | 0.05381 | 0.050633 | 0.047867 | 0.045607 | 0.044092 | 0.043306 | 0.043463 | 0.044251 | 0.045385 | 0.046615 | 0.047935 | 0.04898 | 0.0497 | 0.049751 | 0.049524 | 0.048852 | 0.048191 | 0.047483 | 0.046863 | 0.046392 | 0.046408 | 0.047086 | 0.048168 | 0.049194 | 0.050135 | 0.051069 | 0.052044 | 0.053127 | 0.054122 | 0.054874 | 0.055449 | 0.055584 | 0.055868 | 0.056375 | 0.056757 | 0.05691 | 0.056838 | 0.057327 | 0.05786 | 0.05813 | 0.058569 | 0.059196 | 0.059531 | 0.059531 | 0.0589 | 0.058433 | 0.057973 | 0.057674 | 0.057499 | 0.05689 | 0.056322 | 0.056137 | 0.055694 | 0.055268 | 0.055171 | 0.055081 | 0.055218 | 0.055605 | 0.056253 | 0.057204 | 0.05851 | 0.060014 | 0.061024 | 0.061949 | 0.063037 | 0.064176 | 0.065031 | 0.065685 | 0.066358 | 0.067059 | 0.067452 | 0.067812 | 0.068296 | 0.068467 | 0.068311 | 0.068583 | 0.069015 | 0.069144 | 0.068966 | 0.068886 | 0.068862 | 0.068963 | 0.068956 | 0.068525 | 0.067722 | 0.067429 | 0.068491 | 0.068993 | 0.069026 | 0.068935 | 0.069207 | 0.069755 | 0.070013 | 0.070284 | 0.070735 | 0.071232 | 0.070534 | 0.070173 | 0.071124 | 0.071039 | 0.070712 | 0.070538 | 0.068837 | 0.067358 | 0.067269 | 0.066342 | 0.065457 | 0.064543 | 0.063393 | 0.061203 | 0.060166 | 0.060657 | 0.060484 | 0.058619 | 0.058337 | 0.058341 | 0.058696 | 0.093773 | 0.094692 | 0.096004 | 0.09631 | 0.095911 | 0.095844 | 0.096848 | 0.097445 | 0.097578 | 0.097287 | 0.098071 | 0.0985 | 0.099165 | 0.100147 | 0.100581 | 0.10096 | 0.101399 | 0.101288 | 0.101411 | 0.101501 | 0.102267 | 0.102933 | 0.10323 | 0.103708 | 0.104221 | 0.104411 | 0.104842 | 0.105358 | 0.105256 | 0.1054 | 0.10568 | 0.106069 | 0.106521 | 0.106633 | 0.107017 | 0.107629 | 0.107922 | 0.107933 | 0.107566 | 0.107341 | 0.107811 | 0.107874 | 0.108016 | 0.10897 | 0.109802 | 0.109577 | 0.109226 | 0.109867 | 0.110006 | 0.110406 | 0.111069 | 0.111263 | 0.110854 | 0.110665 | 0.111048 | 0.111491 | 0.111315 | 0.110978 | 0.111367 | 0.111188 | 0.111893 | 0.112384 | 0.112331 | 0.112083 | 0.111995 | 0.11136 | 0.111396 | 0.112215 | 0.113056 | 0.112906 | 0.112589 | 0.112518 | 0.112778 | 0.112218 | 0.112165 | 0.112196 | 0.111883 | 0.111389 | 0.111248 | 0.111318 | 0.110963 | 0.111271 | 0.111551 | 0.111548 | 0.111386 | 0.110536 | 0.109753 | 0.109488 | 0.110357 | 0.110746 | 0.110606 | 0.110106 | 0.108653 | 0.107741 | 0.10791 | 0.107775 | 0.107856 | 0.108402 | 0.108637 | 0.107633 | 0.107296 | 0.106951 | 0.106205 | 0.10607 | 0.10628
0 | 8 | BM120 | 0.110949 | 0.109171 | 0.107424 | 0.104705 | 0.102993 | 0.102104 | 0.101381 | 0.101305 | 0.101517 | 0.10269 | 0.104437 | 0.105949 | 0.107471 | 0.109211 | 0.111437 | 0.113722 | 0.115568 | 0.117359 | 0.119753 | 0.122907 | 0.12599 | 0.129032 | 0.131569 | 0.134733 | 0.138569 | 0.141742 | 0.145327 | 0.148984 | 0.15266 | 0.156556 | 0.160486 | 0.164049 | 0.167508 | 0.171117 | 0.17525 | 0.17974 | 0.184618 | 0.190036 | 0.19624 | 0.202532 | 0.208958 | 0.215661 | 0.222182 | 0.228554 | 0.234444 | 0.239713 | 0.243371 | 0.245369 | 0.245782 | 0.245146 | 0.244315 | 0.243528 | 0.244054 | 0.245538 | 0.247745 | 0.251378 | 0.255535 | 0.259657 | 0.26368 | 0.266363 | 0.267482 | 0.26722 | 0.265981 | 0.263916 | 0.261363 | 0.258197 | 0.255544 | 0.252777 | 0.24993 | 0.247485 | 0.244847 | 0.242284 | 0.240197 | 0.238139 | 0.235604 | 0.233146 | 0.230936 | 0.22851 | 0.22633 | 0.224023 | 0.222117 | 0.220005 | 0.21756 | 0.214628 | 0.211429 | 0.20794 | 0.204388 | 0.20082 | 0.197145 | 0.192562 | 0.187492 | 0.182318 | 0.17732 | 0.173201 | 0.169591 | 0.165926 | 0.162397 | 0.158596 | 0.155116 | 0.151495 | 0.148234 | 0.144547 | 0.140617 | 0.137205 | 0.134024 | 0.131169 | 0.128813 | 0.126058 | 0.123456 | 0.121098 | 0.11892 | 0.116346 | 0.113231 | 0.109945 | 0.10639 | 0.102522 | 0.098947 | 0.095146 | 0.091259 | 0.087554 | 0.084068 | 0.080779 | 0.078115 | 0.075986 | 0.07471 | 0.073952 | 0.073865 | 0.074604 | 0.075883 | 0.077886 | 0.080443 | 0.082545 | 0.083429 | 0.083264 | 0.082003 | 0.079811 | 0.076537 | 0.072512 | 0.06802 | 0.063541 | 0.059346 | 0.055269 | 0.051572 | 0.048328 | 0.045606 | 0.043114 | 0.041055 | 0.039668 | 0.038893 | 0.038964 | 0.039586 | 0.040798 | 0.042182 | 0.043331 | 0.044332 | 0.044684 | 0.044483 | 0.044411 | 0.044007 | 0.04322 | 0.042512 | 0.042167 | 0.042065 | 0.042228 | 0.042915 | 0.043613 | 0.044401 | 0.045383 | 0.046226 | 0.047109 | 0.047921 | 0.048561 | 0.049108 | 0.049658 | 0.050064 | 0.050355 | 0.050622 | 0.050701 | 0.050835 | 0.050792 | 0.051012 | 0.051688 | 0.052136 | 0.052528 | 0.053084 | 0.053152 | 0.052857 | 0.052402 | 0.05221 | 0.05195 | 0.051591 | 0.051349 | 0.051221 | 0.050791 | 0.050482 | 0.049994 | 0.049785 | 0.049826 | 0.049692 | 0.04971 | 0.050336 | 0.050967 | 0.051712 | 0.052935 | 0.054262 | 0.05503 | 0.055728 | 0.056628 | 0.057556 | 0.0583 | 0.058968 | 0.059322 | 0.059693 | 0.060108 | 0.060571 | 0.06095 | 0.06101 | 0.0608 | 0.061203 | 0.061425 | 0.061378 | 0.061268 | 0.061401 | 0.06132 | 0.061302 | 0.061451 | 0.061348 | 0.060835 | 0.060592 | 0.061254 | 0.061485 | 0.061672 | 0.061707 | 0.061788 | 0.062074 | 0.062348 | 0.062695 | 0.062986 | 0.063143 | 0.062561 | 0.062333 | 0.0628 | 0.062604 | 0.062567 | 0.062566 | 0.06123 | 0.059913 | 0.059748 | 0.058863 | 0.057828 | 0.057092 | 0.056294 | 0.054714 | 0.05395 | 0.054272 | 0.054428 | 0.053075 | 0.052485 | 0.052515 | 0.052477 | 0.079188 | 0.079535 | 0.080147 | 0.080329 | 0.080185 | 0.080195 | 0.080466 | 0.081266 | 0.08188 | 0.081684 | 0.081952 | 0.082005 | 0.082225 | 0.083175 | 0.083857 | 0.084051 | 0.084161 | 0.084834 | 0.085162 | 0.084726 | 0.084894 | 0.086063 | 0.086865 | 0.086393 | 0.086405 | 0.087021 | 0.087452 | 0.087988 | 0.087819 | 0.08774 | 0.087837 | 0.088297 | 0.088917 | 0.089188 | 0.089499 | 0.089652 | 0.089692 | 0.08972 | 0.0894 | 0.089724 | 0.089964 | 0.089853 | 0.090013 | 0.090649 | 0.090775 | 0.090657 | 0.090784 | 0.090814 | 0.090666 | 0.091021 | 0.091474 | 0.092223 | 0.092533 | 0.092883 | 0.092649 | 0.092217 | 0.092069 | 0.092353 | 0.09257 | 0.092137 | 0.09208 | 0.092709 | 0.092763 | 0.092891 | 0.09291 | 0.092755 | 0.092817 | 0.093343 | 0.094094 | 0.094262 | 0.093707 | 0.093219 | 0.093221 | 0.093071 | 0.092473 | 0.092605 | 0.093352 | 0.093341 | 0.092656 | 0.091906 | 0.092173 | 0.092793 | 0.09277 | 0.092323 | 0.091572 | 0.090689 | 0.090664 | 0.091079 | 0.090886 | 0.090973 | 0.091343 | 0.091091 | 0.090139 | 0.089787 | 0.089993 | 0.089682 | 0.089643 | 0.090011 | 0.090303 | 0.088898 | 0.087714 | 0.087816 | 0.087676 | 0.087835 | 0.087745
0 | 9 | Xylan | 0.153006 | 0.145964 | 0.139254 | 0.133614 | 0.129126 | 0.12614 | 0.125179 | 0.125465 | 0.127446 | 0.130579 | 0.133986 | 0.137883 | 0.142277 | 0.146586 | 0.151743 | 0.156297 | 0.159136 | 0.161796 | 0.164492 | 0.165837 | 0.16651 | 0.167978 | 0.170196 | 0.172501 | 0.175087 | 0.178862 | 0.183331 | 0.188728 | 0.194861 | 0.202404 | 0.210063 | 0.216529 | 0.223597 | 0.230345 | 0.235943 | 0.240987 | 0.245259 | 0.248297 | 0.250561 | 0.252068 | 0.252953 | 0.253263 | 0.253117 | 0.252081 | 0.250379 | 0.248327 | 0.24606 | 0.244536 | 0.243379 | 0.242359 | 0.242343 | 0.243115 | 0.245161 | 0.248949 | 0.254401 | 0.261064 | 0.268848 | 0.276643 | 0.283043 | 0.288679 | 0.293798 | 0.297558 | 0.30124 | 0.304775 | 0.307911 | 0.311331 | 0.31423 | 0.315741 | 0.316479 | 0.31514 | 0.311682 | 0.306584 | 0.300113 | 0.292625 | 0.284321 | 0.274412 | 0.263762 | 0.25334 | 0.243493 | 0.235126 | 0.22864 | 0.223924 | 0.220353 | 0.217339 | 0.214987 | 0.213414 | 0.212173 | 0.211241 | 0.209422 | 0.206542 | 0.203186 | 0.198945 | 0.194236 | 0.189591 | 0.18511 | 0.181118 | 0.177417 | 0.17396 | 0.170821 | 0.166876 | 0.162554 | 0.158486 | 0.154926 | 0.152162 | 0.150461 | 0.149285 | 0.148558 | 0.147821 | 0.146618 | 0.145312 | 0.143671 | 0.141486 | 0.13844 | 0.134598 | 0.130286 | 0.125734 | 0.121052 | 0.116247 | 0.111486 | 0.107064 | 0.103294 | 0.100227 | 0.098217 | 0.097254 | 0.096917 | 0.097319 | 0.098308 | 0.099579 | 0.10131 | 0.103173 | 0.104968 | 0.107324 | 0.109055 | 0.109794 | 0.10995 | 0.109175 | 0.106828 | 0.103167 | 0.09845 | 0.09249 | 0.085479 | 0.078375 | 0.07148 | 0.064968 | 0.059007 | 0.053596 | 0.049268 | 0.0463 | 0.044106 | 0.042793 | 0.04262 | 0.043626 | 0.045193 | 0.047018 | 0.049096 | 0.051095 | 0.053035 | 0.054671 | 0.055956 | 0.057136 | 0.057884 | 0.058358 | 0.058879 | 0.059222 | 0.059427 | 0.059874 | 0.061117 | 0.063441 | 0.066585 | 0.070152 | 0.074283 | 0.078751 | 0.083406 | 0.087759 | 0.091428 | 0.09413 | 0.095919 | 0.097014 | 0.097051 | 0.096422 | 0.095577 | 0.094036 | 0.092311 | 0.090569 | 0.088361 | 0.086034 | 0.08374 | 0.081161 | 0.078652 | 0.076289 | 0.073988 | 0.071894 | 0.070046 | 0.068132 | 0.066271 | 0.06476 | 0.063906 | 0.063071 | 0.062495 | 0.062424 | 0.062704 | 0.06312 | 0.06347 | 0.063953 | 0.064791 | 0.06575 | 0.066493 | 0.067231 | 0.068282 | 0.069247 | 0.070192 | 0.071134 | 0.072012 | 0.072938 | 0.073748 | 0.074303 | 0.074787 | 0.074643 | 0.074409 | 0.074427 | 0.074679 | 0.074901 | 0.074881 | 0.074756 | 0.075209 | 0.076118 | 0.077667 | 0.078843 | 0.078756 | 0.079212 | 0.080208 | 0.081015 | 0.081566 | 0.081867 | 0.082177 | 0.082275 | 0.082205 | 0.082577 | 0.083521 | 0.08392 | 0.082911 | 0.082975 | 0.083307 | 0.083174 | 0.083993 | 0.083862 | 0.082295 | 0.081846 | 0.080659 | 0.078937 | 0.077019 | 0.075677 | 0.073109 | 0.069427 | 0.067785 | 0.066937 | 0.065499 | 0.064282 | 0.063566 | 0.062335 | 0.112865 | 0.113408 | 0.114289 | 0.11517 | 0.115733 | 0.116347 | 0.117357 | 0.117654 | 0.118036 | 0.119287 | 0.119838 | 0.119863 | 0.120113 | 0.120539 | 0.120875 | 0.121661 | 0.12284 | 0.123643 | 0.123882 | 0.124559 | 0.1253 | 0.125968 | 0.126512 | 0.126776 | 0.126883 | 0.127245 | 0.128123 | 0.128969 | 0.129447 | 0.129561 | 0.130037 | 0.130552 | 0.130728 | 0.130639 | 0.130817 | 0.131558 | 0.131913 | 0.132366 | 0.132403 | 0.13188 | 0.131908 | 0.132665 | 0.132992 | 0.133686 | 0.134289 | 0.134033 | 0.133712 | 0.134141 | 0.134424 | 0.134634 | 0.134728 | 0.134796 | 0.134838 | 0.134874 | 0.134742 | 0.134876 | 0.135202 | 0.135915 | 0.135951 | 0.135576 | 0.136126 | 0.136257 | 0.135842 | 0.136439 | 0.13695 | 0.136083 | 0.135504 | 0.13571 | 0.136005 | 0.136432 | 0.136148 | 0.135718 | 0.135762 | 0.135611 | 0.135271 | 0.134926 | 0.134744 | 0.134638 | 0.134583 | 0.134676 | 0.134641 | 0.134024 | 0.133532 | 0.133363 | 0.133243 | 0.132456 | 0.131735 | 0.131559 | 0.131429 | 0.130854 | 0.129745 | 0.129368 | 0.129764 | 0.129718 | 0.128883 | 0.12825 | 0.127502 | 0.126962 | 0.126492 | 0.125856 | 0.125053 | 0.124655 | 0.12397 | 0.122998 | 0.122263
0 | 9 | Xylan | 0.047595 | 0.045226 | 0.043999 | 0.042485 | 0.041445 | 0.040568 | 0.039609 | 0.040061 | 0.041273 | 0.041546 | 0.042459 | 0.043853 | 0.045108 | 0.045843 | 0.047662 | 0.049419 | 0.050348 | 0.050734 | 0.051425 | 0.051996 | 0.052369 | 0.053017 | 0.053535 | 0.054077 | 0.055038 | 0.055773 | 0.056424 | 0.058066 | 0.059877 | 0.061914 | 0.064209 | 0.06563 | 0.067127 | 0.06911 | 0.071274 | 0.072868 | 0.07408 | 0.074985 | 0.075519 | 0.075977 | 0.07627 | 0.076686 | 0.076776 | 0.076307 | 0.075584 | 0.074692 | 0.074037 | 0.073706 | 0.072907 | 0.072597 | 0.072667 | 0.072412 | 0.072635 | 0.073982 | 0.076025 | 0.077834 | 0.079678 | 0.081725 | 0.083773 | 0.085838 | 0.087384 | 0.088863 | 0.090072 | 0.090761 | 0.092012 | 0.093653 | 0.095003 | 0.095805 | 0.096604 | 0.097007 | 0.096824 | 0.0962 | 0.09466 | 0.092769 | 0.090737 | 0.087855 | 0.084311 | 0.080876 | 0.077842 | 0.07502 | 0.072576 | 0.07104 | 0.069573 | 0.068157 | 0.067532 | 0.066949 | 0.066179 | 0.066084 | 0.065659 | 0.064284 | 0.0631 | 0.062039 | 0.060732 | 0.05925 | 0.057574 | 0.056409 | 0.055319 | 0.053931 | 0.052656 | 0.051393 | 0.050223 | 0.048611 | 0.047157 | 0.046596 | 0.046318 | 0.045563 | 0.045308 | 0.045093 | 0.044616 | 0.044384 | 0.043956 | 0.04307 | 0.04209 | 0.040848 | 0.039375 | 0.03768 | 0.036031 | 0.034314 | 0.032832 | 0.031366 | 0.030123 | 0.029428 | 0.028908 | 0.028331 | 0.028106 | 0.028241 | 0.028465 | 0.029086 | 0.029762 | 0.029935 | 0.030417 | 0.031497 | 0.031967 | 0.03215 | 0.032573 | 0.032502 | 0.031686 | 0.030801 | 0.029319 | 0.027192 | 0.024764 | 0.022635 | 0.02089 | 0.019096 | 0.017165 | 0.015306 | 0.013912 | 0.013188 | 0.012576 | 0.012281 | 0.012265 | 0.012487 | 0.012955 | 0.013714 | 0.014286 | 0.01454 | 0.015153 | 0.015649 | 0.015952 | 0.016261 | 0.016606 | 0.016807 | 0.016912 | 0.017109 | 0.017259 | 0.017168 | 0.017387 | 0.0183 | 0.019425 | 0.020564 | 0.021775 | 0.023085 | 0.024452 | 0.025774 | 0.026681 | 0.027312 | 0.027798 | 0.028161 | 0.028153 | 0.027907 | 0.027617 | 0.026864 | 0.0262 | 0.025633 | 0.024942 | 0.024306 | 0.023572 | 0.022903 | 0.022154 | 0.021317 | 0.020604 | 0.020002 | 0.019497 | 0.019093 | 0.018682 | 0.01844 | 0.018322 | 0.018145 | 0.018247 | 0.018344 | 0.018626 | 0.018929 | 0.018952 | 0.019165 | 0.019665 | 0.020007 | 0.020108 | 0.020326 | 0.020859 | 0.02112 | 0.021386 | 0.0218 | 0.022249 | 0.022549 | 0.022627 | 0.022968 | 0.0232 | 0.022901 | 0.022593 | 0.022615 | 0.022745 | 0.022993 | 0.023168 | 0.022887 | 0.022805 | 0.023188 | 0.024133 | 0.024904 | 0.024687 | 0.024289 | 0.02447 | 0.02461 | 0.02474 | 0.024877 | 0.025004 | 0.025046 | 0.024929 | 0.024908 | 0.025264 | 0.025578 | 0.025011 | 0.02451 | 0.024721 | 0.024937 | 0.025222 | 0.025519 | 0.02506 | 0.024684 | 0.024196 | 0.023521 | 0.022844 | 0.022792 | 0.022532 | 0.021337 | 0.020667 | 0.020637 | 0.020572 | 0.020164 | 0.019769 | 0.019041 | 0.029112 | 0.029155 | 0.029311 | 0.029582 | 0.030044 | 0.030283 | 0.030443 | 0.030883 | 0.030861 | 0.031152 | 0.031627 | 0.031357 | 0.031064 | 0.03123 | 0.031271 | 0.031716 | 0.032109 | 0.032178 | 0.032189 | 0.032169 | 0.032548 | 0.03301 | 0.033111 | 0.033248 | 0.032996 | 0.032839 | 0.033279 | 0.033351 | 0.033126 | 0.033294 | 0.033703 | 0.033849 | 0.033691 | 0.033799 | 0.034351 | 0.034638 | 0.034634 | 0.034936 | 0.034921 | 0.034085 | 0.033763 | 0.034429 | 0.034941 | 0.034905 | 0.034577 | 0.034203 | 0.034369 | 0.034743 | 0.03487 | 0.035367 | 0.035541 | 0.035226 | 0.03543 | 0.035805 | 0.035547 | 0.035419 | 0.035343 | 0.03573 | 0.035906 | 0.035806 | 0.035933 | 0.035838 | 0.035594 | 0.035562 | 0.035749 | 0.035313 | 0.035249 | 0.035379 | 0.035336 | 0.035296 | 0.035305 | 0.03567 | 0.036125 | 0.035809 | 0.0353 | 0.035177 | 0.035039 | 0.035095 | 0.035385 | 0.035067 | 0.034697 | 0.035105 | 0.035459 | 0.035185 | 0.034906 | 0.034784 | 0.034452 | 0.034598 | 0.034711 | 0.034222 | 0.034015 | 0.033859 | 0.033676 | 0.03365 | 0.033559 | 0.033641 | 0.033224 | 0.032946 | 0.03309 | 0.033365 | 0.033358 | 0.033241 | 0.03266 | 0.032209 | 0.032165
0 | 9 | Xylan | 0.077574 | 0.074298 | 0.070976 | 0.068094 | 0.0666 | 0.065528 | 0.064633 | 0.065082 | 0.066247 | 0.066983 | 0.068394 | 0.070187 | 0.072643 | 0.074278 | 0.076231 | 0.078732 | 0.080692 | 0.081928 | 0.082778 | 0.082871 | 0.083387 | 0.084568 | 0.08561 | 0.086192 | 0.087304 | 0.089377 | 0.091462 | 0.093916 | 0.096171 | 0.099133 | 0.102512 | 0.105072 | 0.108007 | 0.110727 | 0.113558 | 0.115832 | 0.117215 | 0.11825 | 0.118697 | 0.118532 | 0.118745 | 0.119064 | 0.119311 | 0.118828 | 0.117439 | 0.116321 | 0.115457 | 0.114796 | 0.114028 | 0.113547 | 0.113426 | 0.113798 | 0.115143 | 0.117091 | 0.119662 | 0.122012 | 0.124735 | 0.1279 | 0.130608 | 0.132934 | 0.134685 | 0.136145 | 0.137715 | 0.139201 | 0.140863 | 0.142541 | 0.143729 | 0.144441 | 0.145097 | 0.144804 | 0.143717 | 0.142231 | 0.139723 | 0.136757 | 0.13401 | 0.130143 | 0.125461 | 0.121095 | 0.117052 | 0.113279 | 0.109985 | 0.107552 | 0.105653 | 0.104555 | 0.10399 | 0.103384 | 0.102643 | 0.102166 | 0.10129 | 0.099989 | 0.098747 | 0.096927 | 0.094889 | 0.092977 | 0.090607 | 0.088551 | 0.087147 | 0.085559 | 0.083843 | 0.081659 | 0.079693 | 0.077701 | 0.075824 | 0.074925 | 0.074418 | 0.073399 | 0.072713 | 0.072464 | 0.071974 | 0.071171 | 0.070439 | 0.069401 | 0.06813 | 0.066498 | 0.064618 | 0.062533 | 0.060412 | 0.058229 | 0.056045 | 0.053917 | 0.052158 | 0.050797 | 0.04978 | 0.049193 | 0.048799 | 0.048844 | 0.049103 | 0.049643 | 0.050646 | 0.051469 | 0.052347 | 0.053528 | 0.054474 | 0.054728 | 0.05463 | 0.054394 | 0.053358 | 0.05171 | 0.049338 | 0.04618 | 0.042711 | 0.039624 | 0.036655 | 0.033606 | 0.030727 | 0.027842 | 0.025797 | 0.024733 | 0.023812 | 0.02309 | 0.022888 | 0.023291 | 0.024285 | 0.02551 | 0.026773 | 0.027567 | 0.0285 | 0.029186 | 0.029658 | 0.030132 | 0.030513 | 0.030802 | 0.031 | 0.031355 | 0.031558 | 0.031588 | 0.032236 | 0.033422 | 0.034973 | 0.036882 | 0.038821 | 0.040727 | 0.042836 | 0.044662 | 0.046183 | 0.047322 | 0.048299 | 0.048754 | 0.048588 | 0.048293 | 0.047973 | 0.04731 | 0.046429 | 0.045413 | 0.04443 | 0.043584 | 0.042662 | 0.041544 | 0.040352 | 0.039122 | 0.037963 | 0.037012 | 0.036154 | 0.03526 | 0.034315 | 0.033393 | 0.033058 | 0.032756 | 0.032424 | 0.032311 | 0.032562 | 0.032906 | 0.032897 | 0.033015 | 0.033317 | 0.033759 | 0.034062 | 0.034267 | 0.034745 | 0.035121 | 0.035524 | 0.035912 | 0.036607 | 0.037026 | 0.037126 | 0.037583 | 0.037958 | 0.037895 | 0.037702 | 0.037517 | 0.037419 | 0.037522 | 0.037718 | 0.037693 | 0.037657 | 0.037912 | 0.038661 | 0.039194 | 0.039546 | 0.039893 | 0.040205 | 0.040378 | 0.040623 | 0.041046 | 0.04108 | 0.040994 | 0.041035 | 0.04112 | 0.041456 | 0.041714 | 0.041451 | 0.041157 | 0.041406 | 0.041489 | 0.041645 | 0.041801 | 0.041425 | 0.040996 | 0.040376 | 0.039464 | 0.03838 | 0.037562 | 0.036542 | 0.03522 | 0.034326 | 0.033684 | 0.03307 | 0.0329 | 0.032259 | 0.031558 | 0.048876 | 0.049214 | 0.049697 | 0.04974 | 0.050303 | 0.050892 | 0.051279 | 0.0517 | 0.051667 | 0.051472 | 0.051979 | 0.052175 | 0.052069 | 0.052534 | 0.052522 | 0.052947 | 0.053678 | 0.053584 | 0.053205 | 0.053442 | 0.05388 | 0.054173 | 0.054762 | 0.055046 | 0.054705 | 0.054617 | 0.055322 | 0.055509 | 0.055504 | 0.055674 | 0.05597 | 0.056072 | 0.055972 | 0.05636 | 0.056127 | 0.056327 | 0.057237 | 0.057417 | 0.057039 | 0.056688 | 0.056444 | 0.056507 | 0.056836 | 0.057086 | 0.057315 | 0.05752 | 0.057601 | 0.057852 | 0.057811 | 0.057914 | 0.058136 | 0.057924 | 0.057683 | 0.057924 | 0.057405 | 0.057021 | 0.05759 | 0.058753 | 0.058534 | 0.058464 | 0.059107 | 0.059314 | 0.05871 | 0.058205 | 0.058161 | 0.057741 | 0.057862 | 0.058638 | 0.058693 | 0.058321 | 0.058079 | 0.058368 | 0.05874 | 0.058535 | 0.057856 | 0.057504 | 0.058111 | 0.058126 | 0.057793 | 0.057362 | 0.056963 | 0.056725 | 0.056907 | 0.056682 | 0.056551 | 0.056297 | 0.056012 | 0.056542 | 0.056501 | 0.055761 | 0.055429 | 0.055428 | 0.055528 | 0.055735 | 0.055542 | 0.055297 | 0.054752 | 0.054072 | 0.054204 | 0.05437 | 0.053991 | 0.053707 | 0.053303 | 0.053346 | 0.053388
0 | 9 | Xylan | 0.088509 | 0.085081 | 0.0818 | 0.078607 | 0.076339 | 0.075224 | 0.075305 | 0.076007 | 0.076893 | 0.078684 | 0.080864 | 0.083283 | 0.085713 | 0.088097 | 0.090443 | 0.092118 | 0.093928 | 0.095397 | 0.096135 | 0.097125 | 0.098498 | 0.099594 | 0.100618 | 0.101398 | 0.103055 | 0.10544 | 0.10759 | 0.11045 | 0.113814 | 0.117474 | 0.121075 | 0.124494 | 0.127829 | 0.130677 | 0.133295 | 0.135232 | 0.136932 | 0.138935 | 0.140161 | 0.140274 | 0.140079 | 0.140081 | 0.139728 | 0.138729 | 0.137677 | 0.136554 | 0.135276 | 0.133887 | 0.132759 | 0.132503 | 0.132083 | 0.132542 | 0.134515 | 0.137173 | 0.140264 | 0.144039 | 0.147713 | 0.151178 | 0.154879 | 0.158048 | 0.159968 | 0.16162 | 0.163614 | 0.165293 | 0.166761 | 0.168671 | 0.170616 | 0.171579 | 0.172018 | 0.171666 | 0.170186 | 0.167748 | 0.164418 | 0.160729 | 0.156784 | 0.152331 | 0.147226 | 0.141919 | 0.13658 | 0.132126 | 0.129369 | 0.126936 | 0.124522 | 0.123099 | 0.12263 | 0.122644 | 0.121908 | 0.120274 | 0.119138 | 0.117823 | 0.116413 | 0.114486 | 0.112129 | 0.10949 | 0.106958 | 0.104452 | 0.102177 | 0.0994 | 0.096609 | 0.094184 | 0.091901 | 0.089296 | 0.086671 | 0.084954 | 0.084008 | 0.082995 | 0.082162 | 0.081796 | 0.081112 | 0.080126 | 0.079018 | 0.077654 | 0.075661 | 0.073251 | 0.070923 | 0.068523 | 0.066113 | 0.063505 | 0.060904 | 0.058414 | 0.056404 | 0.054778 | 0.053602 | 0.052754 | 0.052423 | 0.052665 | 0.052912 | 0.052852 | 0.053511 | 0.054815 | 0.055858 | 0.056922 | 0.057544 | 0.057873 | 0.057953 | 0.057506 | 0.056277 | 0.054478 | 0.05186 | 0.048651 | 0.045144 | 0.04162 | 0.037809 | 0.034007 | 0.030908 | 0.028029 | 0.025733 | 0.024085 | 0.022978 | 0.022526 | 0.022643 | 0.023182 | 0.023925 | 0.02507 | 0.026506 | 0.027743 | 0.028729 | 0.029662 | 0.03036 | 0.031106 | 0.031661 | 0.031951 | 0.03199 | 0.032368 | 0.032861 | 0.033564 | 0.034434 | 0.035686 | 0.037278 | 0.038955 | 0.04099 | 0.04333 | 0.045445 | 0.047325 | 0.048857 | 0.050264 | 0.051232 | 0.051427 | 0.051301 | 0.050956 | 0.05063 | 0.049827 | 0.048792 | 0.047904 | 0.046937 | 0.04579 | 0.044686 | 0.043013 | 0.041427 | 0.040294 | 0.0393 | 0.038489 | 0.037544 | 0.036063 | 0.034781 | 0.033738 | 0.033164 | 0.032852 | 0.032472 | 0.032315 | 0.032852 | 0.033273 | 0.032771 | 0.032776 | 0.033263 | 0.033648 | 0.03385 | 0.034394 | 0.034894 | 0.035307 | 0.03585 | 0.036584 | 0.0368 | 0.037737 | 0.038589 | 0.03883 | 0.039484 | 0.0395 | 0.038572 | 0.038112 | 0.037691 | 0.037503 | 0.037889 | 0.037919 | 0.037909 | 0.039073 | 0.042017 | 0.045384 | 0.044122 | 0.040772 | 0.04013 | 0.04038 | 0.040657 | 0.040803 | 0.04094 | 0.041591 | 0.041593 | 0.041559 | 0.043483 | 0.046248 | 0.044984 | 0.042396 | 0.042619 | 0.04295 | 0.043485 | 0.045503 | 0.044512 | 0.042517 | 0.041238 | 0.039291 | 0.037982 | 0.038362 | 0.039562 | 0.036439 | 0.034094 | 0.035212 | 0.037485 | 0.037058 | 0.036002 | 0.033203 | -0.009754 | -0.009263 | -0.009061 | -0.009509 | -0.009647 | -0.009378 | -0.008853 | -0.008446 | -0.00853 | -0.008654 | -0.00826 | -0.008411 | -0.008342 | -0.00766 | -0.006975 | -0.006875 | -0.006854 | -0.006586 | -0.006549 | -0.006931 | -0.006441 | -0.006076 | -0.005996 | -0.005904 | -0.005639 | -0.005689 | -0.006084 | -0.005903 | -0.005721 | -0.005478 | -0.005414 | -0.00511 | -0.004682 | -0.00496 | -0.004958 | -0.005208 | -0.00539 | -0.005002 | -0.00482 | -0.004613 | -0.004821 | -0.005427 | -0.005367 | -0.004655 | -0.004885 | -0.005546 | -0.005615 | -0.00555 | -0.005434 | -0.005313 | -0.004819 | -0.004464 | -0.004553 | -0.004884 | -0.005265 | -0.005298 | -0.005579 | -0.005545 | -0.005075 | -0.00571 | -0.006097 | -0.006142 | -0.006216 | -0.006192 | -0.006274 | -0.006992 | -0.006813 | -0.006583 | -0.006319 | -0.006182 | -0.006443 | -0.006889 | -0.007137 | -0.007619 | -0.007882 | -0.008295 | -0.008721 | -0.008841 | -0.008878 | -0.009271 | -0.009519 | -0.009239 | -0.009277 | -0.00948 | -0.009898 | -0.01021 | -0.010396 | -0.011102 | -0.011444 | -0.011398 | -0.011427 | -0.011857 | -0.012607 | -0.012947 | -0.013578 | -0.014238 | -0.01434 | -0.014612 | -0.014207 | -0.01438 | -0.014811 | -0.01515 | -0.015702 | -0.016244 | -0.016767
0 | 9 | Xylan | 0.098174 | 0.095089 | 0.091939 | 0.088467 | 0.085458 | 0.084437 | 0.085247 | 0.086217 | 0.087023 | 0.088437 | 0.090637 | 0.093447 | 0.096349 | 0.099298 | 0.101699 | 0.103306 | 0.105031 | 0.106376 | 0.107523 | 0.108516 | 0.109378 | 0.110159 | 0.111113 | 0.112607 | 0.114831 | 0.117154 | 0.119667 | 0.123347 | 0.127272 | 0.130938 | 0.134542 | 0.138311 | 0.142138 | 0.145644 | 0.148451 | 0.150626 | 0.152494 | 0.153852 | 0.155121 | 0.156014 | 0.156297 | 0.155999 | 0.154991 | 0.153815 | 0.152911 | 0.152003 | 0.150883 | 0.14935 | 0.147788 | 0.146668 | 0.146415 | 0.147377 | 0.149516 | 0.151928 | 0.155157 | 0.159622 | 0.163888 | 0.168093 | 0.172266 | 0.17554 | 0.17803 | 0.179818 | 0.181462 | 0.183151 | 0.18532 | 0.187246 | 0.188545 | 0.18902 | 0.188882 | 0.18789 | 0.186221 | 0.183454 | 0.179594 | 0.175503 | 0.170903 | 0.165479 | 0.159752 | 0.153643 | 0.148006 | 0.143553 | 0.139872 | 0.136879 | 0.134843 | 0.133426 | 0.13259 | 0.132047 | 0.131662 | 0.130182 | 0.12886 | 0.127368 | 0.12546 | 0.123367 | 0.12078 | 0.118221 | 0.115525 | 0.112638 | 0.10981 | 0.107088 | 0.104488 | 0.101979 | 0.099598 | 0.097049 | 0.094808 | 0.092442 | 0.090883 | 0.090116 | 0.089718 | 0.089291 | 0.088545 | 0.08731 | 0.085996 | 0.084314 | 0.082008 | 0.079672 | 0.077265 | 0.074725 | 0.071954 | 0.069295 | 0.066615 | 0.06397 | 0.061621 | 0.059816 | 0.058534 | 0.057665 | 0.05754 | 0.057827 | 0.058058 | 0.058427 | 0.059132 | 0.06034 | 0.061359 | 0.062511 | 0.063357 | 0.063682 | 0.063678 | 0.063064 | 0.061856 | 0.060135 | 0.05728 | 0.05368 | 0.05012 | 0.046549 | 0.042614 | 0.038543 | 0.035119 | 0.032037 | 0.02956 | 0.027972 | 0.026947 | 0.026582 | 0.026806 | 0.027375 | 0.028114 | 0.029477 | 0.030813 | 0.032156 | 0.033437 | 0.034473 | 0.035414 | 0.036179 | 0.036358 | 0.036838 | 0.037224 | 0.037273 | 0.037914 | 0.038672 | 0.039449 | 0.04078 | 0.04227 | 0.043977 | 0.046388 | 0.049158 | 0.051473 | 0.053397 | 0.054817 | 0.056008 | 0.05713 | 0.057611 | 0.05724 | 0.056482 | 0.056075 | 0.055377 | 0.054382 | 0.05335 | 0.052093 | 0.050995 | 0.050087 | 0.048364 | 0.046583 | 0.04537 | 0.044522 | 0.043649 | 0.042562 | 0.040924 | 0.039559 | 0.038695 | 0.038346 | 0.038177 | 0.037554 | 0.037324 | 0.037988 | 0.038345 | 0.037864 | 0.038027 | 0.038644 | 0.039082 | 0.039107 | 0.039429 | 0.039997 | 0.040446 | 0.040821 | 0.041353 | 0.041668 | 0.04302 | 0.044293 | 0.044566 | 0.045162 | 0.044962 | 0.043925 | 0.043354 | 0.042936 | 0.042861 | 0.043068 | 0.043073 | 0.04302 | 0.044396 | 0.047748 | 0.051144 | 0.049748 | 0.046254 | 0.045535 | 0.04582 | 0.046085 | 0.046197 | 0.046486 | 0.047202 | 0.047056 | 0.046951 | 0.048927 | 0.052172 | 0.050693 | 0.047453 | 0.047797 | 0.048328 | 0.048971 | 0.051512 | 0.050573 | 0.04822 | 0.046754 | 0.04478 | 0.043316 | 0.043765 | 0.044849 | 0.041167 | 0.038833 | 0.040515 | 0.043194 | 0.042418 | 0.041144 | 0.038073 | -0.006452 | -0.006135 | -0.005483 | -0.005352 | -0.005863 | -0.006006 | -0.005381 | -0.00471 | -0.004552 | -0.00491 | -0.004568 | -0.004375 | -0.004331 | -0.003918 | -0.003562 | -0.003386 | -0.003394 | -0.003317 | -0.003383 | -0.00358 | -0.003425 | -0.003042 | -0.002885 | -0.003041 | -0.002577 | -0.002349 | -0.002352 | -0.002254 | -0.002552 | -0.002712 | -0.002291 | -0.001929 | -0.002039 | -0.002316 | -0.001893 | -0.001941 | -0.001766 | -0.001386 | -0.002035 | -0.002271 | -0.001772 | -0.0016 | -0.001455 | -0.001309 | -0.001551 | -0.001881 | -0.002147 | -0.002542 | -0.002503 | -0.002198 | -0.001822 | -0.001646 | -0.001775 | -0.001494 | -0.002058 | -0.002565 | -0.002334 | -0.002317 | -0.002562 | -0.003164 | -0.003334 | -0.003282 | -0.003543 | -0.003483 | -0.003439 | -0.003318 | -0.003332 | -0.00325 | -0.003021 | -0.003457 | -0.003892 | -0.004133 | -0.004096 | -0.004093 | -0.004471 | -0.004726 | -0.00489 | -0.005629 | -0.00584 | -0.006075 | -0.006575 | -0.006451 | -0.006192 | -0.006418 | -0.006923 | -0.007459 | -0.008087 | -0.008823 | -0.008874 | -0.008971 | -0.009313 | -0.009565 | -0.010119 | -0.010697 | -0.01079 | -0.011032 | -0.011591 | -0.011812 | -0.011289 | -0.011384 | -0.012165 | -0.013054 | -0.01347 | -0.013907 | -0.014233
0.74 | 10 | Mixture_1_Xyl | 0.255153 | 0.244927 | 0.235042 | 0.225453 | 0.219223 | 0.215131 | 0.212052 | 0.212213 | 0.214637 | 0.217307 | 0.221376 | 0.227169 | 0.234839 | 0.242058 | 0.249862 | 0.257007 | 0.262657 | 0.267826 | 0.273025 | 0.277224 | 0.28131 | 0.285567 | 0.290172 | 0.295003 | 0.301689 | 0.308365 | 0.315617 | 0.325114 | 0.335925 | 0.347619 | 0.359836 | 0.371936 | 0.384447 | 0.39651 | 0.408252 | 0.418268 | 0.427102 | 0.435723 | 0.444274 | 0.451837 | 0.458215 | 0.463573 | 0.466645 | 0.466237 | 0.464275 | 0.461735 | 0.459239 | 0.457498 | 0.456834 | 0.456413 | 0.457156 | 0.458654 | 0.460885 | 0.46478 | 0.471013 | 0.477913 | 0.486527 | 0.496032 | 0.506154 | 0.514817 | 0.521232 | 0.526764 | 0.531827 | 0.535644 | 0.539316 | 0.542811 | 0.54496 | 0.544622 | 0.543066 | 0.538545 | 0.531034 | 0.522036 | 0.512619 | 0.501995 | 0.490806 | 0.479599 | 0.467965 | 0.455047 | 0.442489 | 0.43038 | 0.41913 | 0.409005 | 0.399651 | 0.390675 | 0.38215 | 0.374447 | 0.367095 | 0.360442 | 0.354021 | 0.347371 | 0.340902 | 0.333526 | 0.325073 | 0.316625 | 0.309307 | 0.303487 | 0.299311 | 0.295728 | 0.292092 | 0.287948 | 0.283516 | 0.279749 | 0.276344 | 0.273253 | 0.271006 | 0.269216 | 0.267493 | 0.26521 | 0.262202 | 0.25781 | 0.25212 | 0.244215 | 0.235282 | 0.226445 | 0.21792 | 0.20932 | 0.200278 | 0.190724 | 0.181337 | 0.173284 | 0.166742 | 0.161177 | 0.157502 | 0.15594 | 0.156026 | 0.15801 | 0.161388 | 0.165271 | 0.169613 | 0.173999 | 0.178776 | 0.183381 | 0.187092 | 0.189635 | 0.190546 | 0.188483 | 0.183162 | 0.174578 | 0.163784 | 0.151649 | 0.138514 | 0.12556 | 0.113503 | 0.102796 | 0.093618 | 0.08552 | 0.078989 | 0.074477 | 0.071282 | 0.069529 | 0.069579 | 0.070989 | 0.073399 | 0.076441 | 0.080012 | 0.082892 | 0.085275 | 0.08711 | 0.088104 | 0.087967 | 0.086884 | 0.08564 | 0.085131 | 0.085274 | 0.085587 | 0.086109 | 0.087822 | 0.090874 | 0.095094 | 0.100219 | 0.106015 | 0.112248 | 0.118788 | 0.124969 | 0.130201 | 0.134411 | 0.13806 | 0.140733 | 0.141917 | 0.142131 | 0.141557 | 0.139943 | 0.138057 | 0.135985 | 0.133515 | 0.131181 | 0.129232 | 0.126788 | 0.123851 | 0.120718 | 0.118055 | 0.115875 | 0.113535 | 0.111121 | 0.109234 | 0.107627 | 0.106695 | 0.105498 | 0.104166 | 0.103376 | 0.103431 | 0.10398 | 0.104691 | 0.106188 | 0.107878 | 0.109728 | 0.112035 | 0.114552 | 0.117584 | 0.120931 | 0.124318 | 0.127603 | 0.13068 | 0.13334 | 0.13464 | 0.135379 | 0.135487 | 0.133705 | 0.130967 | 0.128933 | 0.127872 | 0.127555 | 0.127926 | 0.12855 | 0.129325 | 0.130436 | 0.132024 | 0.132916 | 0.131597 | 0.130313 | 0.130187 | 0.130272 | 0.130697 | 0.131413 | 0.13247 | 0.133631 | 0.134483 | 0.135453 | 0.137611 | 0.139473 | 0.138381 | 0.137374 | 0.13785 | 0.137764 | 0.138126 | 0.13796 | 0.134839 | 0.131903 | 0.128756 | 0.124695 | 0.120839 | 0.118153 | 0.11418 | 0.10824 | 0.105123 | 0.104349 | 0.103403 | 0.101772 | 0.100311 | 0.09813 | 0.193137 | 0.194778 | 0.19604 | 0.197386 | 0.198971 | 0.200279 | 0.201603 | 0.202834 | 0.203885 | 0.205369 | 0.206809 | 0.207553 | 0.208286 | 0.209784 | 0.211229 | 0.212735 | 0.213905 | 0.214824 | 0.215682 | 0.216773 | 0.218157 | 0.219416 | 0.220861 | 0.221818 | 0.222293 | 0.222835 | 0.223937 | 0.225358 | 0.226349 | 0.227141 | 0.227807 | 0.228536 | 0.22933 | 0.230006 | 0.230736 | 0.231055 | 0.231531 | 0.232712 | 0.233392 | 0.233091 | 0.233323 | 0.233942 | 0.234219 | 0.234336 | 0.234247 | 0.23428 | 0.23459 | 0.235049 | 0.234755 | 0.235322 | 0.236002 | 0.236127 | 0.235886 | 0.235698 | 0.235533 | 0.236012 | 0.236214 | 0.236733 | 0.236735 | 0.236255 | 0.236535 | 0.237116 | 0.237393 | 0.237294 | 0.236449 | 0.235747 | 0.235735 | 0.235895 | 0.23584 | 0.235668 | 0.235391 | 0.234904 | 0.234573 | 0.233621 | 0.232969 | 0.232389 | 0.232039 | 0.231067 | 0.22966 | 0.228474 | 0.228098 | 0.227876 | 0.227221 | 0.22614 | 0.225436 | 0.224512 | 0.222811 | 0.221976 | 0.221326 | 0.2203 | 0.219286 | 0.217847 | 0.217092 | 0.216061 | 0.214672 | 0.214065 | 0.213264 | 0.211787 | 0.210452 | 0.209819 | 0.209414 | 0.208562 | 0.206987 | 0.205137 | 0.203699
0.74 | 10 | Mixture_1_Xyl | 0.197681 | 0.190044 | 0.181698 | 0.174178 | 0.168283 | 0.163701 | 0.160863 | 0.161055 | 0.163456 | 0.165962 | 0.169038 | 0.173696 | 0.178725 | 0.183387 | 0.189969 | 0.195858 | 0.200268 | 0.204409 | 0.208225 | 0.210525 | 0.212735 | 0.216254 | 0.219651 | 0.222462 | 0.22623 | 0.230601 | 0.236492 | 0.243799 | 0.251504 | 0.260096 | 0.269583 | 0.279193 | 0.289332 | 0.298143 | 0.306562 | 0.315096 | 0.32246 | 0.328588 | 0.334693 | 0.340109 | 0.345233 | 0.348277 | 0.349611 | 0.350489 | 0.349957 | 0.347692 | 0.345976 | 0.344794 | 0.34361 | 0.342882 | 0.343108 | 0.343062 | 0.344016 | 0.34714 | 0.351938 | 0.357452 | 0.364925 | 0.373345 | 0.381666 | 0.389631 | 0.396808 | 0.402234 | 0.406878 | 0.411715 | 0.416771 | 0.421434 | 0.425662 | 0.428284 | 0.429896 | 0.429279 | 0.426992 | 0.422229 | 0.415699 | 0.408459 | 0.400347 | 0.390574 | 0.380052 | 0.368508 | 0.356422 | 0.345346 | 0.336477 | 0.328515 | 0.321019 | 0.314876 | 0.309463 | 0.304637 | 0.30024 | 0.296475 | 0.292397 | 0.287901 | 0.283022 | 0.275975 | 0.26876 | 0.262329 | 0.25672 | 0.252038 | 0.247601 | 0.24358 | 0.240117 | 0.236344 | 0.23237 | 0.228505 | 0.224953 | 0.222132 | 0.220359 | 0.218627 | 0.217319 | 0.215955 | 0.213985 | 0.211448 | 0.207533 | 0.201874 | 0.195355 | 0.188512 | 0.181888 | 0.174924 | 0.167391 | 0.159601 | 0.152257 | 0.145555 | 0.139691 | 0.135018 | 0.132147 | 0.130864 | 0.130812 | 0.132381 | 0.134582 | 0.137407 | 0.140661 | 0.143889 | 0.147536 | 0.151772 | 0.15517 | 0.157157 | 0.157706 | 0.156094 | 0.152058 | 0.145609 | 0.13705 | 0.126997 | 0.116538 | 0.106069 | 0.096177 | 0.087022 | 0.079075 | 0.071996 | 0.066148 | 0.06213 | 0.059347 | 0.05758 | 0.057355 | 0.058373 | 0.060388 | 0.062852 | 0.065589 | 0.06803 | 0.070172 | 0.071673 | 0.07259 | 0.072828 | 0.072356 | 0.071889 | 0.071754 | 0.072051 | 0.072469 | 0.072811 | 0.074164 | 0.076697 | 0.080306 | 0.084907 | 0.089847 | 0.095316 | 0.101182 | 0.106722 | 0.111577 | 0.115512 | 0.118582 | 0.120858 | 0.121919 | 0.121908 | 0.12123 | 0.119839 | 0.118004 | 0.115807 | 0.113508 | 0.111398 | 0.109292 | 0.10663 | 0.103803 | 0.101289 | 0.098806 | 0.096351 | 0.094204 | 0.092042 | 0.090153 | 0.088711 | 0.087736 | 0.086675 | 0.085615 | 0.085203 | 0.085318 | 0.085754 | 0.086372 | 0.087291 | 0.088512 | 0.089892 | 0.091471 | 0.093219 | 0.095566 | 0.097927 | 0.100306 | 0.102533 | 0.104938 | 0.106901 | 0.107874 | 0.108366 | 0.108623 | 0.10767 | 0.105887 | 0.104813 | 0.104213 | 0.104107 | 0.10452 | 0.104712 | 0.105167 | 0.106059 | 0.107741 | 0.10907 | 0.108319 | 0.107353 | 0.107671 | 0.108257 | 0.109041 | 0.109717 | 0.110411 | 0.110968 | 0.11127 | 0.112317 | 0.1142 | 0.115271 | 0.114096 | 0.113727 | 0.114412 | 0.114653 | 0.115462 | 0.115654 | 0.113176 | 0.111296 | 0.109152 | 0.105861 | 0.10273 | 0.100769 | 0.097333 | 0.092037 | 0.089586 | 0.088652 | 0.087405 | 0.086158 | 0.08501 | 0.082634 | 0.166104 | 0.167865 | 0.169393 | 0.170534 | 0.171546 | 0.172921 | 0.174194 | 0.1751 | 0.176298 | 0.177772 | 0.178764 | 0.17947 | 0.18047 | 0.181503 | 0.182155 | 0.183896 | 0.185347 | 0.185795 | 0.18652 | 0.187823 | 0.188567 | 0.189243 | 0.190496 | 0.19172 | 0.191995 | 0.192531 | 0.193739 | 0.194964 | 0.196041 | 0.196905 | 0.197378 | 0.197957 | 0.198891 | 0.199982 | 0.200102 | 0.200231 | 0.201478 | 0.20302 | 0.203211 | 0.202835 | 0.202822 | 0.203349 | 0.203939 | 0.204907 | 0.205131 | 0.204396 | 0.204665 | 0.205479 | 0.205476 | 0.205799 | 0.206504 | 0.206387 | 0.206297 | 0.206819 | 0.206716 | 0.206523 | 0.206827 | 0.207931 | 0.208267 | 0.208036 | 0.208515 | 0.2086 | 0.208303 | 0.208771 | 0.208787 | 0.208098 | 0.207624 | 0.207757 | 0.208162 | 0.208227 | 0.207792 | 0.207758 | 0.208191 | 0.207803 | 0.206806 | 0.206008 | 0.20576 | 0.205425 | 0.205178 | 0.204375 | 0.20344 | 0.203075 | 0.203154 | 0.202707 | 0.202391 | 0.201645 | 0.200364 | 0.200151 | 0.199514 | 0.198075 | 0.196998 | 0.1966 | 0.196349 | 0.195305 | 0.194352 | 0.194024 | 0.192991 | 0.19206 | 0.191086 | 0.189973 | 0.189119 | 0.188469 | 0.187726 | 0.186822 | 0.185846
0.74 | 10 | Mixture_1_Xyl | 0.241295 | 0.23212 | 0.223199 | 0.213818 | 0.206724 | 0.201996 | 0.199586 | 0.199605 | 0.201442 | 0.204587 | 0.209215 | 0.213814 | 0.219762 | 0.22717 | 0.234609 | 0.240884 | 0.247071 | 0.253311 | 0.25689 | 0.260064 | 0.264494 | 0.269163 | 0.273538 | 0.277388 | 0.281908 | 0.28838 | 0.295834 | 0.303955 | 0.313754 | 0.325725 | 0.337947 | 0.348902 | 0.360817 | 0.371476 | 0.381574 | 0.391269 | 0.399965 | 0.408395 | 0.416249 | 0.422432 | 0.427955 | 0.432673 | 0.436227 | 0.436828 | 0.434784 | 0.43195 | 0.429796 | 0.428613 | 0.428031 | 0.427572 | 0.427727 | 0.428626 | 0.430826 | 0.434851 | 0.440831 | 0.447423 | 0.455281 | 0.463891 | 0.473114 | 0.482192 | 0.489744 | 0.495058 | 0.499286 | 0.503627 | 0.507693 | 0.511441 | 0.514617 | 0.515217 | 0.514149 | 0.510908 | 0.504681 | 0.496017 | 0.487497 | 0.478596 | 0.469379 | 0.459285 | 0.44698 | 0.434097 | 0.421166 | 0.408822 | 0.39871 | 0.390031 | 0.380917 | 0.372104 | 0.364417 | 0.357548 | 0.350604 | 0.343597 | 0.338042 | 0.332858 | 0.326446 | 0.318954 | 0.311021 | 0.303164 | 0.296611 | 0.291014 | 0.286303 | 0.282204 | 0.278494 | 0.274711 | 0.270803 | 0.266752 | 0.263034 | 0.260164 | 0.258454 | 0.256828 | 0.255525 | 0.253739 | 0.250836 | 0.246818 | 0.241479 | 0.234163 | 0.22611 | 0.217884 | 0.209497 | 0.201098 | 0.192402 | 0.183453 | 0.174919 | 0.167044 | 0.160411 | 0.154997 | 0.151456 | 0.149848 | 0.150229 | 0.152032 | 0.154793 | 0.158408 | 0.162875 | 0.167184 | 0.171581 | 0.176367 | 0.179955 | 0.181869 | 0.182437 | 0.18057 | 0.175662 | 0.167892 | 0.157789 | 0.146093 | 0.13323 | 0.120934 | 0.109893 | 0.099729 | 0.09068 | 0.082484 | 0.076227 | 0.071995 | 0.068883 | 0.066857 | 0.066467 | 0.067802 | 0.070476 | 0.073722 | 0.076985 | 0.079618 | 0.081837 | 0.08364 | 0.084649 | 0.084484 | 0.083572 | 0.082711 | 0.082148 | 0.082099 | 0.082607 | 0.083327 | 0.084845 | 0.087639 | 0.091806 | 0.096898 | 0.102567 | 0.108601 | 0.115037 | 0.121123 | 0.126226 | 0.130437 | 0.133838 | 0.13626 | 0.137522 | 0.137589 | 0.136971 | 0.135484 | 0.133716 | 0.131766 | 0.129268 | 0.126853 | 0.124794 | 0.122024 | 0.119221 | 0.116693 | 0.114309 | 0.111966 | 0.109967 | 0.107767 | 0.105627 | 0.103957 | 0.102761 | 0.101447 | 0.100353 | 0.099612 | 0.099661 | 0.10012 | 0.100666 | 0.101587 | 0.103383 | 0.105612 | 0.107784 | 0.109995 | 0.112904 | 0.115845 | 0.118867 | 0.122102 | 0.125117 | 0.127346 | 0.128735 | 0.129226 | 0.128955 | 0.127376 | 0.125382 | 0.123691 | 0.122622 | 0.122473 | 0.122875 | 0.123132 | 0.123692 | 0.124738 | 0.126282 | 0.12728 | 0.126029 | 0.124735 | 0.124797 | 0.125138 | 0.125711 | 0.12644 | 0.127544 | 0.128579 | 0.129169 | 0.130106 | 0.132282 | 0.133825 | 0.132574 | 0.132008 | 0.132898 | 0.133043 | 0.133377 | 0.132959 | 0.129762 | 0.127041 | 0.124329 | 0.120816 | 0.116998 | 0.114322 | 0.110597 | 0.104979 | 0.101997 | 0.101008 | 0.099645 | 0.097856 | 0.096687 | 0.094643 | 0.188697 | 0.190043 | 0.191536 | 0.193183 | 0.19464 | 0.196319 | 0.197664 | 0.198665 | 0.199383 | 0.200741 | 0.202243 | 0.202892 | 0.203919 | 0.205256 | 0.20611 | 0.207844 | 0.209146 | 0.210134 | 0.211059 | 0.211889 | 0.212506 | 0.21375 | 0.215172 | 0.215743 | 0.216553 | 0.217375 | 0.218695 | 0.219692 | 0.220304 | 0.221324 | 0.22242 | 0.22347 | 0.224327 | 0.225177 | 0.225622 | 0.226195 | 0.226565 | 0.227112 | 0.22713 | 0.227137 | 0.227296 | 0.227898 | 0.22887 | 0.22932 | 0.22913 | 0.228944 | 0.229169 | 0.229625 | 0.229419 | 0.229757 | 0.230159 | 0.230146 | 0.229499 | 0.229326 | 0.229504 | 0.229483 | 0.229861 | 0.23084 | 0.230628 | 0.230518 | 0.231192 | 0.231316 | 0.231293 | 0.231651 | 0.231665 | 0.230987 | 0.23087 | 0.231363 | 0.231103 | 0.230287 | 0.229951 | 0.22922 | 0.229626 | 0.229829 | 0.22864 | 0.227242 | 0.226624 | 0.226031 | 0.225282 | 0.224661 | 0.224062 | 0.223396 | 0.222765 | 0.221837 | 0.221074 | 0.220577 | 0.218961 | 0.218097 | 0.217436 | 0.216519 | 0.215686 | 0.215214 | 0.214259 | 0.212864 | 0.21224 | 0.211647 | 0.210076 | 0.208326 | 0.207352 | 0.20623 | 0.205414 | 0.204907 | 0.202944 | 0.201188 | 0.200689
0.74 | 10 | Mixture_1_Xyl | 0.167067 | 0.164162 | 0.161257 | 0.157998 | 0.155598 | 0.154605 | 0.154035 | 0.153401 | 0.153959 | 0.156278 | 0.159464 | 0.162637 | 0.165758 | 0.169082 | 0.172639 | 0.175911 | 0.178997 | 0.182207 | 0.185706 | 0.188849 | 0.19281 | 0.197547 | 0.201335 | 0.205052 | 0.209866 | 0.215252 | 0.22044 | 0.22636 | 0.233226 | 0.240056 | 0.246774 | 0.253238 | 0.259224 | 0.265299 | 0.271854 | 0.278245 | 0.284424 | 0.290641 | 0.297392 | 0.304615 | 0.313035 | 0.321098 | 0.326582 | 0.329298 | 0.330574 | 0.330887 | 0.331191 | 0.331729 | 0.332998 | 0.335235 | 0.337057 | 0.338153 | 0.338705 | 0.338915 | 0.339405 | 0.340645 | 0.342014 | 0.343959 | 0.347313 | 0.350458 | 0.353122 | 0.355334 | 0.357529 | 0.358577 | 0.358561 | 0.358697 | 0.358829 | 0.356527 | 0.352323 | 0.346978 | 0.340098 | 0.331796 | 0.324796 | 0.321007 | 0.320543 | 0.321958 | 0.323239 | 0.324084 | 0.324369 | 0.322637 | 0.319107 | 0.313408 | 0.305502 | 0.294657 | 0.282579 | 0.27077 | 0.260313 | 0.251217 | 0.243774 | 0.236948 | 0.23084 | 0.224846 | 0.218253 | 0.212263 | 0.208055 | 0.205365 | 0.204573 | 0.20409 | 0.203638 | 0.203922 | 0.204905 | 0.205837 | 0.20697 | 0.207958 | 0.208529 | 0.208373 | 0.20704 | 0.204714 | 0.20144 | 0.196751 | 0.189851 | 0.180171 | 0.169373 | 0.159982 | 0.152332 | 0.145441 | 0.138413 | 0.130703 | 0.122751 | 0.115568 | 0.110154 | 0.105724 | 0.102468 | 0.100837 | 0.101342 | 0.103757 | 0.10723 | 0.110861 | 0.115205 | 0.119809 | 0.124089 | 0.128284 | 0.132172 | 0.135433 | 0.137183 | 0.136487 | 0.132741 | 0.125387 | 0.115473 | 0.104151 | 0.093181 | 0.083257 | 0.074457 | 0.067222 | 0.061839 | 0.057346 | 0.054076 | 0.051929 | 0.050653 | 0.050765 | 0.051682 | 0.05341 | 0.056195 | 0.059239 | 0.061791 | 0.063406 | 0.064179 | 0.064237 | 0.063146 | 0.06056 | 0.057204 | 0.054066 | 0.051765 | 0.050775 | 0.05102 | 0.05194 | 0.053452 | 0.055733 | 0.0579 | 0.060199 | 0.06291 | 0.06534 | 0.067094 | 0.068735 | 0.069667 | 0.070287 | 0.071376 | 0.072618 | 0.073244 | 0.073226 | 0.07337 | 0.073446 | 0.073344 | 0.073077 | 0.073144 | 0.073399 | 0.07389 | 0.073913 | 0.073614 | 0.07337 | 0.073382 | 0.073581 | 0.073845 | 0.073969 | 0.074047 | 0.074065 | 0.074684 | 0.075066 | 0.074257 | 0.073331 | 0.073512 | 0.07373 | 0.074134 | 0.075438 | 0.077005 | 0.078893 | 0.081395 | 0.084638 | 0.08836 | 0.092515 | 0.096832 | 0.101356 | 0.10502 | 0.108108 | 0.110182 | 0.110358 | 0.108908 | 0.105477 | 0.101335 | 0.098059 | 0.09559 | 0.094411 | 0.094545 | 0.095308 | 0.096267 | 0.097163 | 0.098038 | 0.097647 | 0.093685 | 0.089272 | 0.086395 | 0.08467 | 0.083949 | 0.084082 | 0.085089 | 0.086729 | 0.087914 | 0.089158 | 0.091451 | 0.093113 | 0.091833 | 0.090531 | 0.090984 | 0.091015 | 0.090312 | 0.088381 | 0.08424 | 0.080903 | 0.07734 | 0.073218 | 0.069416 | 0.067157 | 0.065296 | 0.061744 | 0.060125 | 0.060704 | 0.061169 | 0.060873 | 0.060143 | 0.058793 | 0.052018 | 0.052483 | 0.053461 | 0.054645 | 0.055323 | 0.056038 | 0.057368 | 0.058805 | 0.059389 | 0.059601 | 0.060983 | 0.061788 | 0.06247 | 0.064028 | 0.065153 | 0.065879 | 0.066707 | 0.067298 | 0.067701 | 0.069012 | 0.070266 | 0.070974 | 0.072274 | 0.073448 | 0.074711 | 0.075512 | 0.076045 | 0.077433 | 0.078145 | 0.078691 | 0.08002 | 0.081259 | 0.081969 | 0.08297 | 0.083494 | 0.083826 | 0.084792 | 0.085689 | 0.085684 | 0.086065 | 0.086272 | 0.086239 | 0.086411 | 0.086624 | 0.086772 | 0.086665 | 0.086206 | 0.086484 | 0.086384 | 0.08621 | 0.086298 | 0.086116 | 0.085751 | 0.085779 | 0.085458 | 0.085502 | 0.085033 | 0.085204 | 0.085888 | 0.085615 | 0.085749 | 0.086139 | 0.086135 | 0.086374 | 0.086651 | 0.086625 | 0.086782 | 0.087428 | 0.088109 | 0.087652 | 0.086587 | 0.08539 | 0.084725 | 0.083817 | 0.082271 | 0.080995 | 0.079749 | 0.078303 | 0.077183 | 0.075781 | 0.074759 | 0.074172 | 0.072937 | 0.071591 | 0.070088 | 0.068479 | 0.066601 | 0.064965 | 0.064217 | 0.064125 | 0.063955 | 0.062419 | 0.059844 | 0.058904 | 0.058485 | 0.058011 | 0.056955 | 0.05574 | 0.055428 | 0.054522 | 0.053885 | 0.053277 | 0.052116 | 0.050705 | 0.049475
0.74 | 10 | Mixture_1_Xyl | 0.141438 | 0.139554 | 0.136964 | 0.134664 | 0.132926 | 0.131997 | 0.131964 | 0.132444 | 0.132598 | 0.133845 | 0.136565 | 0.139291 | 0.141833 | 0.144449 | 0.147142 | 0.149521 | 0.151705 | 0.154511 | 0.158217 | 0.161647 | 0.164597 | 0.167352 | 0.170724 | 0.174049 | 0.177066 | 0.181209 | 0.185682 | 0.190352 | 0.1961 | 0.201847 | 0.206919 | 0.212012 | 0.217359 | 0.22237 | 0.227259 | 0.231948 | 0.236565 | 0.241734 | 0.248003 | 0.254157 | 0.26038 | 0.266356 | 0.270851 | 0.273253 | 0.27364 | 0.273708 | 0.273963 | 0.274148 | 0.275451 | 0.277163 | 0.278341 | 0.278941 | 0.279625 | 0.279621 | 0.279557 | 0.280453 | 0.282091 | 0.283882 | 0.286095 | 0.288474 | 0.290369 | 0.291613 | 0.292924 | 0.293569 | 0.293695 | 0.29387 | 0.293711 | 0.292561 | 0.28983 | 0.285409 | 0.279194 | 0.272866 | 0.267846 | 0.264742 | 0.263815 | 0.264637 | 0.26543 | 0.266021 | 0.266632 | 0.265585 | 0.262951 | 0.258311 | 0.25228 | 0.24427 | 0.234249 | 0.22436 | 0.215779 | 0.20803 | 0.201787 | 0.196976 | 0.192392 | 0.187427 | 0.182162 | 0.17728 | 0.173947 | 0.171475 | 0.170452 | 0.17012 | 0.169482 | 0.169307 | 0.170561 | 0.172054 | 0.173076 | 0.173878 | 0.174322 | 0.173962 | 0.172881 | 0.171059 | 0.16822 | 0.164393 | 0.158684 | 0.151112 | 0.142606 | 0.134797 | 0.128628 | 0.122925 | 0.117127 | 0.110679 | 0.103939 | 0.097931 | 0.093363 | 0.08971 | 0.086916 | 0.085511 | 0.08616 | 0.088097 | 0.091095 | 0.094435 | 0.097718 | 0.101222 | 0.104967 | 0.108665 | 0.11192 | 0.114328 | 0.115269 | 0.11485 | 0.111965 | 0.105928 | 0.097614 | 0.088275 | 0.079229 | 0.070977 | 0.063762 | 0.057642 | 0.052958 | 0.049274 | 0.046533 | 0.044647 | 0.043678 | 0.043751 | 0.04449 | 0.046064 | 0.048322 | 0.050739 | 0.053087 | 0.054756 | 0.055292 | 0.055365 | 0.054493 | 0.052389 | 0.049286 | 0.046375 | 0.044449 | 0.04379 | 0.044049 | 0.044834 | 0.046201 | 0.047937 | 0.049816 | 0.051881 | 0.05399 | 0.055849 | 0.057662 | 0.058995 | 0.059641 | 0.060042 | 0.060823 | 0.061869 | 0.062659 | 0.062774 | 0.062831 | 0.06284 | 0.062703 | 0.062602 | 0.062963 | 0.063472 | 0.063761 | 0.063473 | 0.063017 | 0.062727 | 0.062691 | 0.062907 | 0.063256 | 0.063497 | 0.063671 | 0.063649 | 0.064033 | 0.06438 | 0.063632 | 0.062932 | 0.063166 | 0.063642 | 0.063863 | 0.064714 | 0.066122 | 0.06778 | 0.069699 | 0.072287 | 0.075579 | 0.079261 | 0.082876 | 0.08608 | 0.088952 | 0.091913 | 0.093532 | 0.093797 | 0.09302 | 0.089972 | 0.086103 | 0.08329 | 0.081408 | 0.080365 | 0.0804 | 0.081163 | 0.08173 | 0.082464 | 0.08362 | 0.08415 | 0.080551 | 0.076043 | 0.073694 | 0.072376 | 0.071801 | 0.071696 | 0.072549 | 0.074144 | 0.075202 | 0.07601 | 0.078227 | 0.080338 | 0.078796 | 0.077134 | 0.077427 | 0.077277 | 0.076845 | 0.075924 | 0.072256 | 0.068892 | 0.06587 | 0.062239 | 0.059186 | 0.057827 | 0.056603 | 0.053061 | 0.051568 | 0.052559 | 0.053523 | 0.053192 | 0.052509 | 0.050836 | 0.03427 | 0.034868 | 0.036147 | 0.03687 | 0.037054 | 0.037808 | 0.038747 | 0.039502 | 0.040615 | 0.041011 | 0.041646 | 0.042536 | 0.043199 | 0.044142 | 0.045095 | 0.045829 | 0.046274 | 0.046863 | 0.047697 | 0.048288 | 0.049236 | 0.050103 | 0.050909 | 0.05174 | 0.05199 | 0.052423 | 0.053386 | 0.054682 | 0.055588 | 0.056345 | 0.057206 | 0.05781 | 0.058636 | 0.05907 | 0.059682 | 0.060365 | 0.060676 | 0.061157 | 0.061282 | 0.061695 | 0.062254 | 0.061938 | 0.061979 | 0.062814 | 0.062342 | 0.061083 | 0.060957 | 0.061671 | 0.061802 | 0.061782 | 0.062125 | 0.061984 | 0.061235 | 0.060755 | 0.060066 | 0.060454 | 0.060282 | 0.060445 | 0.060968 | 0.060489 | 0.060733 | 0.061352 | 0.061404 | 0.061556 | 0.061378 | 0.061228 | 0.061359 | 0.061488 | 0.061819 | 0.061724 | 0.061168 | 0.060556 | 0.059922 | 0.05888 | 0.057672 | 0.056311 | 0.055295 | 0.054315 | 0.053697 | 0.052939 | 0.05165 | 0.050358 | 0.049382 | 0.048681 | 0.04778 | 0.046333 | 0.045171 | 0.044125 | 0.042688 | 0.0417 | 0.041659 | 0.041123 | 0.039497 | 0.038558 | 0.037779 | 0.036739 | 0.036507 | 0.036021 | 0.035494 | 0.034794 | 0.0337 | 0.032952 | 0.031951 | 0.030797 | 0.03017
0.658 | 11 | Mixture_2_Xyl | 0.174184 | 0.170298 | 0.167002 | 0.16437 | 0.162294 | 0.160303 | 0.159517 | 0.160333 | 0.162086 | 0.163461 | 0.166149 | 0.16938 | 0.17302 | 0.177069 | 0.180672 | 0.183485 | 0.186539 | 0.189679 | 0.193401 | 0.196853 | 0.200989 | 0.205141 | 0.209483 | 0.213892 | 0.217724 | 0.222421 | 0.227892 | 0.234686 | 0.241079 | 0.247315 | 0.254427 | 0.261227 | 0.268077 | 0.274469 | 0.280764 | 0.286974 | 0.292634 | 0.298226 | 0.304869 | 0.312472 | 0.32133 | 0.328634 | 0.333876 | 0.336984 | 0.338238 | 0.338401 | 0.338532 | 0.339854 | 0.342621 | 0.345166 | 0.347106 | 0.348145 | 0.348698 | 0.348785 | 0.349331 | 0.350342 | 0.352279 | 0.355454 | 0.359321 | 0.362596 | 0.365081 | 0.367374 | 0.3694 | 0.370155 | 0.370997 | 0.371243 | 0.370051 | 0.36736 | 0.363795 | 0.358352 | 0.351346 | 0.343699 | 0.336978 | 0.33238 | 0.33103 | 0.331769 | 0.332856 | 0.332917 | 0.332012 | 0.330336 | 0.326613 | 0.320855 | 0.313418 | 0.302986 | 0.290705 | 0.278681 | 0.267964 | 0.25893 | 0.251564 | 0.244932 | 0.23882 | 0.232318 | 0.225566 | 0.219526 | 0.215737 | 0.213507 | 0.211901 | 0.211194 | 0.210786 | 0.210893 | 0.211959 | 0.213001 | 0.213553 | 0.213705 | 0.214003 | 0.213611 | 0.211898 | 0.208995 | 0.205542 | 0.201137 | 0.19442 | 0.185147 | 0.175254 | 0.166459 | 0.159198 | 0.152967 | 0.145706 | 0.137525 | 0.129837 | 0.123029 | 0.118062 | 0.11417 | 0.110829 | 0.108944 | 0.109438 | 0.111895 | 0.115374 | 0.119254 | 0.123575 | 0.12786 | 0.132195 | 0.136604 | 0.140521 | 0.143289 | 0.144684 | 0.143825 | 0.139811 | 0.132391 | 0.122524 | 0.111415 | 0.100206 | 0.090475 | 0.082292 | 0.074981 | 0.069343 | 0.065181 | 0.06203 | 0.059924 | 0.058681 | 0.058405 | 0.059505 | 0.061688 | 0.06432 | 0.067039 | 0.06959 | 0.071377 | 0.072049 | 0.071815 | 0.070688 | 0.068518 | 0.065312 | 0.061952 | 0.05988 | 0.05905 | 0.059383 | 0.060598 | 0.062114 | 0.064069 | 0.066335 | 0.068861 | 0.071203 | 0.073573 | 0.076001 | 0.07784 | 0.078808 | 0.079595 | 0.080262 | 0.080901 | 0.081875 | 0.082464 | 0.082602 | 0.082295 | 0.08203 | 0.082018 | 0.082129 | 0.082372 | 0.082667 | 0.082596 | 0.08231 | 0.082251 | 0.082387 | 0.082405 | 0.082509 | 0.08284 | 0.083008 | 0.082938 | 0.08352 | 0.083905 | 0.083313 | 0.082496 | 0.082224 | 0.082566 | 0.083661 | 0.084964 | 0.086562 | 0.088543 | 0.091276 | 0.094668 | 0.098395 | 0.102242 | 0.10622 | 0.110133 | 0.11374 | 0.116747 | 0.118292 | 0.118162 | 0.116905 | 0.113815 | 0.110128 | 0.107158 | 0.105107 | 0.104329 | 0.104659 | 0.105508 | 0.106417 | 0.106987 | 0.10645 | 0.104648 | 0.101659 | 0.099173 | 0.097112 | 0.095549 | 0.094944 | 0.095234 | 0.096132 | 0.09722 | 0.09844 | 0.099678 | 0.101204 | 0.101775 | 0.100948 | 0.101052 | 0.10135 | 0.100889 | 0.100152 | 0.097663 | 0.093605 | 0.090588 | 0.087206 | 0.083623 | 0.080625 | 0.078213 | 0.075335 | 0.072522 | 0.071615 | 0.071561 | 0.071225 | 0.070694 | 0.070208 | 0.069763 | 0.126219 | 0.127272 | 0.128178 | 0.129009 | 0.129721 | 0.13085 | 0.131987 | 0.133015 | 0.134107 | 0.135146 | 0.135642 | 0.136511 | 0.137987 | 0.139105 | 0.139771 | 0.140725 | 0.141758 | 0.142672 | 0.143664 | 0.144472 | 0.145463 | 0.146563 | 0.147557 | 0.148278 | 0.149297 | 0.150765 | 0.152309 | 0.153219 | 0.153668 | 0.154513 | 0.155778 | 0.156773 | 0.157698 | 0.158983 | 0.159408 | 0.159671 | 0.160646 | 0.161534 | 0.161915 | 0.162162 | 0.162547 | 0.162877 | 0.163125 | 0.163278 | 0.163013 | 0.163223 | 0.163659 | 0.163569 | 0.163184 | 0.162916 | 0.163481 | 0.163809 | 0.163092 | 0.162558 | 0.163144 | 0.163992 | 0.164273 | 0.164065 | 0.163786 | 0.164214 | 0.165171 | 0.165157 | 0.16487 | 0.165007 | 0.165201 | 0.16541 | 0.16535 | 0.165912 | 0.166473 | 0.166822 | 0.166292 | 0.164797 | 0.164022 | 0.163591 | 0.162892 | 0.161864 | 0.160111 | 0.158787 | 0.158358 | 0.157888 | 0.156971 | 0.155785 | 0.15411 | 0.153582 | 0.153238 | 0.152263 | 0.151037 | 0.149525 | 0.148523 | 0.14781 | 0.146892 | 0.146049 | 0.145319 | 0.144255 | 0.143211 | 0.142232 | 0.141627 | 0.141754 | 0.140794 | 0.139817 | 0.139059 | 0.138049 | 0.137401 | 0.13658 | 0.135087
0.658 | 11 | Mixture_2_Xyl | 0.13853 | 0.135712 | 0.133378 | 0.131189 | 0.12906 | 0.127704 | 0.12744 | 0.128142 | 0.129657 | 0.131591 | 0.133381 | 0.135716 | 0.139259 | 0.142048 | 0.145003 | 0.147296 | 0.149538 | 0.152202 | 0.154186 | 0.15602 | 0.158945 | 0.162026 | 0.165312 | 0.168674 | 0.172459 | 0.176013 | 0.179424 | 0.184233 | 0.189307 | 0.194047 | 0.199584 | 0.204701 | 0.209406 | 0.213886 | 0.218395 | 0.222285 | 0.226167 | 0.230376 | 0.235368 | 0.240705 | 0.246465 | 0.251354 | 0.255206 | 0.257797 | 0.258372 | 0.25803 | 0.257889 | 0.258196 | 0.258951 | 0.260564 | 0.262103 | 0.262826 | 0.263665 | 0.264509 | 0.265474 | 0.266692 | 0.268367 | 0.27021 | 0.272799 | 0.275321 | 0.277075 | 0.278749 | 0.280014 | 0.280471 | 0.281157 | 0.281898 | 0.282014 | 0.280259 | 0.277358 | 0.27316 | 0.267246 | 0.261447 | 0.256478 | 0.252737 | 0.251221 | 0.251451 | 0.251682 | 0.250821 | 0.249518 | 0.248274 | 0.246047 | 0.242532 | 0.237355 | 0.229818 | 0.2214 | 0.212595 | 0.204167 | 0.196936 | 0.191635 | 0.186932 | 0.181949 | 0.177227 | 0.17249 | 0.167587 | 0.1642 | 0.162442 | 0.161154 | 0.160125 | 0.159571 | 0.159482 | 0.159742 | 0.160323 | 0.160578 | 0.160954 | 0.161336 | 0.160662 | 0.159335 | 0.157446 | 0.154933 | 0.151531 | 0.146666 | 0.139819 | 0.13253 | 0.126309 | 0.121222 | 0.116408 | 0.110996 | 0.1052 | 0.099493 | 0.09462 | 0.090792 | 0.08773 | 0.085332 | 0.083837 | 0.084153 | 0.086166 | 0.088413 | 0.091051 | 0.094265 | 0.09731 | 0.100034 | 0.103075 | 0.105897 | 0.108109 | 0.109374 | 0.108623 | 0.105762 | 0.100845 | 0.093896 | 0.085901 | 0.077782 | 0.070372 | 0.063963 | 0.058426 | 0.053955 | 0.050745 | 0.048333 | 0.046734 | 0.046009 | 0.045913 | 0.0468 | 0.04841 | 0.050451 | 0.05243 | 0.054108 | 0.055266 | 0.055775 | 0.055652 | 0.054765 | 0.05333 | 0.051077 | 0.048919 | 0.047744 | 0.047406 | 0.047861 | 0.048955 | 0.050217 | 0.051769 | 0.053476 | 0.055214 | 0.057216 | 0.059199 | 0.061104 | 0.062419 | 0.063094 | 0.063556 | 0.06413 | 0.064823 | 0.065367 | 0.065631 | 0.065542 | 0.065299 | 0.065159 | 0.064957 | 0.064968 | 0.064902 | 0.064775 | 0.064528 | 0.064417 | 0.064349 | 0.064214 | 0.064162 | 0.06402 | 0.063946 | 0.06411 | 0.064076 | 0.064199 | 0.064296 | 0.064163 | 0.063855 | 0.063714 | 0.064114 | 0.064992 | 0.06588 | 0.066947 | 0.068447 | 0.070322 | 0.072608 | 0.074998 | 0.077676 | 0.080518 | 0.082899 | 0.085239 | 0.087412 | 0.088354 | 0.088253 | 0.087332 | 0.085254 | 0.083023 | 0.081084 | 0.079462 | 0.078872 | 0.079362 | 0.079926 | 0.080304 | 0.080582 | 0.080036 | 0.078716 | 0.076958 | 0.075655 | 0.074411 | 0.073419 | 0.072989 | 0.07321 | 0.073966 | 0.074555 | 0.075166 | 0.076088 | 0.076979 | 0.076874 | 0.076316 | 0.076715 | 0.076765 | 0.076559 | 0.076047 | 0.073977 | 0.071124 | 0.069237 | 0.067014 | 0.064401 | 0.062047 | 0.060317 | 0.058243 | 0.05648 | 0.05614 | 0.056062 | 0.055336 | 0.054992 | 0.054544 | 0.054275 | 0.088113 | 0.088983 | 0.089371 | 0.090048 | 0.090773 | 0.091305 | 0.091809 | 0.092677 | 0.093369 | 0.094159 | 0.094489 | 0.094801 | 0.095734 | 0.096401 | 0.096926 | 0.097402 | 0.09808 | 0.098611 | 0.099627 | 0.100716 | 0.101067 | 0.101225 | 0.101465 | 0.102313 | 0.103416 | 0.104326 | 0.104995 | 0.105479 | 0.106207 | 0.107113 | 0.10769 | 0.108584 | 0.108939 | 0.109168 | 0.109472 | 0.109791 | 0.11079 | 0.112043 | 0.11239 | 0.112148 | 0.111886 | 0.111943 | 0.1127 | 0.112987 | 0.112865 | 0.112803 | 0.112743 | 0.112575 | 0.112602 | 0.112161 | 0.111945 | 0.112015 | 0.111975 | 0.111902 | 0.111891 | 0.112476 | 0.113114 | 0.113323 | 0.113229 | 0.113532 | 0.114345 | 0.114357 | 0.113579 | 0.113718 | 0.114103 | 0.114045 | 0.114382 | 0.114673 | 0.114436 | 0.113952 | 0.113099 | 0.112623 | 0.112608 | 0.112427 | 0.111933 | 0.111326 | 0.110317 | 0.109424 | 0.109213 | 0.10905 | 0.108375 | 0.107461 | 0.106388 | 0.105758 | 0.105007 | 0.104453 | 0.104325 | 0.103187 | 0.102199 | 0.101994 | 0.101562 | 0.10099 | 0.100586 | 0.099444 | 0.098731 | 0.098048 | 0.097577 | 0.097766 | 0.097647 | 0.096778 | 0.095991 | 0.095925 | 0.095608 | 0.094779 | 0.093437
0.658 | 11 | Mixture_2_Xyl | 0.156769 | 0.154157 | 0.151305 | 0.148497 | 0.147066 | 0.145813 | 0.145007 | 0.145562 | 0.146375 | 0.148003 | 0.150119 | 0.152616 | 0.156103 | 0.159859 | 0.163833 | 0.166453 | 0.16896 | 0.171791 | 0.174309 | 0.17716 | 0.180826 | 0.184413 | 0.188373 | 0.192257 | 0.195855 | 0.19983 | 0.204447 | 0.20997 | 0.215744 | 0.221619 | 0.22754 | 0.233391 | 0.239228 | 0.244782 | 0.249498 | 0.254532 | 0.259821 | 0.265073 | 0.271033 | 0.276849 | 0.284001 | 0.290867 | 0.295322 | 0.297848 | 0.298875 | 0.298874 | 0.299357 | 0.300629 | 0.302309 | 0.304286 | 0.30585 | 0.306076 | 0.306333 | 0.306531 | 0.307179 | 0.308342 | 0.310347 | 0.312918 | 0.315659 | 0.318337 | 0.320568 | 0.322368 | 0.323735 | 0.324387 | 0.32492 | 0.325077 | 0.324355 | 0.322848 | 0.319948 | 0.315375 | 0.309158 | 0.302484 | 0.296785 | 0.293379 | 0.292169 | 0.292154 | 0.292385 | 0.292333 | 0.291907 | 0.290476 | 0.288134 | 0.283448 | 0.2771 | 0.268606 | 0.257882 | 0.246879 | 0.237747 | 0.229906 | 0.223183 | 0.217722 | 0.21258 | 0.207151 | 0.201153 | 0.19588 | 0.192232 | 0.189692 | 0.188312 | 0.188012 | 0.188022 | 0.18827 | 0.188409 | 0.189089 | 0.189946 | 0.190419 | 0.19057 | 0.189618 | 0.188027 | 0.18568 | 0.182665 | 0.17925 | 0.173823 | 0.165761 | 0.156969 | 0.148973 | 0.142437 | 0.136396 | 0.130015 | 0.12321 | 0.116605 | 0.110865 | 0.106366 | 0.102646 | 0.099677 | 0.098071 | 0.098298 | 0.100246 | 0.103346 | 0.106958 | 0.110802 | 0.114362 | 0.117781 | 0.121397 | 0.124756 | 0.127361 | 0.129104 | 0.128263 | 0.124457 | 0.118136 | 0.109775 | 0.100272 | 0.09047 | 0.081734 | 0.074368 | 0.068134 | 0.063147 | 0.059265 | 0.056292 | 0.054347 | 0.053416 | 0.053195 | 0.053873 | 0.055774 | 0.058358 | 0.061021 | 0.063316 | 0.064733 | 0.065183 | 0.064943 | 0.063814 | 0.061825 | 0.059097 | 0.056524 | 0.054719 | 0.053824 | 0.054087 | 0.055159 | 0.056392 | 0.057867 | 0.059961 | 0.062183 | 0.064345 | 0.066561 | 0.068583 | 0.070146 | 0.071228 | 0.071827 | 0.072315 | 0.072968 | 0.073664 | 0.073918 | 0.074157 | 0.07432 | 0.074121 | 0.073883 | 0.074145 | 0.074518 | 0.074821 | 0.074871 | 0.074675 | 0.074445 | 0.07436 | 0.074517 | 0.074633 | 0.07456 | 0.074651 | 0.074781 | 0.075133 | 0.075452 | 0.075264 | 0.074674 | 0.074575 | 0.075182 | 0.076119 | 0.076877 | 0.078142 | 0.080051 | 0.082505 | 0.085526 | 0.088639 | 0.091929 | 0.095488 | 0.099086 | 0.102173 | 0.104614 | 0.105936 | 0.106061 | 0.104765 | 0.102039 | 0.098887 | 0.096023 | 0.094229 | 0.093683 | 0.093831 | 0.094522 | 0.095472 | 0.095922 | 0.095344 | 0.093678 | 0.091258 | 0.089371 | 0.087459 | 0.085782 | 0.085277 | 0.085693 | 0.086479 | 0.087321 | 0.088294 | 0.089516 | 0.090864 | 0.090983 | 0.090124 | 0.090653 | 0.090998 | 0.090499 | 0.089902 | 0.087409 | 0.083588 | 0.081089 | 0.078063 | 0.074741 | 0.072074 | 0.070543 | 0.068084 | 0.065403 | 0.064592 | 0.064626 | 0.063997 | 0.06352 | 0.062931 | 0.062594 | 0.109955 | 0.11104 | 0.112102 | 0.11272 | 0.113135 | 0.114203 | 0.115266 | 0.116204 | 0.116909 | 0.117703 | 0.118371 | 0.119204 | 0.120095 | 0.120616 | 0.121469 | 0.122422 | 0.122958 | 0.123698 | 0.124903 | 0.126056 | 0.126941 | 0.127719 | 0.127934 | 0.128844 | 0.130198 | 0.131101 | 0.132254 | 0.132795 | 0.133429 | 0.134679 | 0.13589 | 0.136716 | 0.137045 | 0.137624 | 0.138429 | 0.138917 | 0.139846 | 0.140415 | 0.140294 | 0.140115 | 0.140076 | 0.14045 | 0.141331 | 0.142068 | 0.141751 | 0.141471 | 0.141637 | 0.141464 | 0.141698 | 0.14155 | 0.141722 | 0.142044 | 0.142056 | 0.141969 | 0.141736 | 0.141876 | 0.142366 | 0.142396 | 0.142394 | 0.142712 | 0.142957 | 0.14311 | 0.143033 | 0.142903 | 0.14312 | 0.143245 | 0.14345 | 0.14366 | 0.143597 | 0.143669 | 0.143293 | 0.142093 | 0.141495 | 0.140746 | 0.140304 | 0.140339 | 0.139235 | 0.137909 | 0.13738 | 0.136939 | 0.136506 | 0.135699 | 0.133957 | 0.132865 | 0.131809 | 0.130772 | 0.129952 | 0.129065 | 0.128573 | 0.12827 | 0.128025 | 0.127226 | 0.126237 | 0.125181 | 0.124458 | 0.123933 | 0.123072 | 0.122641 | 0.121769 | 0.120824 | 0.120431 | 0.120101 | 0.119216 | 0.118105 | 0.117016
0.658 | 11 | Mixture_2_Xyl | 0.158962 | 0.15579 | 0.152783 | 0.150144 | 0.147964 | 0.146297 | 0.146011 | 0.147528 | 0.149249 | 0.150552 | 0.152916 | 0.15626 | 0.159087 | 0.161371 | 0.164644 | 0.168532 | 0.171877 | 0.174807 | 0.177899 | 0.180955 | 0.183761 | 0.187212 | 0.191332 | 0.195186 | 0.199718 | 0.204515 | 0.209139 | 0.214646 | 0.221216 | 0.227408 | 0.233636 | 0.239436 | 0.24513 | 0.250553 | 0.255212 | 0.260378 | 0.266487 | 0.272188 | 0.278094 | 0.284271 | 0.291283 | 0.298358 | 0.303089 | 0.305253 | 0.305676 | 0.305041 | 0.304967 | 0.305534 | 0.306417 | 0.308156 | 0.309335 | 0.310612 | 0.312433 | 0.312921 | 0.313491 | 0.315118 | 0.317229 | 0.320075 | 0.323585 | 0.326843 | 0.329063 | 0.330562 | 0.332479 | 0.333843 | 0.334712 | 0.335484 | 0.33523 | 0.333566 | 0.330789 | 0.32611 | 0.319854 | 0.312534 | 0.306248 | 0.302014 | 0.301341 | 0.302836 | 0.303784 | 0.303638 | 0.302922 | 0.301024 | 0.298149 | 0.293059 | 0.285859 | 0.276584 | 0.265899 | 0.255552 | 0.246471 | 0.238028 | 0.231006 | 0.22532 | 0.219707 | 0.213193 | 0.206684 | 0.201296 | 0.197381 | 0.19418 | 0.192501 | 0.191358 | 0.190198 | 0.189931 | 0.190688 | 0.191184 | 0.191908 | 0.192328 | 0.192397 | 0.191871 | 0.190467 | 0.187719 | 0.184306 | 0.179868 | 0.173589 | 0.16531 | 0.156114 | 0.147429 | 0.14037 | 0.134071 | 0.127675 | 0.120578 | 0.113184 | 0.106877 | 0.102038 | 0.098108 | 0.095116 | 0.093316 | 0.093523 | 0.095706 | 0.099038 | 0.102296 | 0.105787 | 0.109605 | 0.113609 | 0.117491 | 0.120887 | 0.123647 | 0.125017 | 0.124401 | 0.120811 | 0.114183 | 0.10536 | 0.09526 | 0.085478 | 0.076532 | 0.068534 | 0.06178 | 0.056662 | 0.052482 | 0.049353 | 0.047214 | 0.046099 | 0.046196 | 0.047222 | 0.048948 | 0.051151 | 0.053649 | 0.056037 | 0.057789 | 0.05844 | 0.058435 | 0.057526 | 0.055417 | 0.052212 | 0.049251 | 0.047322 | 0.046635 | 0.04703 | 0.048107 | 0.049695 | 0.051827 | 0.054064 | 0.056229 | 0.058497 | 0.060744 | 0.06275 | 0.06419 | 0.065111 | 0.065701 | 0.066643 | 0.067597 | 0.068003 | 0.068058 | 0.068215 | 0.068313 | 0.068118 | 0.067862 | 0.067823 | 0.067996 | 0.068179 | 0.067681 | 0.067172 | 0.067004 | 0.066856 | 0.066925 | 0.067143 | 0.067152 | 0.067274 | 0.067097 | 0.067437 | 0.067749 | 0.066954 | 0.066113 | 0.066341 | 0.066798 | 0.067225 | 0.068288 | 0.069735 | 0.071365 | 0.073352 | 0.07617 | 0.079558 | 0.083119 | 0.086894 | 0.090576 | 0.093593 | 0.096414 | 0.098253 | 0.098348 | 0.097272 | 0.094227 | 0.090733 | 0.087971 | 0.08596 | 0.08507 | 0.085232 | 0.085726 | 0.086138 | 0.086714 | 0.08757 | 0.087725 | 0.084522 | 0.080492 | 0.078249 | 0.076884 | 0.076167 | 0.076399 | 0.077276 | 0.078516 | 0.079566 | 0.080655 | 0.082534 | 0.084035 | 0.083098 | 0.08173 | 0.081864 | 0.082004 | 0.081522 | 0.079638 | 0.075957 | 0.073199 | 0.070162 | 0.066371 | 0.063014 | 0.060954 | 0.059285 | 0.056243 | 0.054631 | 0.054933 | 0.055418 | 0.055143 | 0.054608 | 0.053606 | 0.025368 | 0.026034 | 0.026679 | 0.026933 | 0.027176 | 0.027813 | 0.028456 | 0.029203 | 0.030334 | 0.030929 | 0.031856 | 0.032708 | 0.033625 | 0.034574 | 0.035206 | 0.035645 | 0.036169 | 0.036922 | 0.037775 | 0.03829 | 0.038894 | 0.03979 | 0.040512 | 0.041093 | 0.041733 | 0.042719 | 0.043836 | 0.044555 | 0.045072 | 0.045488 | 0.046197 | 0.047005 | 0.047736 | 0.048065 | 0.048507 | 0.049327 | 0.049613 | 0.049783 | 0.050115 | 0.050664 | 0.051076 | 0.050972 | 0.05086 | 0.050932 | 0.050816 | 0.050799 | 0.05051 | 0.050081 | 0.049994 | 0.049882 | 0.050146 | 0.050117 | 0.049777 | 0.050206 | 0.050056 | 0.049532 | 0.049377 | 0.049617 | 0.050092 | 0.04991 | 0.049833 | 0.050049 | 0.050267 | 0.050185 | 0.049681 | 0.049512 | 0.049916 | 0.050204 | 0.050252 | 0.050212 | 0.049652 | 0.048724 | 0.04808 | 0.047039 | 0.046209 | 0.045184 | 0.04392 | 0.042561 | 0.041405 | 0.040391 | 0.039743 | 0.03927 | 0.038149 | 0.037338 | 0.036247 | 0.034734 | 0.033748 | 0.032855 | 0.032082 | 0.031593 | 0.031043 | 0.029926 | 0.02848 | 0.027627 | 0.026824 | 0.025251 | 0.024219 | 0.024208 | 0.024266 | 0.023384 | 0.022653 | 0.021867 | 0.020875 | 0.020041 | 0.019615
0.658 | 11 | Mixture_2_Xyl | 0.129433 | 0.12642 | 0.124358 | 0.122442 | 0.121376 | 0.12085 | 0.121268 | 0.122269 | 0.122312 | 0.123481 | 0.125635 | 0.127569 | 0.130069 | 0.132625 | 0.135601 | 0.138368 | 0.140315 | 0.142497 | 0.145189 | 0.147923 | 0.150248 | 0.15252 | 0.155298 | 0.15866 | 0.16226 | 0.166003 | 0.169389 | 0.173148 | 0.177707 | 0.182146 | 0.186726 | 0.191743 | 0.19597 | 0.19982 | 0.203725 | 0.207035 | 0.210866 | 0.215487 | 0.220519 | 0.224976 | 0.230027 | 0.235136 | 0.238439 | 0.239677 | 0.239845 | 0.239762 | 0.239763 | 0.239698 | 0.240089 | 0.241422 | 0.242586 | 0.243297 | 0.244325 | 0.245301 | 0.246072 | 0.247171 | 0.248343 | 0.249828 | 0.252488 | 0.255137 | 0.257147 | 0.257952 | 0.258849 | 0.260153 | 0.261335 | 0.262532 | 0.262994 | 0.261721 | 0.259038 | 0.255201 | 0.250611 | 0.245284 | 0.240447 | 0.237728 | 0.237294 | 0.238238 | 0.238982 | 0.239401 | 0.239544 | 0.238676 | 0.236533 | 0.232629 | 0.227554 | 0.220341 | 0.211723 | 0.203474 | 0.196185 | 0.188926 | 0.182904 | 0.178095 | 0.173505 | 0.168852 | 0.163861 | 0.159487 | 0.156158 | 0.153677 | 0.151862 | 0.150568 | 0.149869 | 0.149586 | 0.150431 | 0.150958 | 0.151122 | 0.151325 | 0.151665 | 0.151161 | 0.149892 | 0.147976 | 0.145643 | 0.142364 | 0.137024 | 0.12986 | 0.122568 | 0.116122 | 0.110238 | 0.104817 | 0.099662 | 0.094256 | 0.088922 | 0.084124 | 0.079891 | 0.076534 | 0.07432 | 0.073135 | 0.073466 | 0.074968 | 0.077562 | 0.080067 | 0.082699 | 0.085987 | 0.089194 | 0.092294 | 0.095001 | 0.097254 | 0.098594 | 0.097982 | 0.095231 | 0.089922 | 0.082656 | 0.074651 | 0.066836 | 0.059795 | 0.053609 | 0.048153 | 0.044095 | 0.040923 | 0.038338 | 0.036874 | 0.036197 | 0.036335 | 0.037215 | 0.038468 | 0.040189 | 0.042384 | 0.044223 | 0.045428 | 0.045904 | 0.045807 | 0.045022 | 0.043357 | 0.040674 | 0.038459 | 0.037339 | 0.036976 | 0.037431 | 0.038347 | 0.039698 | 0.04116 | 0.042634 | 0.044278 | 0.046088 | 0.047824 | 0.048977 | 0.050051 | 0.050834 | 0.051485 | 0.052188 | 0.052857 | 0.053198 | 0.053057 | 0.053095 | 0.05336 | 0.05331 | 0.05297 | 0.05307 | 0.053442 | 0.053682 | 0.053217 | 0.052637 | 0.052362 | 0.052262 | 0.052546 | 0.052824 | 0.052675 | 0.052788 | 0.052966 | 0.053196 | 0.053395 | 0.052942 | 0.052486 | 0.052718 | 0.052933 | 0.053049 | 0.054021 | 0.055206 | 0.056336 | 0.058034 | 0.060317 | 0.062869 | 0.065577 | 0.068356 | 0.070982 | 0.073343 | 0.07563 | 0.076978 | 0.076899 | 0.07611 | 0.073861 | 0.070881 | 0.068665 | 0.067148 | 0.06634 | 0.066358 | 0.066737 | 0.067298 | 0.067866 | 0.068748 | 0.069061 | 0.066411 | 0.062684 | 0.060687 | 0.059657 | 0.059102 | 0.059081 | 0.059743 | 0.060916 | 0.061756 | 0.062525 | 0.063908 | 0.065026 | 0.064323 | 0.063359 | 0.063558 | 0.063759 | 0.063109 | 0.06159 | 0.05896 | 0.056623 | 0.054299 | 0.051399 | 0.048598 | 0.046878 | 0.045935 | 0.043637 | 0.042302 | 0.042666 | 0.043429 | 0.043286 | 0.042519 | 0.041888 | -0.000204 | 8.6e-05 | 0.000434 | 0.000478 | 0.000483 | 0.000787 | 0.001885 | 0.002819 | 0.003181 | 0.003165 | 0.003468 | 0.003412 | 0.004259 | 0.005596 | 0.006084 | 0.006383 | 0.006708 | 0.006957 | 0.007486 | 0.007864 | 0.00827 | 0.008793 | 0.009504 | 0.009993 | 0.010195 | 0.010836 | 0.011607 | 0.012126 | 0.012344 | 0.012427 | 0.012442 | 0.012986 | 0.014276 | 0.014586 | 0.014635 | 0.015127 | 0.015704 | 0.015754 | 0.015242 | 0.015026 | 0.015391 | 0.015479 | 0.015616 | 0.016376 | 0.016578 | 0.015631 | 0.015068 | 0.014975 | 0.014951 | 0.015295 | 0.015514 | 0.015448 | 0.015149 | 0.015002 | 0.01446 | 0.014391 | 0.014215 | 0.014237 | 0.014498 | 0.013685 | 0.013243 | 0.013878 | 0.014053 | 0.013696 | 0.013633 | 0.013494 | 0.013878 | 0.014264 | 0.014428 | 0.013775 | 0.012931 | 0.012433 | 0.012398 | 0.011988 | 0.011405 | 0.010564 | 0.009464 | 0.008183 | 0.007267 | 0.006523 | 0.006025 | 0.005595 | 0.004967 | 0.004222 | 0.003508 | 0.002723 | 0.001604 | 0.000565 | 0.000136 | -1e-06 | -0.000254 | -0.001267 | -0.002797 | -0.003605 | -0.004491 | -0.005537 | -0.00567 | -0.00568 | -0.005849 | -0.006802 | -0.007809 | -0.008014 | -0.008227 | -0.009141 | -0.010007
0.493 | 12 | Mixture_3_Xyl | 0.170826 | 0.166107 | 0.161481 | 0.158027 | 0.155573 | 0.15401 | 0.153784 | 0.153679 | 0.154445 | 0.156953 | 0.160393 | 0.163826 | 0.167894 | 0.171594 | 0.175152 | 0.179209 | 0.182972 | 0.185758 | 0.188746 | 0.191492 | 0.194798 | 0.198211 | 0.201884 | 0.205752 | 0.209905 | 0.214113 | 0.219463 | 0.225529 | 0.232639 | 0.239835 | 0.246305 | 0.252946 | 0.259543 | 0.265287 | 0.270797 | 0.276475 | 0.281951 | 0.286768 | 0.292117 | 0.298021 | 0.303581 | 0.308693 | 0.313145 | 0.315482 | 0.315584 | 0.314633 | 0.314806 | 0.315487 | 0.316357 | 0.317437 | 0.31885 | 0.32016 | 0.32186 | 0.323646 | 0.325868 | 0.328905 | 0.332501 | 0.33623 | 0.340693 | 0.344952 | 0.347854 | 0.349617 | 0.351763 | 0.353813 | 0.355582 | 0.35639 | 0.356372 | 0.355202 | 0.352834 | 0.3485 | 0.342256 | 0.334634 | 0.327692 | 0.32313 | 0.319979 | 0.316982 | 0.3148 | 0.31253 | 0.308783 | 0.304198 | 0.299371 | 0.294503 | 0.288661 | 0.281012 | 0.272233 | 0.262904 | 0.254467 | 0.247908 | 0.242049 | 0.236516 | 0.231135 | 0.225433 | 0.219563 | 0.213864 | 0.209698 | 0.206895 | 0.205076 | 0.203496 | 0.202205 | 0.20094 | 0.199751 | 0.198769 | 0.198426 | 0.198037 | 0.197764 | 0.197281 | 0.19593 | 0.193681 | 0.190987 | 0.187628 | 0.182419 | 0.175152 | 0.166893 | 0.159312 | 0.153 | 0.14735 | 0.141003 | 0.134128 | 0.127795 | 0.121976 | 0.117132 | 0.113143 | 0.109874 | 0.108415 | 0.10845 | 0.110241 | 0.113168 | 0.116293 | 0.119478 | 0.122749 | 0.126197 | 0.129725 | 0.133056 | 0.135425 | 0.13632 | 0.135562 | 0.132603 | 0.126613 | 0.118105 | 0.108455 | 0.098807 | 0.089758 | 0.081762 | 0.074928 | 0.069075 | 0.06433 | 0.060646 | 0.058195 | 0.057011 | 0.056676 | 0.057297 | 0.058987 | 0.061223 | 0.063359 | 0.065725 | 0.067899 | 0.069299 | 0.069766 | 0.069222 | 0.06791 | 0.066107 | 0.064302 | 0.063032 | 0.062593 | 0.062755 | 0.063439 | 0.065109 | 0.067422 | 0.070135 | 0.072893 | 0.075737 | 0.078912 | 0.081912 | 0.084415 | 0.086143 | 0.087356 | 0.088449 | 0.089446 | 0.090286 | 0.090493 | 0.090111 | 0.089667 | 0.089127 | 0.088218 | 0.087319 | 0.08696 | 0.086598 | 0.085433 | 0.084489 | 0.083771 | 0.082907 | 0.082313 | 0.081815 | 0.081203 | 0.080874 | 0.08038 | 0.080226 | 0.080079 | 0.079386 | 0.078903 | 0.078842 | 0.079024 | 0.079629 | 0.080733 | 0.082205 | 0.083762 | 0.085614 | 0.088163 | 0.091199 | 0.094107 | 0.097014 | 0.099933 | 0.102908 | 0.105458 | 0.106827 | 0.106805 | 0.105805 | 0.103646 | 0.100978 | 0.098915 | 0.09776 | 0.097285 | 0.097331 | 0.098034 | 0.098986 | 0.099643 | 0.099443 | 0.098081 | 0.096069 | 0.095008 | 0.094125 | 0.093205 | 0.092909 | 0.093065 | 0.093846 | 0.094551 | 0.095334 | 0.096594 | 0.097855 | 0.097879 | 0.096955 | 0.09751 | 0.098116 | 0.097879 | 0.097625 | 0.095563 | 0.092066 | 0.09004 | 0.087367 | 0.084304 | 0.081532 | 0.079667 | 0.076425 | 0.073416 | 0.07251 | 0.072154 | 0.070952 | 0.070142 | 0.069693 | 0.06948 | 0.123788 | 0.125091 | 0.125646 | 0.126063 | 0.126768 | 0.127886 | 0.129171 | 0.129988 | 0.130605 | 0.13129 | 0.132381 | 0.133572 | 0.134613 | 0.13527 | 0.135979 | 0.136444 | 0.137167 | 0.138322 | 0.139449 | 0.140773 | 0.141405 | 0.142216 | 0.143204 | 0.143918 | 0.14491 | 0.14614 | 0.147345 | 0.148117 | 0.148457 | 0.149179 | 0.150313 | 0.151462 | 0.152547 | 0.153058 | 0.153291 | 0.154184 | 0.154642 | 0.155248 | 0.15557 | 0.155438 | 0.155536 | 0.156528 | 0.157279 | 0.157418 | 0.1573 | 0.157286 | 0.157097 | 0.156707 | 0.156859 | 0.15735 | 0.157369 | 0.157734 | 0.158024 | 0.157872 | 0.157163 | 0.156509 | 0.157038 | 0.157787 | 0.157998 | 0.15826 | 0.158664 | 0.159065 | 0.159636 | 0.159835 | 0.160117 | 0.159956 | 0.15949 | 0.159827 | 0.159898 | 0.159891 | 0.159309 | 0.158482 | 0.158366 | 0.157758 | 0.156948 | 0.156428 | 0.155714 | 0.154977 | 0.154557 | 0.153996 | 0.152683 | 0.15183 | 0.151437 | 0.150114 | 0.148723 | 0.148423 | 0.148231 | 0.147259 | 0.14649 | 0.146076 | 0.145276 | 0.144095 | 0.143311 | 0.142398 | 0.141701 | 0.140836 | 0.139856 | 0.139443 | 0.138714 | 0.137543 | 0.136669 | 0.136588 | 0.135579 | 0.135004 | 0.134709
0.493 | 12 | Mixture_3_Xyl | 0.155066 | 0.150744 | 0.147699 | 0.145184 | 0.14203 | 0.140264 | 0.140595 | 0.140775 | 0.141489 | 0.143841 | 0.147535 | 0.150971 | 0.153929 | 0.15712 | 0.160281 | 0.163812 | 0.167473 | 0.169774 | 0.172091 | 0.174797 | 0.17813 | 0.18143 | 0.183939 | 0.187321 | 0.191276 | 0.195387 | 0.200875 | 0.20671 | 0.212595 | 0.21816 | 0.224095 | 0.230418 | 0.236438 | 0.241438 | 0.246118 | 0.250543 | 0.25556 | 0.26038 | 0.26504 | 0.270048 | 0.275486 | 0.280497 | 0.284065 | 0.285704 | 0.285687 | 0.285279 | 0.285152 | 0.28543 | 0.286435 | 0.287479 | 0.288925 | 0.290176 | 0.291702 | 0.293698 | 0.29588 | 0.298576 | 0.302024 | 0.305536 | 0.309549 | 0.313318 | 0.316338 | 0.318068 | 0.319662 | 0.321435 | 0.323074 | 0.323828 | 0.323677 | 0.322786 | 0.320371 | 0.315838 | 0.309808 | 0.302997 | 0.296509 | 0.291705 | 0.288563 | 0.285743 | 0.283637 | 0.281731 | 0.27923 | 0.276174 | 0.272054 | 0.266901 | 0.261132 | 0.253954 | 0.246122 | 0.238016 | 0.229766 | 0.223205 | 0.217641 | 0.212595 | 0.208029 | 0.20258 | 0.19691 | 0.191877 | 0.188012 | 0.185352 | 0.183079 | 0.181195 | 0.179926 | 0.178821 | 0.177859 | 0.177108 | 0.176763 | 0.176247 | 0.175825 | 0.175213 | 0.174108 | 0.172507 | 0.170123 | 0.16635 | 0.161167 | 0.154703 | 0.147546 | 0.140597 | 0.134724 | 0.129721 | 0.1243 | 0.11815 | 0.112242 | 0.107178 | 0.102748 | 0.099385 | 0.097017 | 0.095584 | 0.095255 | 0.096576 | 0.098808 | 0.101485 | 0.104666 | 0.107711 | 0.110671 | 0.113718 | 0.116654 | 0.118833 | 0.119718 | 0.118977 | 0.116225 | 0.111091 | 0.10392 | 0.095482 | 0.086956 | 0.078946 | 0.071802 | 0.065667 | 0.060576 | 0.056772 | 0.053877 | 0.051753 | 0.050718 | 0.050672 | 0.051574 | 0.053327 | 0.055266 | 0.05709 | 0.059005 | 0.060582 | 0.061611 | 0.061976 | 0.061485 | 0.060153 | 0.05863 | 0.057049 | 0.055935 | 0.05564 | 0.055919 | 0.056522 | 0.057863 | 0.059887 | 0.062218 | 0.064711 | 0.067459 | 0.069985 | 0.07211 | 0.073951 | 0.075438 | 0.076245 | 0.07688 | 0.077696 | 0.078473 | 0.07884 | 0.078508 | 0.077831 | 0.077398 | 0.076579 | 0.07592 | 0.075486 | 0.075142 | 0.074594 | 0.074063 | 0.073371 | 0.072541 | 0.071976 | 0.071568 | 0.071261 | 0.071342 | 0.071167 | 0.071082 | 0.071244 | 0.07083 | 0.070208 | 0.070025 | 0.07028 | 0.070836 | 0.071701 | 0.072997 | 0.0745 | 0.076388 | 0.078642 | 0.081268 | 0.083574 | 0.086079 | 0.088912 | 0.091295 | 0.092949 | 0.093917 | 0.09384 | 0.092883 | 0.091171 | 0.089066 | 0.087384 | 0.086335 | 0.085777 | 0.085752 | 0.086236 | 0.08688 | 0.087189 | 0.087035 | 0.086008 | 0.084324 | 0.083536 | 0.082705 | 0.081773 | 0.081428 | 0.081375 | 0.081916 | 0.082532 | 0.083451 | 0.084641 | 0.085334 | 0.084796 | 0.0842 | 0.085044 | 0.085464 | 0.085235 | 0.084859 | 0.082776 | 0.079846 | 0.078192 | 0.075888 | 0.073179 | 0.070728 | 0.069025 | 0.066478 | 0.064312 | 0.063608 | 0.063091 | 0.062142 | 0.061774 | 0.061306 | 0.061021 | 0.097081 | 0.098108 | 0.099108 | 0.099847 | 0.100364 | 0.100598 | 0.101008 | 0.102188 | 0.103299 | 0.103686 | 0.103837 | 0.104451 | 0.105928 | 0.106635 | 0.106725 | 0.107176 | 0.107901 | 0.108791 | 0.109627 | 0.110658 | 0.111352 | 0.111925 | 0.112807 | 0.11338 | 0.113968 | 0.11461 | 0.115469 | 0.116615 | 0.117426 | 0.118141 | 0.119265 | 0.120101 | 0.120053 | 0.120268 | 0.120916 | 0.121449 | 0.121896 | 0.122324 | 0.122466 | 0.122815 | 0.123106 | 0.123978 | 0.124595 | 0.124045 | 0.123587 | 0.123193 | 0.123267 | 0.123359 | 0.123559 | 0.123882 | 0.124333 | 0.124664 | 0.124443 | 0.124069 | 0.123732 | 0.123739 | 0.124 | 0.124372 | 0.125043 | 0.124974 | 0.124813 | 0.125219 | 0.125285 | 0.125339 | 0.125805 | 0.126295 | 0.125839 | 0.125681 | 0.125599 | 0.125477 | 0.125746 | 0.125198 | 0.124585 | 0.12428 | 0.123904 | 0.122888 | 0.121793 | 0.121615 | 0.121511 | 0.120475 | 0.11917 | 0.118701 | 0.118482 | 0.11794 | 0.11723 | 0.11669 | 0.116431 | 0.115715 | 0.114914 | 0.114201 | 0.113538 | 0.113067 | 0.112613 | 0.111965 | 0.110939 | 0.109968 | 0.109519 | 0.109406 | 0.108461 | 0.107638 | 0.107494 | 0.107266 | 0.106281 | 0.105529 | 0.104679
0.493 | 12 | Mixture_3_Xyl | 0.173969 | 0.170223 | 0.165915 | 0.161781 | 0.158946 | 0.157271 | 0.156972 | 0.157435 | 0.157882 | 0.160241 | 0.164113 | 0.167247 | 0.170827 | 0.174661 | 0.178071 | 0.182048 | 0.186038 | 0.189145 | 0.192298 | 0.195985 | 0.199653 | 0.20275 | 0.206357 | 0.210592 | 0.215234 | 0.220302 | 0.226194 | 0.232569 | 0.23984 | 0.246609 | 0.253239 | 0.260554 | 0.26755 | 0.273868 | 0.279871 | 0.286154 | 0.292529 | 0.298011 | 0.303714 | 0.309441 | 0.315671 | 0.321623 | 0.325893 | 0.32818 | 0.328662 | 0.328316 | 0.328336 | 0.329475 | 0.330842 | 0.331786 | 0.333511 | 0.334992 | 0.336358 | 0.338215 | 0.34046 | 0.343137 | 0.346608 | 0.350541 | 0.355038 | 0.35892 | 0.362021 | 0.364191 | 0.36616 | 0.367525 | 0.368802 | 0.369502 | 0.369457 | 0.367877 | 0.364979 | 0.360056 | 0.352856 | 0.344787 | 0.337123 | 0.332015 | 0.329251 | 0.326949 | 0.325007 | 0.323363 | 0.32096 | 0.317286 | 0.312859 | 0.306729 | 0.299785 | 0.291672 | 0.282236 | 0.272173 | 0.263365 | 0.255812 | 0.249213 | 0.242764 | 0.236554 | 0.230281 | 0.224142 | 0.21874 | 0.214794 | 0.211941 | 0.209789 | 0.208004 | 0.206589 | 0.205658 | 0.205224 | 0.204803 | 0.204798 | 0.204605 | 0.203785 | 0.202946 | 0.201681 | 0.199558 | 0.196674 | 0.192871 | 0.186842 | 0.179172 | 0.170536 | 0.162537 | 0.155974 | 0.15002 | 0.143519 | 0.136227 | 0.129415 | 0.123316 | 0.118396 | 0.114355 | 0.11096 | 0.109119 | 0.10931 | 0.111084 | 0.113933 | 0.11736 | 0.120825 | 0.124344 | 0.127945 | 0.131721 | 0.135026 | 0.1375 | 0.138989 | 0.13848 | 0.135285 | 0.129145 | 0.120383 | 0.110138 | 0.099916 | 0.090528 | 0.082298 | 0.075313 | 0.069542 | 0.064936 | 0.061276 | 0.058765 | 0.057557 | 0.057412 | 0.058397 | 0.060248 | 0.06252 | 0.06475 | 0.067248 | 0.069257 | 0.070539 | 0.070742 | 0.069858 | 0.068227 | 0.066082 | 0.063931 | 0.062567 | 0.06189 | 0.061989 | 0.062748 | 0.064475 | 0.066831 | 0.069471 | 0.07201 | 0.074701 | 0.077631 | 0.080335 | 0.082884 | 0.084502 | 0.085365 | 0.08647 | 0.08752 | 0.088292 | 0.088603 | 0.088309 | 0.087738 | 0.087285 | 0.086524 | 0.085912 | 0.085713 | 0.085666 | 0.085039 | 0.084356 | 0.083525 | 0.082714 | 0.082196 | 0.081676 | 0.08155 | 0.081485 | 0.08116 | 0.081314 | 0.081399 | 0.080718 | 0.079993 | 0.07957 | 0.079843 | 0.080899 | 0.082217 | 0.083647 | 0.085479 | 0.087905 | 0.09038 | 0.093267 | 0.096471 | 0.099648 | 0.102761 | 0.105824 | 0.108268 | 0.109674 | 0.109857 | 0.108835 | 0.106483 | 0.103567 | 0.10151 | 0.100325 | 0.099516 | 0.099436 | 0.10003 | 0.100774 | 0.101361 | 0.10122 | 0.099902 | 0.097816 | 0.096385 | 0.095176 | 0.094158 | 0.093647 | 0.093718 | 0.094287 | 0.095078 | 0.096221 | 0.097464 | 0.09848 | 0.098377 | 0.09756 | 0.09796 | 0.098549 | 0.098556 | 0.098078 | 0.095629 | 0.091973 | 0.09008 | 0.087429 | 0.084062 | 0.081087 | 0.078964 | 0.075423 | 0.072495 | 0.071933 | 0.071768 | 0.070737 | 0.070222 | 0.069946 | 0.069473 | 0.121182 | 0.122514 | 0.123174 | 0.124013 | 0.124902 | 0.1255 | 0.126648 | 0.1279 | 0.128936 | 0.129518 | 0.130277 | 0.131219 | 0.132316 | 0.133234 | 0.134179 | 0.135018 | 0.135551 | 0.136532 | 0.137328 | 0.138159 | 0.13935 | 0.140683 | 0.141542 | 0.142228 | 0.142947 | 0.144088 | 0.145375 | 0.146541 | 0.14722 | 0.148099 | 0.149084 | 0.15031 | 0.151003 | 0.151609 | 0.152086 | 0.15266 | 0.153033 | 0.153722 | 0.154514 | 0.15492 | 0.154906 | 0.155261 | 0.155749 | 0.156225 | 0.1561 | 0.155436 | 0.155298 | 0.155435 | 0.155895 | 0.156621 | 0.156934 | 0.157357 | 0.157098 | 0.15655 | 0.156281 | 0.156035 | 0.15618 | 0.156791 | 0.157327 | 0.157361 | 0.157329 | 0.15823 | 0.158584 | 0.158628 | 0.159239 | 0.15963 | 0.158855 | 0.158559 | 0.158345 | 0.158105 | 0.158231 | 0.158027 | 0.157501 | 0.156877 | 0.15584 | 0.154997 | 0.154264 | 0.153293 | 0.152717 | 0.152264 | 0.151504 | 0.150145 | 0.14942 | 0.148701 | 0.147883 | 0.147002 | 0.146316 | 0.145215 | 0.143956 | 0.14352 | 0.143086 | 0.142618 | 0.142339 | 0.140974 | 0.139598 | 0.138373 | 0.137821 | 0.137364 | 0.136305 | 0.135891 | 0.135552 | 0.134901 | 0.134086 | 0.133444 | 0.132645
0.493 | 12 | Mixture_3_Xyl | 0.165815 | 0.160943 | 0.156296 | 0.152048 | 0.149055 | 0.147941 | 0.148559 | 0.149901 | 0.151206 | 0.152852 | 0.156566 | 0.159864 | 0.162444 | 0.165877 | 0.169694 | 0.173929 | 0.178273 | 0.181247 | 0.183497 | 0.186046 | 0.189065 | 0.192665 | 0.19596 | 0.199774 | 0.203858 | 0.20872 | 0.214052 | 0.219968 | 0.226252 | 0.232983 | 0.239727 | 0.245912 | 0.251716 | 0.257159 | 0.262908 | 0.268648 | 0.273391 | 0.278059 | 0.283544 | 0.288469 | 0.293898 | 0.299343 | 0.303134 | 0.304681 | 0.304384 | 0.303414 | 0.303146 | 0.302723 | 0.302838 | 0.303897 | 0.304981 | 0.306528 | 0.308684 | 0.310843 | 0.313178 | 0.316071 | 0.319505 | 0.323714 | 0.328421 | 0.331976 | 0.334813 | 0.337253 | 0.339651 | 0.341296 | 0.342551 | 0.343351 | 0.343493 | 0.342337 | 0.339697 | 0.335251 | 0.329685 | 0.32292 | 0.316137 | 0.310882 | 0.307731 | 0.305859 | 0.303906 | 0.301435 | 0.298038 | 0.294143 | 0.290095 | 0.285073 | 0.278908 | 0.270481 | 0.261573 | 0.25372 | 0.246638 | 0.239714 | 0.23394 | 0.228891 | 0.223573 | 0.217947 | 0.211576 | 0.205607 | 0.201573 | 0.1983 | 0.195851 | 0.194172 | 0.192487 | 0.190971 | 0.190203 | 0.189428 | 0.188256 | 0.187256 | 0.186946 | 0.186344 | 0.185321 | 0.183381 | 0.180596 | 0.176652 | 0.171414 | 0.163934 | 0.155787 | 0.148294 | 0.141812 | 0.135975 | 0.130012 | 0.123354 | 0.116663 | 0.110632 | 0.105849 | 0.102203 | 0.0995 | 0.09781 | 0.097687 | 0.09933 | 0.10181 | 0.104418 | 0.10768 | 0.111012 | 0.114199 | 0.117935 | 0.121067 | 0.12315 | 0.124297 | 0.123611 | 0.120317 | 0.114243 | 0.106056 | 0.096919 | 0.087809 | 0.079113 | 0.071261 | 0.064413 | 0.058738 | 0.054062 | 0.050534 | 0.04825 | 0.046926 | 0.046598 | 0.047289 | 0.048938 | 0.051149 | 0.053436 | 0.055738 | 0.057746 | 0.058817 | 0.059201 | 0.058701 | 0.057498 | 0.055581 | 0.053737 | 0.052604 | 0.052127 | 0.052505 | 0.053494 | 0.055083 | 0.057175 | 0.059621 | 0.062152 | 0.06516 | 0.068113 | 0.070746 | 0.073076 | 0.074595 | 0.075772 | 0.076887 | 0.077757 | 0.078223 | 0.077877 | 0.077656 | 0.077398 | 0.076805 | 0.076131 | 0.075648 | 0.075175 | 0.07461 | 0.073582 | 0.07252 | 0.071501 | 0.070697 | 0.070314 | 0.069893 | 0.069321 | 0.068804 | 0.068316 | 0.068336 | 0.068278 | 0.067499 | 0.066785 | 0.06701 | 0.067348 | 0.067445 | 0.068431 | 0.069895 | 0.071331 | 0.072932 | 0.075416 | 0.078267 | 0.080968 | 0.083853 | 0.08681 | 0.089261 | 0.091768 | 0.09347 | 0.093724 | 0.092989 | 0.090782 | 0.087943 | 0.085739 | 0.084255 | 0.08356 | 0.083572 | 0.083844 | 0.084522 | 0.085704 | 0.087282 | 0.088252 | 0.085559 | 0.081857 | 0.080101 | 0.079052 | 0.078505 | 0.078788 | 0.079835 | 0.08097 | 0.081461 | 0.082149 | 0.083954 | 0.085834 | 0.084983 | 0.083537 | 0.083758 | 0.083781 | 0.083307 | 0.082436 | 0.079684 | 0.076856 | 0.07393 | 0.070442 | 0.067257 | 0.065527 | 0.064144 | 0.060629 | 0.058753 | 0.059114 | 0.059768 | 0.059293 | 0.058342 | 0.05684 | 0.025978 | 0.026491 | 0.027229 | 0.027531 | 0.02764 | 0.028156 | 0.029191 | 0.030101 | 0.031024 | 0.031437 | 0.032226 | 0.032634 | 0.033096 | 0.033709 | 0.034461 | 0.035587 | 0.036276 | 0.036399 | 0.03688 | 0.03733 | 0.038191 | 0.039407 | 0.040587 | 0.040554 | 0.040563 | 0.041271 | 0.042348 | 0.043256 | 0.043415 | 0.043512 | 0.044255 | 0.045325 | 0.046634 | 0.047333 | 0.04734 | 0.04719 | 0.047373 | 0.048194 | 0.048186 | 0.047662 | 0.048021 | 0.048381 | 0.048302 | 0.048954 | 0.048864 | 0.048506 | 0.04831 | 0.048034 | 0.048072 | 0.048932 | 0.04928 | 0.049097 | 0.048908 | 0.048701 | 0.048412 | 0.048332 | 0.047786 | 0.047622 | 0.048197 | 0.047855 | 0.047223 | 0.047725 | 0.048284 | 0.047446 | 0.047333 | 0.047701 | 0.047776 | 0.048409 | 0.04898 | 0.048306 | 0.047516 | 0.04688 | 0.04665 | 0.046111 | 0.045111 | 0.043761 | 0.04299 | 0.041841 | 0.041026 | 0.040321 | 0.039544 | 0.038898 | 0.03798 | 0.036625 | 0.035876 | 0.035338 | 0.034551 | 0.033312 | 0.032658 | 0.032222 | 0.031809 | 0.030836 | 0.029239 | 0.027845 | 0.027002 | 0.026277 | 0.02613 | 0.025397 | 0.024955 | 0.0242 | 0.023803 | 0.023417 | 0.022332 | 0.021333 | 0.020671
0.493 | 12 | Mixture_3_Xyl | 0.126461 | 0.123506 | 0.120196 | 0.116916 | 0.115065 | 0.114582 | 0.115065 | 0.116036 | 0.116336 | 0.117577 | 0.12093 | 0.124107 | 0.126428 | 0.128805 | 0.131682 | 0.134095 | 0.136359 | 0.138565 | 0.140433 | 0.142767 | 0.145333 | 0.147624 | 0.149581 | 0.152018 | 0.155661 | 0.15922 | 0.162265 | 0.166514 | 0.171316 | 0.175626 | 0.180189 | 0.18498 | 0.189029 | 0.192625 | 0.196756 | 0.200722 | 0.204371 | 0.20811 | 0.21176 | 0.215419 | 0.219609 | 0.223648 | 0.225904 | 0.226811 | 0.226457 | 0.225387 | 0.225184 | 0.225149 | 0.225187 | 0.225783 | 0.226291 | 0.227278 | 0.228918 | 0.230122 | 0.23174 | 0.233748 | 0.236344 | 0.239256 | 0.242385 | 0.245074 | 0.246846 | 0.248345 | 0.249668 | 0.25072 | 0.251767 | 0.252907 | 0.254066 | 0.253377 | 0.251414 | 0.248296 | 0.243633 | 0.238362 | 0.233704 | 0.230137 | 0.227779 | 0.226815 | 0.226068 | 0.224491 | 0.222643 | 0.220049 | 0.21762 | 0.21462 | 0.209694 | 0.203322 | 0.196834 | 0.19034 | 0.184407 | 0.178802 | 0.174525 | 0.170561 | 0.16648 | 0.162475 | 0.15797 | 0.153564 | 0.150282 | 0.147729 | 0.145812 | 0.144106 | 0.142564 | 0.14162 | 0.141508 | 0.140694 | 0.139815 | 0.139651 | 0.139621 | 0.139058 | 0.138073 | 0.136301 | 0.134035 | 0.131357 | 0.127534 | 0.122008 | 0.1157 | 0.110027 | 0.105004 | 0.100203 | 0.095372 | 0.090732 | 0.085966 | 0.081285 | 0.077793 | 0.074867 | 0.072704 | 0.071699 | 0.07188 | 0.073238 | 0.075268 | 0.077082 | 0.079316 | 0.081892 | 0.084672 | 0.087215 | 0.08936 | 0.091108 | 0.092002 | 0.09158 | 0.089045 | 0.084385 | 0.078261 | 0.071368 | 0.064584 | 0.058214 | 0.05227 | 0.04713 | 0.043078 | 0.03953 | 0.037017 | 0.035491 | 0.034547 | 0.034345 | 0.034935 | 0.036215 | 0.037936 | 0.039951 | 0.041726 | 0.043014 | 0.043676 | 0.043809 | 0.043428 | 0.042623 | 0.041189 | 0.039715 | 0.038984 | 0.038828 | 0.039191 | 0.039883 | 0.040969 | 0.042637 | 0.044644 | 0.046458 | 0.048469 | 0.050471 | 0.052313 | 0.053968 | 0.054802 | 0.055363 | 0.056196 | 0.056879 | 0.057214 | 0.057016 | 0.056745 | 0.056582 | 0.056159 | 0.055702 | 0.055272 | 0.054885 | 0.054729 | 0.054003 | 0.053108 | 0.052507 | 0.052358 | 0.052178 | 0.051827 | 0.051279 | 0.050879 | 0.050526 | 0.05052 | 0.050537 | 0.050003 | 0.049544 | 0.049849 | 0.050269 | 0.050414 | 0.051002 | 0.051958 | 0.052984 | 0.054263 | 0.055983 | 0.05776 | 0.059866 | 0.061961 | 0.06415 | 0.066023 | 0.067897 | 0.069271 | 0.06942 | 0.068928 | 0.067179 | 0.064735 | 0.062867 | 0.061667 | 0.061072 | 0.061208 | 0.061649 | 0.062088 | 0.062838 | 0.064246 | 0.06525 | 0.063406 | 0.060044 | 0.058319 | 0.057648 | 0.057319 | 0.05732 | 0.057976 | 0.059051 | 0.059651 | 0.060151 | 0.061503 | 0.062921 | 0.062229 | 0.060713 | 0.060915 | 0.061073 | 0.060789 | 0.060191 | 0.057901 | 0.055792 | 0.053752 | 0.050956 | 0.048472 | 0.047062 | 0.046199 | 0.043811 | 0.042557 | 0.043095 | 0.044065 | 0.043737 | 0.042664 | 0.041525 | -0.004795 | -0.004233 | -0.003799 | -0.003912 | -0.004185 | -0.004219 | -0.003532 | -0.002666 | -0.002106 | -0.001901 | -0.001352 | -0.001042 | -0.000809 | -0.000147 | 0.000263 | 0.00075 | 0.001136 | 0.001383 | 0.001621 | 0.001863 | 0.002381 | 0.003039 | 0.003668 | 0.003628 | 0.00388 | 0.004103 | 0.004743 | 0.005503 | 0.005452 | 0.005547 | 0.006236 | 0.006883 | 0.00729 | 0.007086 | 0.007254 | 0.007804 | 0.008091 | 0.008217 | 0.007777 | 0.007941 | 0.008255 | 0.007854 | 0.008175 | 0.008487 | 0.008118 | 0.008009 | 0.00777 | 0.00768 | 0.007524 | 0.007373 | 0.007588 | 0.007853 | 0.008001 | 0.008008 | 0.007261 | 0.006856 | 0.006712 | 0.007047 | 0.00717 | 0.006251 | 0.006286 | 0.00689 | 0.006616 | 0.006257 | 0.006071 | 0.00597 | 0.006055 | 0.00605 | 0.006699 | 0.006862 | 0.00668 | 0.006139 | 0.00552 | 0.004962 | 0.004137 | 0.003269 | 0.002781 | 0.001764 | 0.000509 | -0.000116 | -0.000293 | -0.000459 | -0.000751 | -0.001581 | -0.002322 | -0.003295 | -0.004312 | -0.005234 | -0.005605 | -0.00556 | -0.005701 | -0.006752 | -0.008001 | -0.008402 | -0.00903 | -0.009663 | -0.009585 | -0.009661 | -0.010059 | -0.011144 | -0.011671 | -0.01198 | -0.012518 | -0.013268 | -0.013779
0.329 | 13 | Mixture_4_Xyl | 0.176419 | 0.170473 | 0.163315 | 0.157082 | 0.152709 | 0.151801 | 0.150286 | 0.149821 | 0.151647 | 0.155567 | 0.158918 | 0.163337 | 0.169357 | 0.174847 | 0.180024 | 0.184538 | 0.188829 | 0.193221 | 0.196986 | 0.200454 | 0.203906 | 0.20707 | 0.2107 | 0.214841 | 0.220021 | 0.226874 | 0.233874 | 0.240118 | 0.247748 | 0.25688 | 0.265692 | 0.274607 | 0.283245 | 0.291074 | 0.297294 | 0.302863 | 0.308593 | 0.314408 | 0.320415 | 0.325389 | 0.330001 | 0.334991 | 0.338913 | 0.340333 | 0.33975 | 0.338214 | 0.337325 | 0.336803 | 0.337078 | 0.338356 | 0.33984 | 0.34128 | 0.344356 | 0.347674 | 0.351056 | 0.355923 | 0.36233 | 0.36872 | 0.374692 | 0.379475 | 0.383987 | 0.388227 | 0.391372 | 0.393059 | 0.394612 | 0.396029 | 0.39624 | 0.395103 | 0.392635 | 0.387074 | 0.379833 | 0.371706 | 0.362779 | 0.354858 | 0.34903 | 0.342954 | 0.336668 | 0.330285 | 0.323863 | 0.317114 | 0.311003 | 0.304893 | 0.298341 | 0.29082 | 0.282842 | 0.274952 | 0.267879 | 0.261395 | 0.255373 | 0.249966 | 0.244716 | 0.237952 | 0.230872 | 0.224485 | 0.218975 | 0.214959 | 0.211841 | 0.209145 | 0.206555 | 0.204192 | 0.202062 | 0.199411 | 0.197468 | 0.195956 | 0.194901 | 0.193838 | 0.192369 | 0.190255 | 0.18781 | 0.184639 | 0.179742 | 0.173016 | 0.16518 | 0.157878 | 0.151212 | 0.144621 | 0.137893 | 0.130806 | 0.123469 | 0.116856 | 0.111578 | 0.107169 | 0.103901 | 0.102132 | 0.10212 | 0.103779 | 0.106314 | 0.109437 | 0.112548 | 0.115757 | 0.1197 | 0.123316 | 0.126346 | 0.128884 | 0.129723 | 0.128725 | 0.125349 | 0.119025 | 0.110556 | 0.100588 | 0.089891 | 0.079689 | 0.070535 | 0.062454 | 0.055745 | 0.050015 | 0.04551 | 0.04243 | 0.040335 | 0.039816 | 0.040506 | 0.04202 | 0.044309 | 0.046802 | 0.049395 | 0.051738 | 0.053499 | 0.054519 | 0.055038 | 0.054435 | 0.052873 | 0.051352 | 0.050601 | 0.050473 | 0.051079 | 0.052145 | 0.053528 | 0.055712 | 0.058936 | 0.062765 | 0.066834 | 0.071076 | 0.075133 | 0.07864 | 0.081212 | 0.083096 | 0.085005 | 0.085936 | 0.086317 | 0.086427 | 0.086134 | 0.085026 | 0.083483 | 0.08225 | 0.081192 | 0.080075 | 0.078988 | 0.077588 | 0.076377 | 0.074916 | 0.073005 | 0.071358 | 0.070177 | 0.069179 | 0.068316 | 0.067367 | 0.066929 | 0.066611 | 0.066275 | 0.065668 | 0.065301 | 0.065668 | 0.066428 | 0.067393 | 0.068712 | 0.070279 | 0.072163 | 0.074629 | 0.077458 | 0.079991 | 0.082519 | 0.085268 | 0.087894 | 0.090407 | 0.091779 | 0.092177 | 0.091462 | 0.089784 | 0.088153 | 0.08666 | 0.08548 | 0.085122 | 0.085334 | 0.085876 | 0.086612 | 0.087563 | 0.088017 | 0.087072 | 0.085209 | 0.084865 | 0.08484 | 0.084318 | 0.084171 | 0.084425 | 0.085069 | 0.085928 | 0.086435 | 0.087205 | 0.088725 | 0.08894 | 0.08782 | 0.088485 | 0.088896 | 0.088659 | 0.088804 | 0.086914 | 0.083532 | 0.081914 | 0.079314 | 0.076123 | 0.073196 | 0.071139 | 0.06719 | 0.063282 | 0.062328 | 0.061949 | 0.060096 | 0.058739 | 0.057947 | 0.057211 | 0.123621 | 0.124417 | 0.125675 | 0.126983 | 0.127887 | 0.128334 | 0.129444 | 0.130042 | 0.131326 | 0.132489 | 0.132988 | 0.133962 | 0.134862 | 0.135524 | 0.137025 | 0.138621 | 0.139456 | 0.139935 | 0.140341 | 0.141657 | 0.143461 | 0.144137 | 0.144268 | 0.144854 | 0.145615 | 0.147106 | 0.148234 | 0.149003 | 0.149653 | 0.150536 | 0.151708 | 0.15266 | 0.1533 | 0.154478 | 0.1554 | 0.155815 | 0.155611 | 0.155936 | 0.157087 | 0.158113 | 0.158281 | 0.158608 | 0.159112 | 0.158892 | 0.158249 | 0.159351 | 0.160265 | 0.159933 | 0.159798 | 0.160191 | 0.160498 | 0.160372 | 0.160235 | 0.160139 | 0.160766 | 0.16087 | 0.160634 | 0.161139 | 0.160898 | 0.160513 | 0.161349 | 0.161975 | 0.161883 | 0.162068 | 0.16211 | 0.162361 | 0.162453 | 0.162174 | 0.16135 | 0.16178 | 0.16231 | 0.161868 | 0.160964 | 0.160315 | 0.16018 | 0.159751 | 0.158797 | 0.157877 | 0.157104 | 0.156752 | 0.1565 | 0.155509 | 0.154607 | 0.15381 | 0.15208 | 0.151012 | 0.150241 | 0.149656 | 0.14895 | 0.148433 | 0.147649 | 0.146768 | 0.146313 | 0.14549 | 0.144899 | 0.144095 | 0.142593 | 0.141957 | 0.141185 | 0.140427 | 0.139963 | 0.13891 | 0.137439 | 0.136171 | 0.135039
0.329 | 13 | Mixture_4_Xyl | 0.074111 | 0.071816 | 0.069365 | 0.067143 | 0.065617 | 0.064715 | 0.064347 | 0.064579 | 0.065519 | 0.066904 | 0.068579 | 0.070456 | 0.072566 | 0.074775 | 0.076874 | 0.078918 | 0.080919 | 0.082684 | 0.084286 | 0.085823 | 0.087389 | 0.089025 | 0.090676 | 0.092433 | 0.09441 | 0.096658 | 0.099262 | 0.102302 | 0.105725 | 0.109389 | 0.113141 | 0.116891 | 0.120598 | 0.124139 | 0.127411 | 0.130459 | 0.133441 | 0.136376 | 0.13925 | 0.141928 | 0.144284 | 0.146169 | 0.147499 | 0.148331 | 0.148704 | 0.148667 | 0.148415 | 0.148199 | 0.148155 | 0.148288 | 0.148612 | 0.14913 | 0.150031 | 0.151373 | 0.153086 | 0.155136 | 0.157461 | 0.159988 | 0.162628 | 0.165239 | 0.167688 | 0.169837 | 0.171715 | 0.173451 | 0.174962 | 0.175987 | 0.176368 | 0.176013 | 0.174782 | 0.172764 | 0.170134 | 0.167069 | 0.163843 | 0.160698 | 0.157749 | 0.155101 | 0.152657 | 0.15032 | 0.148067 | 0.145647 | 0.142773 | 0.139502 | 0.135926 | 0.132098 | 0.128126 | 0.124098 | 0.120078 | 0.116233 | 0.11257 | 0.109128 | 0.105899 | 0.102796 | 0.099861 | 0.097185 | 0.094833 | 0.092792 | 0.091021 | 0.089571 | 0.088501 | 0.087678 | 0.086947 | 0.08635 | 0.08585 | 0.085437 | 0.085091 | 0.084702 | 0.084154 | 0.083201 | 0.081662 | 0.07956 | 0.07695 | 0.073853 | 0.070387 | 0.066703 | 0.062863 | 0.059011 | 0.055275 | 0.05174 | 0.048439 | 0.045414 | 0.042789 | 0.040721 | 0.039423 | 0.038952 | 0.039178 | 0.039998 | 0.041305 | 0.043004 | 0.044973 | 0.047029 | 0.049048 | 0.050921 | 0.052463 | 0.053435 | 0.053625 | 0.052776 | 0.050755 | 0.047647 | 0.043614 | 0.038935 | 0.033937 | 0.028993 | 0.024453 | 0.020515 | 0.017312 | 0.014835 | 0.013037 | 0.011902 | 0.011376 | 0.011382 | 0.011835 | 0.012688 | 0.013795 | 0.015027 | 0.016217 | 0.017177 | 0.017795 | 0.018039 | 0.017971 | 0.017697 | 0.017279 | 0.016844 | 0.016525 | 0.016462 | 0.016741 | 0.01736 | 0.018292 | 0.019482 | 0.020904 | 0.022548 | 0.0243 | 0.026015 | 0.027565 | 0.028942 | 0.030116 | 0.031044 | 0.031725 | 0.032092 | 0.032174 | 0.032062 | 0.031851 | 0.031593 | 0.031228 | 0.030788 | 0.030342 | 0.029936 | 0.029526 | 0.029079 | 0.028609 | 0.028089 | 0.027532 | 0.026987 | 0.026531 | 0.02621 | 0.025932 | 0.025713 | 0.02558 | 0.025491 | 0.025431 | 0.025406 | 0.025443 | 0.025582 | 0.025831 | 0.026264 | 0.026934 | 0.027814 | 0.028831 | 0.029984 | 0.03129 | 0.032708 | 0.034162 | 0.035549 | 0.036722 | 0.037535 | 0.037901 | 0.037862 | 0.037483 | 0.036855 | 0.036086 | 0.035325 | 0.034774 | 0.034502 | 0.034502 | 0.034626 | 0.034712 | 0.034706 | 0.034591 | 0.034341 | 0.033998 | 0.033625 | 0.033289 | 0.033061 | 0.032985 | 0.033082 | 0.033403 | 0.033771 | 0.034128 | 0.034488 | 0.034779 | 0.035018 | 0.035253 | 0.035334 | 0.035226 | 0.034886 | 0.034297 | 0.033487 | 0.032557 | 0.031435 | 0.030035 | 0.028465 | 0.026945 | 0.025651 | 0.024558 | 0.023573 | 0.022694 | 0.021981 | 0.021488 | 0.021174 | 0.021052 | 0.021085 | 0.051023 | 0.051397 | 0.051708 | 0.052129 | 0.052631 | 0.053119 | 0.053572 | 0.053989 | 0.054353 | 0.054687 | 0.055042 | 0.055405 | 0.055764 | 0.056105 | 0.056459 | 0.056864 | 0.057246 | 0.057605 | 0.057941 | 0.058228 | 0.058493 | 0.058788 | 0.059133 | 0.059517 | 0.05991 | 0.060295 | 0.060639 | 0.060984 | 0.061407 | 0.061873 | 0.062282 | 0.062568 | 0.062806 | 0.063045 | 0.063272 | 0.06354 | 0.063846 | 0.064152 | 0.06437 | 0.064476 | 0.064616 | 0.064745 | 0.064755 | 0.064665 | 0.064613 | 0.064634 | 0.064686 | 0.064763 | 0.06486 | 0.064972 | 0.065054 | 0.065079 | 0.065124 | 0.06514 | 0.065086 | 0.065017 | 0.065041 | 0.065083 | 0.065071 | 0.065025 | 0.064975 | 0.065 | 0.06508 | 0.065121 | 0.065087 | 0.065042 | 0.065067 | 0.065172 | 0.065369 | 0.06553 | 0.065616 | 0.065579 | 0.065385 | 0.065164 | 0.064881 | 0.06449 | 0.063986 | 0.063461 | 0.063035 | 0.062644 | 0.062217 | 0.061814 | 0.061451 | 0.061039 | 0.060622 | 0.060245 | 0.059873 | 0.059532 | 0.059147 | 0.058783 | 0.058521 | 0.058242 | 0.05793 | 0.057696 | 0.057487 | 0.057218 | 0.056901 | 0.056529 | 0.056099 | 0.055698 | 0.055333 | 0.054941 | 0.054556 | 0.054173 | 0.053785
0.329 | 13 | Mixture_4_Xyl | 0.126757 | 0.122399 | 0.118527 | 0.115602 | 0.112712 | 0.11145 | 0.11079 | 0.110429 | 0.112401 | 0.115341 | 0.117197 | 0.120564 | 0.125193 | 0.129396 | 0.132649 | 0.135667 | 0.138955 | 0.141395 | 0.143655 | 0.147012 | 0.149975 | 0.152557 | 0.155308 | 0.157873 | 0.161486 | 0.166154 | 0.170916 | 0.176367 | 0.181986 | 0.18764 | 0.193698 | 0.199883 | 0.206053 | 0.211164 | 0.215339 | 0.21985 | 0.224276 | 0.228207 | 0.232137 | 0.236022 | 0.239347 | 0.241925 | 0.244264 | 0.245737 | 0.245611 | 0.244609 | 0.243698 | 0.24362 | 0.244117 | 0.244391 | 0.24497 | 0.246506 | 0.248698 | 0.251077 | 0.254012 | 0.257759 | 0.262209 | 0.266867 | 0.270966 | 0.273932 | 0.276763 | 0.280055 | 0.282155 | 0.283641 | 0.285356 | 0.286171 | 0.286054 | 0.285246 | 0.283635 | 0.280055 | 0.274349 | 0.26812 | 0.262246 | 0.256947 | 0.252136 | 0.248094 | 0.244484 | 0.239925 | 0.235752 | 0.231593 | 0.227292 | 0.22252 | 0.217798 | 0.212906 | 0.206942 | 0.200569 | 0.19468 | 0.189468 | 0.184762 | 0.180482 | 0.175949 | 0.171113 | 0.166378 | 0.161457 | 0.157458 | 0.15466 | 0.152654 | 0.150665 | 0.148114 | 0.146311 | 0.144545 | 0.1428 | 0.142163 | 0.141363 | 0.140067 | 0.13886 | 0.13812 | 0.136782 | 0.134651 | 0.132027 | 0.128421 | 0.123384 | 0.117604 | 0.112203 | 0.107123 | 0.102383 | 0.097345 | 0.091838 | 0.08644 | 0.081609 | 0.077654 | 0.074512 | 0.072176 | 0.070952 | 0.071178 | 0.071977 | 0.07376 | 0.076272 | 0.07848 | 0.080805 | 0.083567 | 0.086424 | 0.088704 | 0.090368 | 0.09103 | 0.090429 | 0.088111 | 0.083602 | 0.077366 | 0.070115 | 0.06234 | 0.054866 | 0.048083 | 0.042206 | 0.037401 | 0.033186 | 0.029831 | 0.027703 | 0.026446 | 0.026264 | 0.027075 | 0.028427 | 0.030117 | 0.031863 | 0.033604 | 0.035367 | 0.036836 | 0.037638 | 0.037517 | 0.036712 | 0.035785 | 0.034723 | 0.034175 | 0.034286 | 0.034803 | 0.035616 | 0.036842 | 0.038599 | 0.041114 | 0.043947 | 0.04655 | 0.049583 | 0.052384 | 0.054492 | 0.056193 | 0.057561 | 0.058502 | 0.058901 | 0.059346 | 0.059343 | 0.058888 | 0.058081 | 0.057232 | 0.056548 | 0.055803 | 0.054973 | 0.054397 | 0.053494 | 0.052632 | 0.05145 | 0.050207 | 0.049288 | 0.048565 | 0.047933 | 0.047303 | 0.046787 | 0.04657 | 0.046564 | 0.046237 | 0.04559 | 0.0456 | 0.046089 | 0.04676 | 0.047387 | 0.048328 | 0.049504 | 0.051053 | 0.052699 | 0.054748 | 0.056645 | 0.058483 | 0.060248 | 0.062144 | 0.063983 | 0.064839 | 0.065075 | 0.064498 | 0.063273 | 0.061934 | 0.060938 | 0.060243 | 0.059781 | 0.059848 | 0.06032 | 0.061024 | 0.061823 | 0.061884 | 0.060825 | 0.059341 | 0.059149 | 0.058942 | 0.0586 | 0.058529 | 0.058608 | 0.059014 | 0.059687 | 0.060187 | 0.060838 | 0.061772 | 0.061836 | 0.06072 | 0.06116 | 0.061495 | 0.061058 | 0.061231 | 0.060073 | 0.057532 | 0.056172 | 0.054305 | 0.052069 | 0.050079 | 0.048398 | 0.045375 | 0.042854 | 0.042591 | 0.042751 | 0.041341 | 0.040087 | 0.039828 | 0.03942 | 0.080502 | 0.081199 | 0.082023 | 0.082815 | 0.083195 | 0.083664 | 0.08393 | 0.084339 | 0.085503 | 0.08625 | 0.08675 | 0.087551 | 0.088593 | 0.08888 | 0.088926 | 0.089153 | 0.089602 | 0.090513 | 0.091654 | 0.092985 | 0.09423 | 0.094947 | 0.095344 | 0.095112 | 0.095057 | 0.096256 | 0.097227 | 0.097761 | 0.098262 | 0.098857 | 0.099732 | 0.100231 | 0.100614 | 0.101296 | 0.101735 | 0.10197 | 0.10182 | 0.102111 | 0.102665 | 0.10334 | 0.103999 | 0.104062 | 0.104068 | 0.103814 | 0.103519 | 0.104086 | 0.104248 | 0.104297 | 0.104628 | 0.104817 | 0.104557 | 0.104377 | 0.104574 | 0.104621 | 0.104516 | 0.104664 | 0.104865 | 0.105222 | 0.105524 | 0.105164 | 0.105102 | 0.10574 | 0.105952 | 0.105886 | 0.105478 | 0.105231 | 0.105553 | 0.105627 | 0.105757 | 0.106069 | 0.105802 | 0.105334 | 0.105274 | 0.105169 | 0.104923 | 0.104433 | 0.103266 | 0.102774 | 0.102628 | 0.102313 | 0.101888 | 0.101334 | 0.100641 | 0.09967 | 0.098963 | 0.098497 | 0.098051 | 0.097747 | 0.096889 | 0.096409 | 0.095837 | 0.095399 | 0.095151 | 0.094789 | 0.094472 | 0.09399 | 0.092986 | 0.092377 | 0.091846 | 0.091268 | 0.090612 | 0.090186 | 0.089535 | 0.088283 | 0.087789
0.329 | 13 | Mixture_4_Xyl | 0.1189 | 0.11463 | 0.11168 | 0.108359 | 0.105535 | 0.104587 | 0.104893 | 0.10552 | 0.106248 | 0.108088 | 0.111454 | 0.114696 | 0.11765 | 0.119961 | 0.12192 | 0.12436 | 0.12691 | 0.129396 | 0.131707 | 0.133234 | 0.134785 | 0.136506 | 0.137807 | 0.139875 | 0.1429 | 0.145675 | 0.148905 | 0.153045 | 0.157498 | 0.16231 | 0.166934 | 0.171306 | 0.175408 | 0.178996 | 0.182565 | 0.185936 | 0.189164 | 0.192085 | 0.194313 | 0.196189 | 0.198185 | 0.19971 | 0.200368 | 0.200276 | 0.199458 | 0.198934 | 0.198063 | 0.197068 | 0.196406 | 0.195845 | 0.195831 | 0.197081 | 0.198836 | 0.200488 | 0.203015 | 0.206389 | 0.20992 | 0.213678 | 0.217559 | 0.220785 | 0.222972 | 0.224526 | 0.226247 | 0.227996 | 0.229592 | 0.231226 | 0.232511 | 0.232716 | 0.231663 | 0.22949 | 0.22638 | 0.222418 | 0.218065 | 0.214494 | 0.211332 | 0.20835 | 0.204767 | 0.200248 | 0.196089 | 0.192519 | 0.18926 | 0.185868 | 0.182561 | 0.179198 | 0.175762 | 0.172711 | 0.169524 | 0.165817 | 0.162903 | 0.160079 | 0.15748 | 0.154265 | 0.150197 | 0.146755 | 0.143917 | 0.141017 | 0.13861 | 0.136771 | 0.134493 | 0.132257 | 0.131111 | 0.12948 | 0.1277 | 0.126165 | 0.125251 | 0.124658 | 0.124064 | 0.122923 | 0.121231 | 0.119217 | 0.116243 | 0.112524 | 0.108282 | 0.104059 | 0.100063 | 0.095927 | 0.092108 | 0.088259 | 0.084195 | 0.080476 | 0.076869 | 0.074089 | 0.072383 | 0.071416 | 0.071153 | 0.071721 | 0.07318 | 0.074725 | 0.076424 | 0.07848 | 0.080766 | 0.082807 | 0.084403 | 0.085586 | 0.08594 | 0.085447 | 0.083374 | 0.079462 | 0.074464 | 0.068719 | 0.062792 | 0.057057 | 0.051528 | 0.046407 | 0.042186 | 0.038452 | 0.035567 | 0.033627 | 0.032418 | 0.031955 | 0.03217 | 0.032945 | 0.034397 | 0.036412 | 0.038217 | 0.039658 | 0.040685 | 0.041424 | 0.04153 | 0.041352 | 0.04091 | 0.040219 | 0.039544 | 0.039489 | 0.039902 | 0.040684 | 0.041923 | 0.043592 | 0.045246 | 0.047278 | 0.050067 | 0.052827 | 0.055077 | 0.057078 | 0.058784 | 0.060159 | 0.061234 | 0.062055 | 0.062267 | 0.061743 | 0.061139 | 0.060719 | 0.059881 | 0.058993 | 0.058292 | 0.057581 | 0.056854 | 0.055408 | 0.05384 | 0.052739 | 0.052005 | 0.051404 | 0.050469 | 0.049153 | 0.048123 | 0.047308 | 0.046988 | 0.04669 | 0.046015 | 0.045758 | 0.046354 | 0.046768 | 0.046532 | 0.046974 | 0.047793 | 0.048729 | 0.049469 | 0.050562 | 0.051977 | 0.053597 | 0.05502 | 0.056408 | 0.057388 | 0.05908 | 0.060634 | 0.060935 | 0.061132 | 0.060339 | 0.058559 | 0.057166 | 0.0562 | 0.055718 | 0.056045 | 0.056344 | 0.056456 | 0.057637 | 0.059976 | 0.062187 | 0.060584 | 0.0571 | 0.055939 | 0.055714 | 0.055685 | 0.055772 | 0.056254 | 0.057208 | 0.057616 | 0.057927 | 0.059494 | 0.061768 | 0.060921 | 0.058631 | 0.058554 | 0.05885 | 0.059124 | 0.059933 | 0.058085 | 0.055894 | 0.054004 | 0.051463 | 0.04936 | 0.048689 | 0.048696 | 0.045415 | 0.043102 | 0.043665 | 0.045491 | 0.045261 | 0.043826 | 0.04166 | -0.004358 | -0.003726 | -0.002869 | -0.002621 | -0.002778 | -0.002415 | -0.001765 | -0.001239 | -0.000763 | -0.000731 | -0.000332 | -3.2e-05 | 0.000428 | 0.000745 | 0.001018 | 0.001419 | 0.001549 | 0.001691 | 0.001989 | 0.002197 | 0.002779 | 0.003545 | 0.004138 | 0.004549 | 0.004633 | 0.004282 | 0.004678 | 0.005541 | 0.005526 | 0.005178 | 0.005669 | 0.006425 | 0.00676 | 0.006673 | 0.006919 | 0.007354 | 0.007749 | 0.007961 | 0.00772 | 0.007722 | 0.007934 | 0.007387 | 0.007329 | 0.007756 | 0.007932 | 0.007307 | 0.006984 | 0.007399 | 0.007738 | 0.007983 | 0.0081 | 0.007883 | 0.007564 | 0.007808 | 0.007363 | 0.006693 | 0.006594 | 0.006669 | 0.006753 | 0.006375 | 0.006492 | 0.006826 | 0.006757 | 0.006428 | 0.006313 | 0.005937 | 0.005624 | 0.00595 | 0.006205 | 0.005886 | 0.005864 | 0.005685 | 0.005148 | 0.00442 | 0.003693 | 0.003318 | 0.002841 | 0.002196 | 0.001534 | 0.000948 | 0.000471 | 0.000333 | 0.000111 | -0.000452 | -0.001187 | -0.002217 | -0.002442 | -0.002709 | -0.0033 | -0.004008 | -0.004331 | -0.00499 | -0.005952 | -0.006485 | -0.00717 | -0.008216 | -0.008704 | -0.0086 | -0.008125 | -0.008999 | -0.009519 | -0.010126 | -0.011242 | -0.011661 | -0.012171
0.329 | 13 | Mixture_4_Xyl | 0.110817 | 0.106861 | 0.103337 | 0.09982 | 0.097719 | 0.096951 | 0.097167 | 0.097857 | 0.098821 | 0.100799 | 0.103821 | 0.106795 | 0.108796 | 0.110701 | 0.113466 | 0.116001 | 0.117819 | 0.119653 | 0.12176 | 0.123429 | 0.124984 | 0.12623 | 0.127283 | 0.129602 | 0.13222 | 0.134914 | 0.137884 | 0.141594 | 0.145541 | 0.149895 | 0.154172 | 0.157624 | 0.16104 | 0.165022 | 0.168156 | 0.170819 | 0.173743 | 0.176194 | 0.178353 | 0.179887 | 0.181576 | 0.183462 | 0.184243 | 0.184037 | 0.183492 | 0.182591 | 0.181674 | 0.180587 | 0.179911 | 0.180203 | 0.180749 | 0.181266 | 0.182578 | 0.184414 | 0.186713 | 0.189907 | 0.193253 | 0.196175 | 0.19922 | 0.201969 | 0.204379 | 0.206353 | 0.207589 | 0.20858 | 0.210341 | 0.212038 | 0.213179 | 0.213062 | 0.2118 | 0.209938 | 0.207385 | 0.203904 | 0.199871 | 0.196342 | 0.19346 | 0.190593 | 0.187065 | 0.183423 | 0.180249 | 0.177501 | 0.175105 | 0.172069 | 0.168686 | 0.165183 | 0.16149 | 0.157783 | 0.155006 | 0.15218 | 0.149146 | 0.145815 | 0.14309 | 0.140069 | 0.136495 | 0.133453 | 0.130811 | 0.128009 | 0.125754 | 0.123781 | 0.121794 | 0.120214 | 0.119338 | 0.117772 | 0.116107 | 0.115195 | 0.114595 | 0.113695 | 0.113112 | 0.112093 | 0.110626 | 0.108897 | 0.106114 | 0.102284 | 0.098228 | 0.094196 | 0.090458 | 0.08689 | 0.083309 | 0.079508 | 0.075593 | 0.072088 | 0.068918 | 0.066438 | 0.064959 | 0.064027 | 0.063884 | 0.064696 | 0.066027 | 0.067361 | 0.068888 | 0.070915 | 0.072968 | 0.074836 | 0.076306 | 0.077383 | 0.077959 | 0.077561 | 0.075578 | 0.071998 | 0.067306 | 0.061776 | 0.056341 | 0.051182 | 0.046269 | 0.04195 | 0.038268 | 0.034866 | 0.032279 | 0.030625 | 0.029531 | 0.029183 | 0.029685 | 0.030607 | 0.031778 | 0.033334 | 0.034938 | 0.03633 | 0.037058 | 0.037457 | 0.037738 | 0.037677 | 0.037167 | 0.036595 | 0.036045 | 0.035866 | 0.036306 | 0.037006 | 0.037903 | 0.039438 | 0.041214 | 0.043013 | 0.045329 | 0.047695 | 0.049688 | 0.051426 | 0.052691 | 0.053681 | 0.05449 | 0.055123 | 0.055453 | 0.055037 | 0.054688 | 0.054313 | 0.053754 | 0.053098 | 0.052352 | 0.051425 | 0.050675 | 0.0495 | 0.048427 | 0.047608 | 0.046902 | 0.046369 | 0.045733 | 0.044821 | 0.04407 | 0.04329 | 0.042917 | 0.042939 | 0.042286 | 0.041936 | 0.042426 | 0.042685 | 0.042537 | 0.042782 | 0.043448 | 0.044268 | 0.045007 | 0.045988 | 0.047324 | 0.048851 | 0.050311 | 0.051762 | 0.052917 | 0.054407 | 0.055557 | 0.055607 | 0.055704 | 0.054908 | 0.053124 | 0.051826 | 0.051059 | 0.050721 | 0.050926 | 0.051046 | 0.051154 | 0.052309 | 0.05475 | 0.056875 | 0.055026 | 0.051508 | 0.050251 | 0.050062 | 0.050131 | 0.050331 | 0.050796 | 0.051568 | 0.052044 | 0.052438 | 0.053868 | 0.056107 | 0.055316 | 0.053067 | 0.053204 | 0.053397 | 0.053439 | 0.053997 | 0.052303 | 0.049955 | 0.048255 | 0.04615 | 0.044166 | 0.043353 | 0.043389 | 0.040471 | 0.038422 | 0.03917 | 0.040953 | 0.040769 | 0.039666 | 0.037756 | -0.011173 | -0.010914 | -0.010897 | -0.010719 | -0.010882 | -0.011018 | -0.01034 | -0.009084 | -0.008539 | -0.008936 | -0.008921 | -0.008881 | -0.008242 | -0.007208 | -0.00679 | -0.006354 | -0.006345 | -0.006331 | -0.006147 | -0.006388 | -0.005846 | -0.005204 | -0.004959 | -0.005163 | -0.004717 | -0.004285 | -0.004225 | -0.00387 | -0.003638 | -0.003488 | -0.003147 | -0.002954 | -0.002868 | -0.002694 | -0.002453 | -0.002496 | -0.002265 | -0.00173 | -0.002053 | -0.002131 | -0.002102 | -0.002636 | -0.002551 | -0.001768 | -0.001718 | -0.002378 | -0.002429 | -0.002294 | -0.00275 | -0.0027 | -0.002013 | -0.001713 | -0.002214 | -0.002308 | -0.002569 | -0.002821 | -0.003175 | -0.003103 | -0.002834 | -0.003521 | -0.003877 | -0.003187 | -0.00311 | -0.003308 | -0.003546 | -0.003917 | -0.003744 | -0.00351 | -0.003111 | -0.003482 | -0.004097 | -0.004253 | -0.004674 | -0.005309 | -0.005654 | -0.006486 | -0.007207 | -0.007964 | -0.008211 | -0.008666 | -0.009407 | -0.009397 | -0.009535 | -0.010006 | -0.010438 | -0.010931 | -0.011423 | -0.012175 | -0.01274 | -0.012988 | -0.01315 | -0.013997 | -0.015147 | -0.015505 | -0.015892 | -0.01668 | -0.016946 | -0.017227 | -0.016973 | -0.017486 | -0.01845 | -0.019264 | -0.019428 | -0.019686 | -0.020474
0.164 | 14 | Mixture_5_Xyl | 0.113391 | 0.108644 | 0.104145 | 0.100157 | 0.096936 | 0.095001 | 0.094152 | 0.094863 | 0.096353 | 0.098021 | 0.100792 | 0.103949 | 0.106781 | 0.110349 | 0.11458 | 0.116805 | 0.1187 | 0.120717 | 0.122916 | 0.124885 | 0.12642 | 0.12751 | 0.129412 | 0.132301 | 0.135791 | 0.138572 | 0.141884 | 0.146882 | 0.151784 | 0.156565 | 0.161426 | 0.166502 | 0.171488 | 0.175195 | 0.17908 | 0.18347 | 0.187019 | 0.189936 | 0.192579 | 0.195146 | 0.197409 | 0.198558 | 0.198882 | 0.199042 | 0.198579 | 0.197428 | 0.196771 | 0.195789 | 0.195023 | 0.194732 | 0.195313 | 0.19657 | 0.198196 | 0.200335 | 0.204025 | 0.208493 | 0.213272 | 0.218124 | 0.222686 | 0.226731 | 0.230208 | 0.23278 | 0.235298 | 0.237587 | 0.23991 | 0.242035 | 0.243755 | 0.244891 | 0.244937 | 0.243397 | 0.240421 | 0.236341 | 0.23201 | 0.226822 | 0.221449 | 0.215833 | 0.2103 | 0.204612 | 0.1992 | 0.193957 | 0.188728 | 0.184239 | 0.180868 | 0.177501 | 0.174274 | 0.171274 | 0.168242 | 0.165179 | 0.161923 | 0.158636 | 0.155918 | 0.152949 | 0.1489 | 0.144557 | 0.14113 | 0.138054 | 0.135721 | 0.133293 | 0.130836 | 0.128585 | 0.126177 | 0.123937 | 0.121656 | 0.119788 | 0.118658 | 0.11737 | 0.116194 | 0.115601 | 0.114608 | 0.112517 | 0.109899 | 0.106631 | 0.102857 | 0.099057 | 0.095062 | 0.090952 | 0.087237 | 0.083191 | 0.078754 | 0.074693 | 0.071519 | 0.069246 | 0.067371 | 0.066424 | 0.066452 | 0.067212 | 0.068453 | 0.06973 | 0.071148 | 0.072918 | 0.075254 | 0.077372 | 0.079049 | 0.080003 | 0.080054 | 0.079247 | 0.077203 | 0.07373 | 0.068959 | 0.06312 | 0.057247 | 0.051289 | 0.045583 | 0.040311 | 0.035725 | 0.031937 | 0.029139 | 0.026974 | 0.025611 | 0.025269 | 0.025568 | 0.026279 | 0.027491 | 0.029168 | 0.030841 | 0.032455 | 0.034001 | 0.034964 | 0.035267 | 0.035314 | 0.035203 | 0.034843 | 0.035101 | 0.035513 | 0.035797 | 0.036394 | 0.037631 | 0.039367 | 0.041518 | 0.043891 | 0.046754 | 0.049765 | 0.05276 | 0.05539 | 0.057507 | 0.058811 | 0.059753 | 0.060438 | 0.060713 | 0.060654 | 0.060203 | 0.0592 | 0.058292 | 0.057534 | 0.056177 | 0.054651 | 0.053236 | 0.052127 | 0.050903 | 0.049636 | 0.048496 | 0.046958 | 0.045614 | 0.044784 | 0.044121 | 0.043415 | 0.042829 | 0.042617 | 0.042265 | 0.041702 | 0.041573 | 0.041781 | 0.042247 | 0.042827 | 0.043584 | 0.044573 | 0.04571 | 0.046724 | 0.047741 | 0.049069 | 0.050464 | 0.051511 | 0.052547 | 0.053192 | 0.053632 | 0.054258 | 0.054191 | 0.053477 | 0.053246 | 0.052954 | 0.052522 | 0.052552 | 0.052669 | 0.052771 | 0.053244 | 0.053445 | 0.053442 | 0.052928 | 0.052822 | 0.053724 | 0.054003 | 0.054143 | 0.054369 | 0.054193 | 0.054517 | 0.054952 | 0.055372 | 0.055815 | 0.056103 | 0.055419 | 0.05548 | 0.056437 | 0.056166 | 0.055725 | 0.056013 | 0.054658 | 0.053095 | 0.052856 | 0.051631 | 0.050182 | 0.048469 | 0.046638 | 0.043775 | 0.041876 | 0.041476 | 0.040869 | 0.038781 | 0.037601 | 0.037399 | 0.037452 | 0.077798 | 0.078941 | 0.079682 | 0.0798 | 0.080318 | 0.081006 | 0.081563 | 0.082366 | 0.082608 | 0.082611 | 0.083009 | 0.08398 | 0.084792 | 0.08512 | 0.085685 | 0.086232 | 0.0863 | 0.086441 | 0.087545 | 0.088268 | 0.088559 | 0.088859 | 0.089119 | 0.090048 | 0.090544 | 0.090657 | 0.091156 | 0.091917 | 0.092661 | 0.093074 | 0.093386 | 0.093841 | 0.094198 | 0.094672 | 0.094967 | 0.094828 | 0.095071 | 0.095461 | 0.095587 | 0.096002 | 0.096798 | 0.096952 | 0.09643 | 0.096056 | 0.09608 | 0.096882 | 0.097291 | 0.097305 | 0.097354 | 0.097106 | 0.097783 | 0.098759 | 0.098288 | 0.097554 | 0.097663 | 0.098518 | 0.098646 | 0.097959 | 0.098198 | 0.098829 | 0.098997 | 0.099012 | 0.098817 | 0.098453 | 0.098187 | 0.098309 | 0.098514 | 0.098136 | 0.098553 | 0.099091 | 0.099156 | 0.098589 | 0.097822 | 0.097989 | 0.09747 | 0.09681 | 0.096806 | 0.09718 | 0.09734 | 0.097083 | 0.096422 | 0.095376 | 0.094938 | 0.095328 | 0.095651 | 0.094897 | 0.094056 | 0.094006 | 0.093249 | 0.092181 | 0.091897 | 0.091974 | 0.091493 | 0.090953 | 0.091165 | 0.090807 | 0.089913 | 0.089391 | 0.088298 | 0.087577 | 0.088004 | 0.08776 | 0.086977 | 0.086255 | 0.085699
0.164 | 14 | Mixture_5_Xyl | 0.158285 | 0.152265 | 0.146388 | 0.141256 | 0.137356 | 0.134936 | 0.13415 | 0.134851 | 0.136809 | 0.139835 | 0.143605 | 0.147856 | 0.152315 | 0.15685 | 0.161163 | 0.165145 | 0.168634 | 0.171646 | 0.174414 | 0.176854 | 0.179111 | 0.181489 | 0.184228 | 0.187443 | 0.191272 | 0.195964 | 0.20133 | 0.207248 | 0.213639 | 0.220399 | 0.227213 | 0.233809 | 0.240065 | 0.245889 | 0.251139 | 0.255801 | 0.259972 | 0.263732 | 0.266979 | 0.269643 | 0.27173 | 0.273204 | 0.273967 | 0.274128 | 0.273732 | 0.272942 | 0.271895 | 0.270867 | 0.270254 | 0.2703 | 0.271112 | 0.272833 | 0.275509 | 0.279195 | 0.283712 | 0.288773 | 0.2941 | 0.299499 | 0.304587 | 0.309126 | 0.31323 | 0.316814 | 0.31977 | 0.322233 | 0.324207 | 0.325608 | 0.326118 | 0.325454 | 0.323528 | 0.320367 | 0.315998 | 0.310698 | 0.304733 | 0.298164 | 0.291157 | 0.28411 | 0.277275 | 0.270763 | 0.2645 | 0.258522 | 0.252863 | 0.247552 | 0.242635 | 0.238084 | 0.233693 | 0.229405 | 0.225156 | 0.220973 | 0.216825 | 0.212617 | 0.208259 | 0.20377 | 0.199253 | 0.194799 | 0.190485 | 0.186374 | 0.18251 | 0.178991 | 0.175736 | 0.172742 | 0.170002 | 0.167461 | 0.165131 | 0.163091 | 0.161366 | 0.159832 | 0.158336 | 0.15668 | 0.154649 | 0.152066 | 0.148822 | 0.144964 | 0.140534 | 0.135595 | 0.13024 | 0.124652 | 0.119047 | 0.113598 | 0.108466 | 0.103795 | 0.099772 | 0.096512 | 0.094186 | 0.092853 | 0.092444 | 0.092928 | 0.094152 | 0.095983 | 0.098283 | 0.100847 | 0.10347 | 0.105938 | 0.107938 | 0.109106 | 0.109168 | 0.107868 | 0.105036 | 0.100721 | 0.095007 | 0.08822 | 0.080746 | 0.07303 | 0.065513 | 0.058568 | 0.052459 | 0.047357 | 0.043336 | 0.040441 | 0.038638 | 0.037874 | 0.03802 | 0.038979 | 0.040562 | 0.042509 | 0.044557 | 0.046486 | 0.0481 | 0.049263 | 0.049979 | 0.050319 | 0.050354 | 0.050235 | 0.050149 | 0.050269 | 0.050791 | 0.051822 | 0.053431 | 0.055665 | 0.058469 | 0.061759 | 0.065413 | 0.069207 | 0.072837 | 0.076108 | 0.078891 | 0.081072 | 0.082582 | 0.083421 | 0.083674 | 0.08343 | 0.082767 | 0.081797 | 0.080558 | 0.079161 | 0.077621 | 0.076016 | 0.074393 | 0.072715 | 0.07095 | 0.069191 | 0.067499 | 0.065861 | 0.064323 | 0.062963 | 0.061751 | 0.060726 | 0.059854 | 0.059164 | 0.058688 | 0.058397 | 0.058301 | 0.058486 | 0.058963 | 0.059694 | 0.06068 | 0.061911 | 0.063288 | 0.064821 | 0.06647 | 0.068142 | 0.069797 | 0.071365 | 0.072696 | 0.073764 | 0.074499 | 0.074831 | 0.074792 | 0.07449 | 0.074023 | 0.07357 | 0.073233 | 0.0731 | 0.073202 | 0.073367 | 0.073566 | 0.073851 | 0.074104 | 0.074268 | 0.074354 | 0.074444 | 0.074556 | 0.074686 | 0.074928 | 0.075395 | 0.075853 | 0.076091 | 0.076393 | 0.076772 | 0.07704 | 0.077327 | 0.077605 | 0.077707 | 0.077649 | 0.077347 | 0.07684 | 0.076122 | 0.075057 | 0.073494 | 0.071517 | 0.069253 | 0.066945 | 0.064725 | 0.062504 | 0.060282 | 0.05824 | 0.056579 | 0.055365 | 0.054575 | 0.054195 | 0.053983 | 0.103342 | 0.104146 | 0.104942 | 0.105815 | 0.106792 | 0.107675 | 0.108382 | 0.109074 | 0.109772 | 0.110418 | 0.11107 | 0.11166 | 0.112166 | 0.112756 | 0.113458 | 0.114181 | 0.114972 | 0.115699 | 0.116435 | 0.117278 | 0.118028 | 0.118671 | 0.119332 | 0.119938 | 0.120492 | 0.121142 | 0.121869 | 0.122545 | 0.123266 | 0.124004 | 0.124733 | 0.1255 | 0.126139 | 0.126591 | 0.126993 | 0.127329 | 0.12764 | 0.127972 | 0.128349 | 0.128672 | 0.129075 | 0.129476 | 0.129841 | 0.130186 | 0.130366 | 0.130401 | 0.130509 | 0.130666 | 0.130865 | 0.131091 | 0.13132 | 0.131518 | 0.131745 | 0.131851 | 0.131906 | 0.131908 | 0.131886 | 0.131987 | 0.132241 | 0.132539 | 0.132771 | 0.132985 | 0.133175 | 0.13325 | 0.133258 | 0.133209 | 0.133123 | 0.13297 | 0.132891 | 0.132897 | 0.132856 | 0.132715 | 0.132459 | 0.132202 | 0.131906 | 0.131481 | 0.131061 | 0.130662 | 0.130169 | 0.129666 | 0.129246 | 0.128775 | 0.128319 | 0.12786 | 0.12736 | 0.126838 | 0.126301 | 0.125701 | 0.125058 | 0.124463 | 0.123931 | 0.123489 | 0.12316 | 0.122774 | 0.122306 | 0.121723 | 0.121062 | 0.120327 | 0.119534 | 0.118631 | 0.117714 | 0.116971 | 0.116398 | 0.115899 | 0.115463
0.164 | 14 | Mixture_5_Xyl | 0.149593 | 0.142883 | 0.137727 | 0.133898 | 0.13042 | 0.127522 | 0.126827 | 0.128136 | 0.130964 | 0.133633 | 0.136437 | 0.141108 | 0.146059 | 0.150471 | 0.154161 | 0.157332 | 0.160488 | 0.163368 | 0.165659 | 0.167851 | 0.170588 | 0.172394 | 0.175251 | 0.178929 | 0.182557 | 0.186713 | 0.19155 | 0.197358 | 0.20382 | 0.210706 | 0.217444 | 0.223181 | 0.228668 | 0.234137 | 0.239247 | 0.244094 | 0.247795 | 0.250097 | 0.252935 | 0.255597 | 0.258136 | 0.259844 | 0.260438 | 0.260479 | 0.259582 | 0.258112 | 0.257275 | 0.256711 | 0.256026 | 0.256413 | 0.257771 | 0.259048 | 0.261216 | 0.264044 | 0.268474 | 0.274178 | 0.28028 | 0.286108 | 0.291183 | 0.295204 | 0.298711 | 0.301843 | 0.304422 | 0.306092 | 0.308019 | 0.31 | 0.311014 | 0.311061 | 0.309843 | 0.306413 | 0.301042 | 0.294427 | 0.287902 | 0.280987 | 0.273866 | 0.267128 | 0.260632 | 0.254211 | 0.247752 | 0.241327 | 0.23587 | 0.23147 | 0.226954 | 0.221654 | 0.217191 | 0.213132 | 0.209047 | 0.204998 | 0.201402 | 0.197658 | 0.194038 | 0.189425 | 0.184393 | 0.179318 | 0.175163 | 0.171756 | 0.168824 | 0.165613 | 0.162457 | 0.159514 | 0.156584 | 0.153737 | 0.1513 | 0.149463 | 0.14798 | 0.146665 | 0.145627 | 0.144578 | 0.143054 | 0.140571 | 0.13734 | 0.133436 | 0.128573 | 0.123536 | 0.11886 | 0.114238 | 0.109325 | 0.104419 | 0.099566 | 0.094669 | 0.090557 | 0.087737 | 0.085819 | 0.084637 | 0.084245 | 0.084834 | 0.086284 | 0.088003 | 0.089647 | 0.091615 | 0.09411 | 0.096561 | 0.098519 | 0.099744 | 0.100271 | 0.099511 | 0.097066 | 0.09294 | 0.087454 | 0.080666 | 0.073556 | 0.066499 | 0.059557 | 0.053169 | 0.047653 | 0.04286 | 0.039363 | 0.037089 | 0.035386 | 0.034674 | 0.035161 | 0.036247 | 0.037877 | 0.040019 | 0.042169 | 0.044133 | 0.04571 | 0.046855 | 0.047472 | 0.047655 | 0.047264 | 0.046918 | 0.047235 | 0.047748 | 0.048067 | 0.048903 | 0.050529 | 0.052632 | 0.055361 | 0.058565 | 0.061857 | 0.065419 | 0.068944 | 0.07191 | 0.074217 | 0.076 | 0.077238 | 0.077723 | 0.077762 | 0.077533 | 0.076954 | 0.075716 | 0.074413 | 0.073164 | 0.071567 | 0.069832 | 0.068405 | 0.067084 | 0.065619 | 0.063969 | 0.062622 | 0.0614 | 0.059877 | 0.0585 | 0.057655 | 0.056915 | 0.056095 | 0.05538 | 0.05491 | 0.054663 | 0.054732 | 0.054679 | 0.055099 | 0.056024 | 0.056955 | 0.057898 | 0.059285 | 0.060555 | 0.06193 | 0.063521 | 0.065147 | 0.066701 | 0.068238 | 0.069246 | 0.069808 | 0.070313 | 0.070178 | 0.069361 | 0.068821 | 0.068314 | 0.067953 | 0.067703 | 0.067682 | 0.067895 | 0.068555 | 0.069254 | 0.069688 | 0.069327 | 0.068639 | 0.069047 | 0.06916 | 0.069211 | 0.06976 | 0.069931 | 0.070351 | 0.070639 | 0.070807 | 0.071456 | 0.072274 | 0.07184 | 0.071248 | 0.072069 | 0.072356 | 0.071876 | 0.071785 | 0.070784 | 0.068785 | 0.067738 | 0.066083 | 0.064355 | 0.062466 | 0.060593 | 0.057522 | 0.054907 | 0.054229 | 0.053706 | 0.052122 | 0.051112 | 0.050659 | 0.050281 | 0.09146 | 0.092659 | 0.093516 | 0.093848 | 0.094193 | 0.09514 | 0.096175 | 0.096774 | 0.097442 | 0.097938 | 0.09833 | 0.099311 | 0.100459 | 0.100706 | 0.100549 | 0.100968 | 0.101554 | 0.102325 | 0.103327 | 0.104536 | 0.104961 | 0.10509 | 0.105728 | 0.106118 | 0.106567 | 0.106866 | 0.107502 | 0.108855 | 0.109531 | 0.109855 | 0.110424 | 0.111284 | 0.111609 | 0.111623 | 0.111813 | 0.11212 | 0.112808 | 0.113366 | 0.113145 | 0.113594 | 0.114795 | 0.115205 | 0.114549 | 0.114165 | 0.114798 | 0.115418 | 0.11523 | 0.114882 | 0.115262 | 0.115495 | 0.115772 | 0.116304 | 0.11587 | 0.115048 | 0.115475 | 0.116426 | 0.116349 | 0.115904 | 0.116248 | 0.116495 | 0.116547 | 0.117004 | 0.117431 | 0.116736 | 0.116579 | 0.116235 | 0.116485 | 0.11687 | 0.117202 | 0.117213 | 0.116894 | 0.116438 | 0.116186 | 0.116288 | 0.11583 | 0.115303 | 0.114553 | 0.114355 | 0.114113 | 0.113773 | 0.113177 | 0.112314 | 0.111475 | 0.111525 | 0.111912 | 0.111906 | 0.111168 | 0.110264 | 0.109175 | 0.10816 | 0.107789 | 0.107825 | 0.107153 | 0.107042 | 0.107366 | 0.106891 | 0.105908 | 0.105654 | 0.104951 | 0.103828 | 0.103341 | 0.10254 | 0.101423 | 0.10126 | 0.100982
0.164 | 14 | Mixture_5_Xyl | 0.224404 | 0.21514 | 0.206192 | 0.198618 | 0.19335 | 0.189864 | 0.189139 | 0.190379 | 0.192811 | 0.197665 | 0.204065 | 0.210763 | 0.217197 | 0.223415 | 0.229946 | 0.235187 | 0.24038 | 0.24495 | 0.248332 | 0.250923 | 0.253798 | 0.256826 | 0.260254 | 0.264004 | 0.269784 | 0.276642 | 0.283631 | 0.292418 | 0.302664 | 0.313177 | 0.323455 | 0.33315 | 0.34233 | 0.351391 | 0.359243 | 0.365759 | 0.371684 | 0.375717 | 0.37876 | 0.381233 | 0.383157 | 0.384505 | 0.384844 | 0.384142 | 0.381917 | 0.378852 | 0.376509 | 0.374399 | 0.372502 | 0.371845 | 0.372647 | 0.374863 | 0.37913 | 0.385022 | 0.392703 | 0.402084 | 0.41207 | 0.421529 | 0.430842 | 0.438412 | 0.444117 | 0.447602 | 0.451232 | 0.455558 | 0.459126 | 0.461696 | 0.463392 | 0.462944 | 0.460553 | 0.455672 | 0.448768 | 0.439454 | 0.428275 | 0.416393 | 0.404282 | 0.392006 | 0.379218 | 0.366877 | 0.355665 | 0.345031 | 0.337235 | 0.330678 | 0.32498 | 0.319552 | 0.314939 | 0.310873 | 0.306943 | 0.302913 | 0.299099 | 0.294807 | 0.289343 | 0.282612 | 0.275502 | 0.268785 | 0.262743 | 0.25688 | 0.251754 | 0.246782 | 0.241586 | 0.236679 | 0.232394 | 0.227437 | 0.2226 | 0.218748 | 0.216483 | 0.214773 | 0.212804 | 0.210951 | 0.208954 | 0.206403 | 0.202921 | 0.19822 | 0.19243 | 0.18623 | 0.180028 | 0.17344 | 0.166516 | 0.159748 | 0.153347 | 0.147109 | 0.141348 | 0.136677 | 0.133624 | 0.131837 | 0.131312 | 0.131935 | 0.13325 | 0.134954 | 0.137167 | 0.140168 | 0.143487 | 0.146342 | 0.148564 | 0.149905 | 0.150373 | 0.149623 | 0.146446 | 0.140721 | 0.133421 | 0.124764 | 0.115152 | 0.10552 | 0.09609 | 0.08704 | 0.079145 | 0.072148 | 0.066549 | 0.06269 | 0.060089 | 0.058615 | 0.058427 | 0.059559 | 0.061535 | 0.064243 | 0.067267 | 0.070115 | 0.07249 | 0.074451 | 0.075847 | 0.076718 | 0.077035 | 0.07726 | 0.077368 | 0.077429 | 0.078016 | 0.079364 | 0.081436 | 0.084244 | 0.088086 | 0.092759 | 0.098263 | 0.103872 | 0.109228 | 0.114072 | 0.117929 | 0.120834 | 0.123012 | 0.124321 | 0.124581 | 0.123637 | 0.122528 | 0.12092 | 0.118773 | 0.116395 | 0.114068 | 0.11164 | 0.109048 | 0.105897 | 0.102967 | 0.100538 | 0.098261 | 0.096139 | 0.093654 | 0.090854 | 0.088617 | 0.086668 | 0.085466 | 0.084564 | 0.083329 | 0.082681 | 0.083415 | 0.084065 | 0.08414 | 0.084773 | 0.085761 | 0.086901 | 0.087887 | 0.08906 | 0.090768 | 0.092791 | 0.094696 | 0.096651 | 0.098218 | 0.100121 | 0.101943 | 0.102785 | 0.103545 | 0.102789 | 0.100952 | 0.099757 | 0.099149 | 0.098801 | 0.099015 | 0.099633 | 0.1002 | 0.101779 | 0.105432 | 0.109345 | 0.10804 | 0.1042 | 0.103471 | 0.103968 | 0.10441 | 0.104566 | 0.105034 | 0.106139 | 0.106561 | 0.107045 | 0.109683 | 0.113019 | 0.111297 | 0.108334 | 0.108796 | 0.109018 | 0.109346 | 0.110671 | 0.108514 | 0.105417 | 0.102866 | 0.099341 | 0.095965 | 0.094316 | 0.093381 | 0.087798 | 0.083815 | 0.083963 | 0.085464 | 0.08434 | 0.082585 | 0.079468 | 0.060217 | 0.060473 | 0.061291 | 0.061979 | 0.062392 | 0.063378 | 0.064469 | 0.065368 | 0.066178 | 0.066447 | 0.067682 | 0.068558 | 0.068729 | 0.069415 | 0.070648 | 0.07174 | 0.072362 | 0.073097 | 0.073839 | 0.074471 | 0.074679 | 0.075202 | 0.076357 | 0.076602 | 0.076763 | 0.077428 | 0.078779 | 0.079535 | 0.079507 | 0.07976 | 0.080216 | 0.0811 | 0.081992 | 0.082219 | 0.082498 | 0.082546 | 0.082622 | 0.083187 | 0.083845 | 0.084552 | 0.084953 | 0.084736 | 0.085153 | 0.085501 | 0.085511 | 0.085381 | 0.085304 | 0.085371 | 0.085815 | 0.086205 | 0.086509 | 0.086979 | 0.087307 | 0.087234 | 0.086954 | 0.087013 | 0.086671 | 0.086412 | 0.086416 | 0.085751 | 0.085846 | 0.086325 | 0.086042 | 0.085865 | 0.085846 | 0.085367 | 0.085355 | 0.085705 | 0.085613 | 0.085503 | 0.085317 | 0.084658 | 0.084278 | 0.083674 | 0.083175 | 0.082705 | 0.08169 | 0.08072 | 0.080492 | 0.080015 | 0.079441 | 0.079131 | 0.078919 | 0.077936 | 0.077198 | 0.076399 | 0.075014 | 0.073297 | 0.072695 | 0.072756 | 0.072083 | 0.07102 | 0.070152 | 0.069381 | 0.068508 | 0.067324 | 0.066967 | 0.06627 | 0.065681 | 0.06482 | 0.063921 | 0.062912 | 0.061806 | 0.060504 | 0.059712
0.164 | 14 | Mixture_5_Xyl | 0.182498 | 0.174859 | 0.167963 | 0.161893 | 0.1571 | 0.154388 | 0.154326 | 0.155661 | 0.157417 | 0.160925 | 0.165982 | 0.171346 | 0.176988 | 0.181961 | 0.186651 | 0.191581 | 0.195482 | 0.19861 | 0.201287 | 0.203656 | 0.20621 | 0.209175 | 0.212211 | 0.215476 | 0.21989 | 0.224652 | 0.230476 | 0.238166 | 0.246858 | 0.255409 | 0.263529 | 0.27165 | 0.279796 | 0.28664 | 0.292559 | 0.29803 | 0.302626 | 0.306849 | 0.310325 | 0.312355 | 0.313452 | 0.3143 | 0.314224 | 0.313403 | 0.312122 | 0.309947 | 0.308293 | 0.306641 | 0.305437 | 0.304684 | 0.30464 | 0.3066 | 0.310476 | 0.315362 | 0.321857 | 0.330079 | 0.338588 | 0.346381 | 0.353647 | 0.360086 | 0.36474 | 0.368321 | 0.371703 | 0.374952 | 0.377967 | 0.380948 | 0.383808 | 0.383807 | 0.381482 | 0.377563 | 0.371945 | 0.364276 | 0.355107 | 0.345947 | 0.336622 | 0.326345 | 0.315772 | 0.305731 | 0.296731 | 0.288311 | 0.281181 | 0.275582 | 0.270896 | 0.266573 | 0.262687 | 0.259026 | 0.255675 | 0.252231 | 0.248517 | 0.244041 | 0.239802 | 0.235081 | 0.229419 | 0.223641 | 0.21853 | 0.213595 | 0.209041 | 0.204589 | 0.200246 | 0.19609 | 0.192115 | 0.187821 | 0.183657 | 0.180316 | 0.17804 | 0.176442 | 0.175293 | 0.174022 | 0.1723 | 0.169851 | 0.166592 | 0.162478 | 0.157677 | 0.152467 | 0.147025 | 0.141837 | 0.136557 | 0.130934 | 0.125196 | 0.119839 | 0.115356 | 0.11171 | 0.109103 | 0.107454 | 0.107077 | 0.10756 | 0.108763 | 0.110153 | 0.112098 | 0.114513 | 0.117103 | 0.119398 | 0.121088 | 0.122166 | 0.122449 | 0.121514 | 0.119013 | 0.114798 | 0.108862 | 0.101434 | 0.093804 | 0.086032 | 0.07836 | 0.071018 | 0.064692 | 0.059149 | 0.054713 | 0.051677 | 0.049531 | 0.048427 | 0.048394 | 0.049653 | 0.051332 | 0.053645 | 0.056202 | 0.058506 | 0.060384 | 0.061792 | 0.062879 | 0.063569 | 0.063614 | 0.063677 | 0.063872 | 0.06416 | 0.064837 | 0.066144 | 0.067811 | 0.070041 | 0.07333 | 0.076952 | 0.081127 | 0.08568 | 0.089792 | 0.093354 | 0.096317 | 0.098602 | 0.100097 | 0.10078 | 0.100978 | 0.10037 | 0.099348 | 0.097867 | 0.096109 | 0.094293 | 0.092445 | 0.090559 | 0.088827 | 0.08635 | 0.083742 | 0.081607 | 0.079756 | 0.078169 | 0.076274 | 0.074038 | 0.072418 | 0.070945 | 0.069816 | 0.069145 | 0.068401 | 0.068132 | 0.068473 | 0.068916 | 0.068994 | 0.069651 | 0.07038 | 0.071173 | 0.072152 | 0.073306 | 0.074581 | 0.076241 | 0.077869 | 0.079281 | 0.080498 | 0.082447 | 0.083842 | 0.084066 | 0.084628 | 0.083992 | 0.082361 | 0.081491 | 0.080961 | 0.080603 | 0.080683 | 0.081036 | 0.081536 | 0.083169 | 0.086551 | 0.089849 | 0.088442 | 0.084794 | 0.083753 | 0.083951 | 0.084206 | 0.084471 | 0.085034 | 0.085893 | 0.086208 | 0.08653 | 0.088713 | 0.091795 | 0.090344 | 0.087324 | 0.08745 | 0.087791 | 0.088288 | 0.089852 | 0.088042 | 0.085178 | 0.082878 | 0.079687 | 0.07695 | 0.076199 | 0.075809 | 0.071221 | 0.068134 | 0.068836 | 0.070713 | 0.069921 | 0.068317 | 0.065396 | 0.025969 | 0.026552 | 0.027397 | 0.027842 | 0.028111 | 0.028686 | 0.02927 | 0.029958 | 0.030516 | 0.03044 | 0.031184 | 0.031739 | 0.032339 | 0.033292 | 0.034104 | 0.03465 | 0.034662 | 0.034877 | 0.035296 | 0.035753 | 0.036672 | 0.037224 | 0.037509 | 0.037845 | 0.038508 | 0.038797 | 0.039349 | 0.03991 | 0.039942 | 0.040286 | 0.041209 | 0.041516 | 0.041626 | 0.041278 | 0.041285 | 0.04197 | 0.042957 | 0.043221 | 0.043056 | 0.04322 | 0.043909 | 0.044186 | 0.044059 | 0.044454 | 0.044893 | 0.044625 | 0.044409 | 0.044659 | 0.044867 | 0.045148 | 0.045251 | 0.044894 | 0.044812 | 0.044996 | 0.044777 | 0.044789 | 0.044572 | 0.044915 | 0.045357 | 0.044312 | 0.044237 | 0.044795 | 0.044471 | 0.04434 | 0.044468 | 0.044267 | 0.044112 | 0.044065 | 0.044314 | 0.044456 | 0.04411 | 0.043476 | 0.0433 | 0.042861 | 0.042284 | 0.041414 | 0.040722 | 0.03994 | 0.039266 | 0.038671 | 0.038624 | 0.038634 | 0.038311 | 0.038386 | 0.037772 | 0.036604 | 0.035969 | 0.034973 | 0.033807 | 0.033298 | 0.03331 | 0.032915 | 0.03187 | 0.031344 | 0.031196 | 0.03024 | 0.029032 | 0.028475 | 0.028933 | 0.028348 | 0.027675 | 0.026859 | 0.025596 | 0.024424 | 0.023858
0.082 | 15 | Mixture_6_Xyl | 0.147933 | 0.141761 | 0.136063 | 0.132071 | 0.128567 | 0.12661 | 0.125416 | 0.125124 | 0.126892 | 0.130401 | 0.134203 | 0.137084 | 0.141397 | 0.146041 | 0.15023 | 0.154235 | 0.157432 | 0.159422 | 0.161864 | 0.164572 | 0.166704 | 0.168811 | 0.170616 | 0.173382 | 0.177164 | 0.181504 | 0.186192 | 0.190879 | 0.19618 | 0.202238 | 0.208417 | 0.213812 | 0.219363 | 0.224832 | 0.229709 | 0.233072 | 0.235848 | 0.238693 | 0.241655 | 0.243647 | 0.245814 | 0.247699 | 0.248337 | 0.247935 | 0.247039 | 0.245902 | 0.245231 | 0.244936 | 0.244373 | 0.244301 | 0.245057 | 0.245825 | 0.24763 | 0.250723 | 0.254451 | 0.258449 | 0.26349 | 0.268812 | 0.273317 | 0.276982 | 0.279573 | 0.281422 | 0.283574 | 0.285145 | 0.286497 | 0.288323 | 0.289064 | 0.28838 | 0.287132 | 0.284811 | 0.281428 | 0.276676 | 0.270923 | 0.264842 | 0.259127 | 0.253332 | 0.247024 | 0.240791 | 0.234913 | 0.229206 | 0.22445 | 0.220465 | 0.216694 | 0.213135 | 0.210029 | 0.207074 | 0.204395 | 0.201301 | 0.198027 | 0.194718 | 0.191528 | 0.187318 | 0.182637 | 0.1791 | 0.176286 | 0.173204 | 0.169694 | 0.166147 | 0.163328 | 0.160628 | 0.157929 | 0.155232 | 0.152594 | 0.150548 | 0.14886 | 0.147659 | 0.146872 | 0.14571 | 0.144417 | 0.142588 | 0.139978 | 0.13652 | 0.132767 | 0.128754 | 0.124359 | 0.119827 | 0.115189 | 0.110653 | 0.106124 | 0.101642 | 0.097891 | 0.094862 | 0.092438 | 0.091246 | 0.090968 | 0.091061 | 0.092211 | 0.093993 | 0.095953 | 0.097895 | 0.099812 | 0.101854 | 0.103477 | 0.104528 | 0.105074 | 0.10435 | 0.101996 | 0.098205 | 0.093258 | 0.087236 | 0.080357 | 0.073187 | 0.066311 | 0.06024 | 0.054804 | 0.04977 | 0.045467 | 0.042639 | 0.040786 | 0.039791 | 0.03982 | 0.040714 | 0.042547 | 0.04469 | 0.046701 | 0.048794 | 0.050487 | 0.051765 | 0.052725 | 0.052937 | 0.052551 | 0.052466 | 0.052686 | 0.05263 | 0.053152 | 0.054093 | 0.055158 | 0.057024 | 0.059961 | 0.063429 | 0.067214 | 0.071091 | 0.074686 | 0.078167 | 0.080811 | 0.082599 | 0.084044 | 0.084916 | 0.085229 | 0.084918 | 0.084189 | 0.083325 | 0.081881 | 0.08032 | 0.078894 | 0.077305 | 0.075366 | 0.073559 | 0.072095 | 0.070313 | 0.068291 | 0.066417 | 0.06478 | 0.063368 | 0.062272 | 0.061429 | 0.060635 | 0.059837 | 0.059249 | 0.058917 | 0.058685 | 0.05884 | 0.059505 | 0.06049 | 0.061526 | 0.062132 | 0.063039 | 0.064176 | 0.065581 | 0.066888 | 0.068083 | 0.069454 | 0.071112 | 0.072208 | 0.072767 | 0.073485 | 0.073477 | 0.072651 | 0.072428 | 0.072525 | 0.072279 | 0.072025 | 0.071897 | 0.07212 | 0.072714 | 0.073039 | 0.072927 | 0.071978 | 0.071805 | 0.073582 | 0.074305 | 0.07466 | 0.074938 | 0.075045 | 0.075212 | 0.075252 | 0.075767 | 0.076628 | 0.077016 | 0.075446 | 0.074746 | 0.076746 | 0.07716 | 0.076822 | 0.077093 | 0.074886 | 0.072456 | 0.072466 | 0.071669 | 0.070395 | 0.068328 | 0.065914 | 0.061686 | 0.05929 | 0.059243 | 0.058277 | 0.054913 | 0.053698 | 0.053336 | 0.05367 | 0.103468 | 0.104173 | 0.105076 | 0.105737 | 0.106087 | 0.107161 | 0.108319 | 0.10871 | 0.109457 | 0.11022 | 0.111071 | 0.112008 | 0.112953 | 0.113125 | 0.113235 | 0.113843 | 0.114765 | 0.114834 | 0.115668 | 0.116399 | 0.116855 | 0.117707 | 0.118351 | 0.118915 | 0.119676 | 0.120725 | 0.121245 | 0.121778 | 0.122231 | 0.122738 | 0.123735 | 0.124609 | 0.125481 | 0.126284 | 0.125709 | 0.125184 | 0.125915 | 0.12657 | 0.126617 | 0.12674 | 0.127488 | 0.128752 | 0.1292 | 0.128604 | 0.128658 | 0.129441 | 0.129274 | 0.128844 | 0.129248 | 0.129772 | 0.12988 | 0.130104 | 0.130357 | 0.130915 | 0.131319 | 0.131155 | 0.130931 | 0.131057 | 0.131382 | 0.131965 | 0.132257 | 0.132681 | 0.132651 | 0.132081 | 0.131531 | 0.132052 | 0.132249 | 0.132481 | 0.132219 | 0.131935 | 0.131625 | 0.131468 | 0.130766 | 0.130499 | 0.130855 | 0.130605 | 0.129939 | 0.129441 | 0.129014 | 0.128994 | 0.128956 | 0.128581 | 0.128479 | 0.128171 | 0.127366 | 0.127013 | 0.126741 | 0.125667 | 0.124702 | 0.124824 | 0.124464 | 0.123929 | 0.123827 | 0.123915 | 0.123379 | 0.122236 | 0.121115 | 0.120657 | 0.120254 | 0.119481 | 0.119367 | 0.119431 | 0.118333 | 0.117342 | 0.116327
0.082 | 15 | Mixture_6_Xyl | 0.187514 | 0.180143 | 0.172403 | 0.165373 | 0.161045 | 0.158832 | 0.157069 | 0.15776 | 0.161362 | 0.165627 | 0.170085 | 0.174658 | 0.180576 | 0.18698 | 0.192443 | 0.196555 | 0.200037 | 0.203983 | 0.20763 | 0.211137 | 0.214224 | 0.216879 | 0.219048 | 0.221866 | 0.226277 | 0.232158 | 0.238526 | 0.244925 | 0.253028 | 0.262417 | 0.271773 | 0.279555 | 0.287354 | 0.295419 | 0.301776 | 0.306453 | 0.310634 | 0.313984 | 0.316648 | 0.318802 | 0.320623 | 0.32156 | 0.321516 | 0.320251 | 0.3189 | 0.317183 | 0.315249 | 0.313363 | 0.312799 | 0.312793 | 0.313269 | 0.314846 | 0.318277 | 0.32398 | 0.331031 | 0.338909 | 0.347042 | 0.355273 | 0.36328 | 0.369748 | 0.374869 | 0.379141 | 0.382173 | 0.385225 | 0.389021 | 0.391687 | 0.39337 | 0.393454 | 0.391271 | 0.387435 | 0.38177 | 0.374081 | 0.364961 | 0.354525 | 0.344136 | 0.333519 | 0.322262 | 0.311668 | 0.301874 | 0.292333 | 0.284596 | 0.278583 | 0.273236 | 0.269247 | 0.265859 | 0.26243 | 0.259252 | 0.256058 | 0.252676 | 0.248835 | 0.244344 | 0.239066 | 0.233542 | 0.228254 | 0.223127 | 0.217798 | 0.213049 | 0.208473 | 0.20419 | 0.19971 | 0.194951 | 0.190477 | 0.186626 | 0.183398 | 0.180789 | 0.179085 | 0.178075 | 0.176794 | 0.175221 | 0.172984 | 0.169953 | 0.166321 | 0.161938 | 0.157302 | 0.152465 | 0.147033 | 0.141409 | 0.13581 | 0.130477 | 0.12547 | 0.120964 | 0.117089 | 0.114224 | 0.112654 | 0.112258 | 0.112269 | 0.113315 | 0.115062 | 0.116956 | 0.118734 | 0.120811 | 0.12341 | 0.125422 | 0.12654 | 0.126728 | 0.125921 | 0.123688 | 0.119374 | 0.11349 | 0.106523 | 0.098463 | 0.089931 | 0.081897 | 0.074473 | 0.067683 | 0.06191 | 0.057065 | 0.053737 | 0.05142 | 0.050216 | 0.050156 | 0.051063 | 0.05288 | 0.055094 | 0.057457 | 0.059844 | 0.062297 | 0.064275 | 0.065764 | 0.066437 | 0.066807 | 0.067429 | 0.067998 | 0.068178 | 0.068758 | 0.069803 | 0.07132 | 0.074095 | 0.077697 | 0.081742 | 0.086641 | 0.091732 | 0.09631 | 0.100672 | 0.104285 | 0.106934 | 0.108635 | 0.109206 | 0.109302 | 0.108801 | 0.107684 | 0.106156 | 0.1043 | 0.102171 | 0.099776 | 0.097244 | 0.09479 | 0.092503 | 0.090361 | 0.088059 | 0.085415 | 0.082831 | 0.080673 | 0.078711 | 0.077286 | 0.075708 | 0.074325 | 0.073407 | 0.072725 | 0.072381 | 0.072334 | 0.072494 | 0.073052 | 0.073892 | 0.074899 | 0.075648 | 0.076686 | 0.077817 | 0.078963 | 0.080218 | 0.081502 | 0.082844 | 0.08418 | 0.085076 | 0.085583 | 0.086274 | 0.086646 | 0.086367 | 0.086291 | 0.086198 | 0.086107 | 0.086207 | 0.08631 | 0.08652 | 0.08726 | 0.088018 | 0.088603 | 0.088187 | 0.088408 | 0.090111 | 0.091073 | 0.091827 | 0.092072 | 0.092067 | 0.092304 | 0.092155 | 0.09243 | 0.093319 | 0.093831 | 0.092614 | 0.092034 | 0.09354 | 0.093895 | 0.093552 | 0.093997 | 0.092576 | 0.090564 | 0.09033 | 0.089227 | 0.087563 | 0.085172 | 0.08278 | 0.078478 | 0.075176 | 0.074419 | 0.073317 | 0.070657 | 0.069266 | 0.068403 | 0.068398 | 0.118849 | 0.120145 | 0.120807 | 0.120998 | 0.121868 | 0.12274 | 0.123628 | 0.124345 | 0.124952 | 0.125689 | 0.126272 | 0.127443 | 0.12868 | 0.128954 | 0.129043 | 0.12977 | 0.131053 | 0.131842 | 0.132134 | 0.132697 | 0.133718 | 0.134635 | 0.135595 | 0.136057 | 0.136678 | 0.137782 | 0.137863 | 0.138381 | 0.13915 | 0.139841 | 0.140518 | 0.140696 | 0.141217 | 0.141996 | 0.142355 | 0.14219 | 0.142696 | 0.143286 | 0.143137 | 0.143492 | 0.14446 | 0.145773 | 0.146257 | 0.145952 | 0.145978 | 0.146714 | 0.146866 | 0.146993 | 0.147612 | 0.147456 | 0.147163 | 0.147448 | 0.147634 | 0.148336 | 0.148626 | 0.148264 | 0.147964 | 0.148065 | 0.148458 | 0.149231 | 0.149765 | 0.149599 | 0.149519 | 0.149072 | 0.148888 | 0.149642 | 0.150156 | 0.149965 | 0.149382 | 0.149136 | 0.149036 | 0.149112 | 0.148597 | 0.147899 | 0.148119 | 0.148171 | 0.147792 | 0.147731 | 0.147541 | 0.146976 | 0.146297 | 0.145734 | 0.145614 | 0.145358 | 0.144805 | 0.144142 | 0.143645 | 0.143291 | 0.143044 | 0.143344 | 0.142453 | 0.141353 | 0.141169 | 0.140642 | 0.140251 | 0.140428 | 0.139503 | 0.137846 | 0.137107 | 0.136334 | 0.135483 | 0.135495 | 0.134616 | 0.133449 | 0.132651
0.082 | 15 | Mixture_6_Xyl | 0.157878 | 0.151901 | 0.145732 | 0.140342 | 0.136256 | 0.133597 | 0.132558 | 0.13314 | 0.135062 | 0.137996 | 0.141721 | 0.146006 | 0.150567 | 0.155045 | 0.159209 | 0.163081 | 0.166515 | 0.169519 | 0.17225 | 0.174665 | 0.176841 | 0.179185 | 0.181858 | 0.184833 | 0.188333 | 0.192565 | 0.1975 | 0.203177 | 0.20948 | 0.216242 | 0.223141 | 0.22979 | 0.236003 | 0.241782 | 0.246877 | 0.251183 | 0.25477 | 0.257708 | 0.260013 | 0.261822 | 0.263166 | 0.263887 | 0.263915 | 0.263439 | 0.262519 | 0.261317 | 0.260006 | 0.258799 | 0.257929 | 0.257717 | 0.258344 | 0.260004 | 0.262819 | 0.266681 | 0.271494 | 0.277075 | 0.282967 | 0.28885 | 0.294422 | 0.299357 | 0.303664 | 0.307368 | 0.310378 | 0.312871 | 0.314908 | 0.316421 | 0.317234 | 0.317012 | 0.315401 | 0.312507 | 0.308393 | 0.303018 | 0.296583 | 0.289331 | 0.28143 | 0.273239 | 0.265104 | 0.257272 | 0.249945 | 0.243295 | 0.237339 | 0.232333 | 0.228203 | 0.224732 | 0.221705 | 0.21896 | 0.21622 | 0.213325 | 0.210238 | 0.206868 | 0.20321 | 0.199385 | 0.195375 | 0.191267 | 0.187148 | 0.183115 | 0.179115 | 0.175214 | 0.171476 | 0.167902 | 0.164502 | 0.161333 | 0.15851 | 0.156165 | 0.154258 | 0.152701 | 0.151393 | 0.150116 | 0.148612 | 0.146749 | 0.14442 | 0.141505 | 0.137973 | 0.133953 | 0.129569 | 0.124949 | 0.120237 | 0.115583 | 0.111158 | 0.107091 | 0.103492 | 0.100492 | 0.098201 | 0.096763 | 0.096135 | 0.096225 | 0.096993 | 0.098364 | 0.100138 | 0.102147 | 0.104235 | 0.10618 | 0.107694 | 0.108521 | 0.108482 | 0.10738 | 0.105005 | 0.10133 | 0.096516 | 0.090744 | 0.084252 | 0.077368 | 0.070469 | 0.063918 | 0.05802 | 0.052986 | 0.048935 | 0.045897 | 0.043935 | 0.043043 | 0.043074 | 0.043879 | 0.045301 | 0.047117 | 0.04914 | 0.051164 | 0.053029 | 0.054619 | 0.055801 | 0.056607 | 0.057123 | 0.05743 | 0.057661 | 0.057994 | 0.058603 | 0.059666 | 0.061311 | 0.063579 | 0.06649 | 0.069947 | 0.073756 | 0.077716 | 0.081587 | 0.085118 | 0.088125 | 0.090444 | 0.092063 | 0.092986 | 0.093195 | 0.092795 | 0.091908 | 0.090593 | 0.088986 | 0.087187 | 0.08524 | 0.083191 | 0.081084 | 0.078958 | 0.076875 | 0.074817 | 0.072794 | 0.070908 | 0.069178 | 0.067591 | 0.066201 | 0.065008 | 0.063982 | 0.063179 | 0.062622 | 0.062324 | 0.062274 | 0.062472 | 0.062894 | 0.063516 | 0.064285 | 0.065177 | 0.066163 | 0.067214 | 0.068331 | 0.069483 | 0.070655 | 0.071844 | 0.072858 | 0.073652 | 0.074236 | 0.074599 | 0.07477 | 0.074814 | 0.074745 | 0.074655 | 0.074637 | 0.074775 | 0.074959 | 0.07502 | 0.075072 | 0.075221 | 0.075519 | 0.075948 | 0.076461 | 0.077015 | 0.07753 | 0.078019 | 0.078557 | 0.079258 | 0.079721 | 0.079682 | 0.079697 | 0.079791 | 0.079864 | 0.080134 | 0.080424 | 0.080427 | 0.080301 | 0.08008 | 0.079825 | 0.079488 | 0.078876 | 0.07761 | 0.075906 | 0.07394 | 0.071923 | 0.069939 | 0.067766 | 0.065329 | 0.063019 | 0.061266 | 0.060009 | 0.059122 | 0.058728 | 0.058484 | 0.10482 | 0.105583 | 0.106401 | 0.10717 | 0.107946 | 0.10869 | 0.109301 | 0.10994 | 0.110717 | 0.111505 | 0.112152 | 0.112761 | 0.113411 | 0.114086 | 0.114699 | 0.115251 | 0.115811 | 0.116333 | 0.116835 | 0.117406 | 0.118037 | 0.118655 | 0.119239 | 0.119867 | 0.120502 | 0.121088 | 0.121632 | 0.122127 | 0.122713 | 0.123328 | 0.123861 | 0.124294 | 0.124723 | 0.125109 | 0.125437 | 0.12568 | 0.125972 | 0.12634 | 0.126651 | 0.126951 | 0.127445 | 0.127999 | 0.12845 | 0.128744 | 0.12893 | 0.128982 | 0.129031 | 0.129083 | 0.129216 | 0.129402 | 0.129514 | 0.129681 | 0.129977 | 0.130281 | 0.130518 | 0.130628 | 0.130704 | 0.130794 | 0.130977 | 0.131118 | 0.131257 | 0.131363 | 0.131403 | 0.131446 | 0.131518 | 0.13154 | 0.131511 | 0.131388 | 0.131206 | 0.131027 | 0.130882 | 0.130697 | 0.130557 | 0.130447 | 0.130378 | 0.130307 | 0.130245 | 0.130172 | 0.130046 | 0.129816 | 0.129421 | 0.12896 | 0.128441 | 0.127788 | 0.127134 | 0.126536 | 0.125956 | 0.125313 | 0.124765 | 0.124379 | 0.124093 | 0.123857 | 0.123576 | 0.123291 | 0.122889 | 0.122254 | 0.121691 | 0.121198 | 0.120662 | 0.119939 | 0.119124 | 0.118411 | 0.117851 | 0.117369 | 0.116839
0.082 | 15 | Mixture_6_Xyl | 0.109255 | 0.105172 | 0.101884 | 0.097747 | 0.095218 | 0.094616 | 0.094469 | 0.095419 | 0.097045 | 0.098913 | 0.101708 | 0.104683 | 0.107677 | 0.110474 | 0.113179 | 0.115777 | 0.117941 | 0.119687 | 0.120668 | 0.12153 | 0.123044 | 0.124443 | 0.125595 | 0.127254 | 0.129677 | 0.132629 | 0.135627 | 0.138985 | 0.142757 | 0.146792 | 0.151272 | 0.155631 | 0.159061 | 0.161942 | 0.164991 | 0.167848 | 0.170752 | 0.173064 | 0.174267 | 0.174978 | 0.175705 | 0.176055 | 0.175478 | 0.174366 | 0.173654 | 0.172787 | 0.171548 | 0.169823 | 0.168647 | 0.168202 | 0.168039 | 0.168782 | 0.170802 | 0.173506 | 0.176727 | 0.180495 | 0.184443 | 0.188331 | 0.192374 | 0.195557 | 0.197667 | 0.199255 | 0.201269 | 0.20312 | 0.204521 | 0.205831 | 0.207226 | 0.208111 | 0.207471 | 0.206096 | 0.204106 | 0.200693 | 0.196234 | 0.191962 | 0.18748 | 0.182551 | 0.177104 | 0.171873 | 0.166951 | 0.162412 | 0.159179 | 0.15655 | 0.154384 | 0.152104 | 0.149755 | 0.148183 | 0.146747 | 0.144884 | 0.143176 | 0.141274 | 0.139301 | 0.136892 | 0.134041 | 0.130968 | 0.127934 | 0.124966 | 0.122386 | 0.119811 | 0.116959 | 0.114226 | 0.111893 | 0.109349 | 0.106851 | 0.104905 | 0.103676 | 0.102797 | 0.101998 | 0.10137 | 0.100393 | 0.09897 | 0.097197 | 0.095066 | 0.092485 | 0.089551 | 0.086402 | 0.083132 | 0.079821 | 0.076717 | 0.073717 | 0.070786 | 0.067985 | 0.065784 | 0.064308 | 0.06322 | 0.063051 | 0.063607 | 0.064169 | 0.064802 | 0.066178 | 0.06766 | 0.068779 | 0.07 | 0.071123 | 0.071787 | 0.071805 | 0.071171 | 0.069404 | 0.066713 | 0.063208 | 0.059057 | 0.054799 | 0.050325 | 0.045575 | 0.040984 | 0.03728 | 0.033891 | 0.031062 | 0.029373 | 0.028294 | 0.027794 | 0.027936 | 0.028399 | 0.029294 | 0.030859 | 0.032594 | 0.034086 | 0.035162 | 0.036146 | 0.036844 | 0.037376 | 0.037694 | 0.037982 | 0.037928 | 0.03781 | 0.038253 | 0.039007 | 0.04013 | 0.041589 | 0.04345 | 0.045698 | 0.048308 | 0.050985 | 0.053361 | 0.055445 | 0.057183 | 0.058548 | 0.059623 | 0.060304 | 0.060153 | 0.059402 | 0.058989 | 0.058241 | 0.057046 | 0.055834 | 0.0549 | 0.053883 | 0.052681 | 0.050898 | 0.049056 | 0.047719 | 0.046825 | 0.045893 | 0.044701 | 0.043335 | 0.04197 | 0.040757 | 0.040294 | 0.040263 | 0.039772 | 0.039501 | 0.039899 | 0.040252 | 0.039932 | 0.040191 | 0.040772 | 0.041364 | 0.041578 | 0.042028 | 0.042796 | 0.043723 | 0.044679 | 0.045681 | 0.046156 | 0.047475 | 0.04862 | 0.048724 | 0.049411 | 0.049224 | 0.0478 | 0.046914 | 0.046446 | 0.046192 | 0.046255 | 0.046347 | 0.046465 | 0.047839 | 0.051155 | 0.054692 | 0.053358 | 0.049342 | 0.048314 | 0.048566 | 0.048772 | 0.04893 | 0.049177 | 0.049889 | 0.05016 | 0.050314 | 0.051907 | 0.054658 | 0.053517 | 0.050643 | 0.050831 | 0.051173 | 0.051633 | 0.053422 | 0.052361 | 0.050074 | 0.048575 | 0.046275 | 0.044368 | 0.044305 | 0.045213 | 0.041948 | 0.039359 | 0.040173 | 0.04247 | 0.042115 | 0.040575 | 0.037849 | -0.018818 | -0.019009 | -0.018828 | -0.018785 | -0.018846 | -0.018815 | -0.01829 | -0.017741 | -0.017326 | -0.01749 | -0.016789 | -0.016692 | -0.0169 | -0.01642 | -0.015699 | -0.015017 | -0.015149 | -0.015534 | -0.015634 | -0.015549 | -0.014946 | -0.014616 | -0.014414 | -0.01434 | -0.013993 | -0.013801 | -0.013695 | -0.013275 | -0.01337 | -0.013548 | -0.013469 | -0.013404 | -0.013209 | -0.013484 | -0.013192 | -0.012773 | -0.012585 | -0.012362 | -0.012704 | -0.012706 | -0.012756 | -0.01342 | -0.013301 | -0.012597 | -0.012277 | -0.012303 | -0.012769 | -0.013135 | -0.012678 | -0.012567 | -0.01235 | -0.012306 | -0.012344 | -0.012477 | -0.012871 | -0.01323 | -0.013464 | -0.013375 | -0.013344 | -0.014034 | -0.013834 | -0.013683 | -0.0142 | -0.014305 | -0.014427 | -0.015076 | -0.015129 | -0.014398 | -0.013894 | -0.014242 | -0.014081 | -0.014584 | -0.015437 | -0.015507 | -0.015815 | -0.016355 | -0.016659 | -0.017745 | -0.01847 | -0.018592 | -0.018628 | -0.018176 | -0.018235 | -0.018731 | -0.019269 | -0.020016 | -0.020487 | -0.021116 | -0.021822 | -0.021946 | -0.021774 | -0.022543 | -0.02358 | -0.023997 | -0.02429 | -0.024606 | -0.024614 | -0.024976 | -0.024776 | -0.025159 | -0.025756 | -0.026386 | -0.026766 | -0.027289 | -0.028284
0.082 | 15 | Mixture_6_Xyl | 0.097633 | 0.093813 | 0.090733 | 0.087926 | 0.085825 | 0.084828 | 0.085197 | 0.086172 | 0.087729 | 0.089337 | 0.091966 | 0.09446 | 0.096482 | 0.098634 | 0.100607 | 0.102323 | 0.104413 | 0.106217 | 0.107594 | 0.108523 | 0.109989 | 0.111504 | 0.111915 | 0.113089 | 0.115549 | 0.118343 | 0.120863 | 0.123595 | 0.127294 | 0.131269 | 0.134671 | 0.13828 | 0.141474 | 0.144085 | 0.146582 | 0.149065 | 0.150895 | 0.152552 | 0.154168 | 0.154891 | 0.155018 | 0.155489 | 0.155775 | 0.155438 | 0.154333 | 0.153128 | 0.152106 | 0.150991 | 0.149922 | 0.149383 | 0.149336 | 0.150138 | 0.151851 | 0.153905 | 0.156541 | 0.16037 | 0.16368 | 0.166855 | 0.170367 | 0.173029 | 0.175101 | 0.17671 | 0.178043 | 0.17939 | 0.180742 | 0.181963 | 0.183047 | 0.183366 | 0.182737 | 0.181539 | 0.179566 | 0.176427 | 0.172644 | 0.168838 | 0.164695 | 0.160873 | 0.156222 | 0.151432 | 0.147085 | 0.143105 | 0.140288 | 0.13755 | 0.135032 | 0.132974 | 0.13148 | 0.130199 | 0.128579 | 0.126584 | 0.124976 | 0.123165 | 0.121309 | 0.119247 | 0.116182 | 0.113092 | 0.110782 | 0.108738 | 0.106278 | 0.103646 | 0.10114 | 0.099184 | 0.097632 | 0.095543 | 0.093181 | 0.091375 | 0.090307 | 0.089332 | 0.088488 | 0.087819 | 0.087143 | 0.085813 | 0.084192 | 0.082002 | 0.079229 | 0.076736 | 0.074211 | 0.071358 | 0.068698 | 0.066034 | 0.063337 | 0.060662 | 0.058052 | 0.056008 | 0.054757 | 0.054118 | 0.053854 | 0.054071 | 0.054623 | 0.055176 | 0.056161 | 0.057487 | 0.05875 | 0.060094 | 0.060824 | 0.061261 | 0.061209 | 0.06074 | 0.059482 | 0.056979 | 0.05379 | 0.050187 | 0.046543 | 0.042773 | 0.038749 | 0.034895 | 0.031847 | 0.028851 | 0.02653 | 0.025193 | 0.024459 | 0.024074 | 0.024087 | 0.024623 | 0.02548 | 0.026875 | 0.028363 | 0.029581 | 0.030361 | 0.031296 | 0.031863 | 0.032202 | 0.032379 | 0.032467 | 0.032551 | 0.03285 | 0.033305 | 0.033896 | 0.034834 | 0.036408 | 0.037993 | 0.039693 | 0.041839 | 0.044061 | 0.04612 | 0.047712 | 0.04888 | 0.049845 | 0.050622 | 0.051088 | 0.051147 | 0.050487 | 0.049933 | 0.049276 | 0.048357 | 0.047311 | 0.046431 | 0.045629 | 0.044781 | 0.043172 | 0.041555 | 0.040665 | 0.039971 | 0.039154 | 0.038146 | 0.036915 | 0.036002 | 0.035141 | 0.03473 | 0.034533 | 0.034023 | 0.033922 | 0.034582 | 0.035004 | 0.034705 | 0.03484 | 0.035277 | 0.035773 | 0.035949 | 0.036378 | 0.03713 | 0.037934 | 0.038686 | 0.039487 | 0.039885 | 0.04115 | 0.042353 | 0.042598 | 0.043232 | 0.042815 | 0.041116 | 0.0403 | 0.040007 | 0.039766 | 0.039868 | 0.039899 | 0.039973 | 0.041306 | 0.044525 | 0.048059 | 0.046651 | 0.042474 | 0.041136 | 0.041122 | 0.041359 | 0.041603 | 0.041751 | 0.042491 | 0.042783 | 0.04298 | 0.04487 | 0.047953 | 0.046619 | 0.04306 | 0.043116 | 0.043609 | 0.044046 | 0.046147 | 0.045075 | 0.042333 | 0.04088 | 0.038871 | 0.037173 | 0.037353 | 0.038723 | 0.03566 | 0.033049 | 0.034186 | 0.03703 | 0.036926 | 0.035632 | 0.032828 | -0.031614 | -0.031153 | -0.0304 | -0.030605 | -0.031293 | -0.031398 | -0.031186 | -0.030359 | -0.029723 | -0.030106 | -0.029857 | -0.02954 | -0.02951 | -0.029314 | -0.029006 | -0.028763 | -0.028545 | -0.028371 | -0.028267 | -0.028116 | -0.027855 | -0.027916 | -0.027792 | -0.02787 | -0.028041 | -0.028122 | -0.027779 | -0.027284 | -0.027301 | -0.027478 | -0.027198 | -0.027271 | -0.027117 | -0.026853 | -0.027144 | -0.027275 | -0.026984 | -0.026752 | -0.02675 | -0.026565 | -0.026284 | -0.026662 | -0.026646 | -0.026246 | -0.026756 | -0.027583 | -0.027559 | -0.027279 | -0.027139 | -0.027163 | -0.0269 | -0.026908 | -0.027208 | -0.027035 | -0.027003 | -0.027242 | -0.027643 | -0.027755 | -0.0276 | -0.028321 | -0.028377 | -0.02817 | -0.028648 | -0.029065 | -0.028774 | -0.029015 | -0.029221 | -0.02876 | -0.028037 | -0.028218 | -0.029035 | -0.029479 | -0.029645 | -0.02968 | -0.030104 | -0.030684 | -0.030889 | -0.031395 | -0.031854 | -0.032542 | -0.032945 | -0.032497 | -0.032138 | -0.032682 | -0.033538 | -0.034328 | -0.034571 | -0.03475 | -0.034889 | -0.035331 | -0.035579 | -0.036127 | -0.037273 | -0.037829 | -0.037566 | -0.038055 | -0.038467 | -0.03859 | -0.038461 | -0.03904 | -0.039193 | -0.039229 | -0.039683 | -0.040191 | -0.040893
0 | 16 | Lignin | 0.099728 | 0.099915 | 0.099841 | 0.100713 | 0.101974 | 0.103573 | 0.10456 | 0.105777 | 0.10693 | 0.107668 | 0.107829 | 0.108681 | 0.109991 | 0.110167 | 0.110146 | 0.110343 | 0.110826 | 0.111619 | 0.112123 | 0.112353 | 0.113204 | 0.113501 | 0.113722 | 0.114305 | 0.114979 | 0.115192 | 0.116351 | 0.117934 | 0.119579 | 0.120727 | 0.122059 | 0.122988 | 0.123705 | 0.124277 | 0.124497 | 0.124932 | 0.124814 | 0.124065 | 0.123271 | 0.123109 | 0.123456 | 0.123742 | 0.124167 | 0.125097 | 0.125715 | 0.126779 | 0.128654 | 0.130686 | 0.133253 | 0.135359 | 0.137547 | 0.139729 | 0.141994 | 0.14455 | 0.147344 | 0.150665 | 0.153619 | 0.15673 | 0.159596 | 0.162046 | 0.165117 | 0.168452 | 0.171849 | 0.174957 | 0.177565 | 0.179937 | 0.180955 | 0.180238 | 0.178379 | 0.174669 | 0.169771 | 0.164928 | 0.160442 | 0.156775 | 0.153987 | 0.152013 | 0.150094 | 0.148408 | 0.147158 | 0.146145 | 0.145051 | 0.144146 | 0.144114 | 0.144259 | 0.144338 | 0.145089 | 0.146867 | 0.148625 | 0.150143 | 0.151515 | 0.153135 | 0.154148 | 0.154084 | 0.153623 | 0.152761 | 0.15171 | 0.150922 | 0.149374 | 0.147423 | 0.14594 | 0.145071 | 0.144074 | 0.142995 | 0.142225 | 0.14243 | 0.142943 | 0.143653 | 0.144986 | 0.146487 | 0.148569 | 0.151521 | 0.15513 | 0.1589 | 0.162019 | 0.164112 | 0.165534 | 0.166122 | 0.165605 | 0.164369 | 0.16314 | 0.162025 | 0.161192 | 0.16081 | 0.160544 | 0.160191 | 0.159559 | 0.158791 | 0.157779 | 0.156766 | 0.155935 | 0.154823 | 0.153619 | 0.15217 | 0.149652 | 0.14691 | 0.14411 | 0.141444 | 0.139246 | 0.137702 | 0.136944 | 0.136851 | 0.137587 | 0.138899 | 0.139907 | 0.141716 | 0.144343 | 0.147177 | 0.14971 | 0.151877 | 0.153674 | 0.155428 | 0.157267 | 0.159064 | 0.161101 | 0.163502 | 0.166006 | 0.168351 | 0.170168 | 0.17145 | 0.17267 | 0.173443 | 0.173445 | 0.17295 | 0.172627 | 0.171992 | 0.170857 | 0.169625 | 0.168373 | 0.167107 | 0.165595 | 0.163897 | 0.16237 | 0.161401 | 0.160269 | 0.158802 | 0.157518 | 0.157113 | 0.157367 | 0.157811 | 0.158308 | 0.15952 | 0.161267 | 0.163137 | 0.165206 | 0.16719 | 0.169114 | 0.170641 | 0.171463 | 0.171723 | 0.171208 | 0.169805 | 0.167638 | 0.164859 | 0.16117 | 0.157556 | 0.153708 | 0.149067 | 0.144506 | 0.140066 | 0.135768 | 0.131769 | 0.127916 | 0.124473 | 0.121319 | 0.118026 | 0.114951 | 0.112091 | 0.109842 | 0.10796 | 0.106272 | 0.10492 | 0.103941 | 0.103338 | 0.103046 | 0.102822 | 0.102782 | 0.10315 | 0.102749 | 0.102381 | 0.102338 | 0.102237 | 0.102311 | 0.102439 | 0.102413 | 0.102528 | 0.103152 | 0.104322 | 0.104682 | 0.103846 | 0.103905 | 0.104643 | 0.105406 | 0.10611 | 0.106507 | 0.107386 | 0.108056 | 0.108702 | 0.110123 | 0.112117 | 0.11304 | 0.112232 | 0.112398 | 0.11258 | 0.11231 | 0.113182 | 0.113107 | 0.111526 | 0.110776 | 0.109922 | 0.108888 | 0.108452 | 0.108996 | 0.108148 | 0.106493 | 0.106694 | 0.107423 | 0.107223 | 0.107383 | 0.107585 | 0.107493 | 0.080132 | 0.080098 | 0.080124 | 0.080238 | 0.080198 | 0.08043 | 0.080758 | 0.08066 | 0.080517 | 0.080117 | 0.08045 | 0.081122 | 0.081331 | 0.081245 | 0.081024 | 0.081205 | 0.081027 | 0.081303 | 0.081905 | 0.081483 | 0.080821 | 0.080447 | 0.080501 | 0.080627 | 0.080004 | 0.079655 | 0.079854 | 0.080481 | 0.080712 | 0.080507 | 0.08056 | 0.080412 | 0.080515 | 0.080471 | 0.080752 | 0.08037 | 0.079747 | 0.080242 | 0.080399 | 0.079888 | 0.079929 | 0.080282 | 0.080283 | 0.080214 | 0.079487 | 0.079142 | 0.079855 | 0.080431 | 0.08013 | 0.079305 | 0.079193 | 0.079533 | 0.079347 | 0.079036 | 0.078958 | 0.07941 | 0.079368 | 0.079595 | 0.079897 | 0.079254 | 0.078742 | 0.078801 | 0.078919 | 0.079179 | 0.079455 | 0.079105 | 0.078768 | 0.078451 | 0.078961 | 0.079768 | 0.079124 | 0.078841 | 0.07883 | 0.078969 | 0.078682 | 0.077993 | 0.077423 | 0.077962 | 0.078161 | 0.078317 | 0.078262 | 0.077918 | 0.078019 | 0.078457 | 0.078131 | 0.077753 | 0.078393 | 0.078266 | 0.077237 | 0.077216 | 0.077972 | 0.077882 | 0.077117 | 0.076818 | 0.077357 | 0.077857 | 0.077797 | 0.077024 | 0.07663 | 0.077062 | 0.076899 | 0.076917 | 0.076657 | 0.076209 | 0.075739
0 | 16 | Lignin | 0.134844 | 0.135316 | 0.13553 | 0.136745 | 0.137622 | 0.138922 | 0.141156 | 0.143499 | 0.145061 | 0.1456 | 0.14635 | 0.147908 | 0.149172 | 0.149408 | 0.149473 | 0.149715 | 0.150537 | 0.151584 | 0.152073 | 0.152551 | 0.153461 | 0.153734 | 0.15437 | 0.155637 | 0.156922 | 0.157843 | 0.15956 | 0.161661 | 0.164009 | 0.166256 | 0.16786 | 0.16876 | 0.170275 | 0.171783 | 0.172097 | 0.171366 | 0.170834 | 0.170108 | 0.169686 | 0.169576 | 0.169803 | 0.170594 | 0.17142 | 0.172708 | 0.174578 | 0.176635 | 0.179581 | 0.182467 | 0.185951 | 0.190066 | 0.193795 | 0.197145 | 0.200873 | 0.205362 | 0.209833 | 0.214866 | 0.219802 | 0.224571 | 0.229282 | 0.234168 | 0.239425 | 0.244735 | 0.249948 | 0.254961 | 0.25952 | 0.262801 | 0.26358 | 0.26195 | 0.257695 | 0.250172 | 0.2415 | 0.233154 | 0.225819 | 0.219674 | 0.215168 | 0.212207 | 0.209504 | 0.206727 | 0.204461 | 0.202751 | 0.200858 | 0.19905 | 0.198607 | 0.198764 | 0.19927 | 0.200954 | 0.203535 | 0.206282 | 0.208841 | 0.211176 | 0.212764 | 0.214052 | 0.214596 | 0.213793 | 0.212467 | 0.210985 | 0.209073 | 0.207055 | 0.204954 | 0.20309 | 0.201106 | 0.198749 | 0.196969 | 0.196315 | 0.196449 | 0.197282 | 0.199099 | 0.20126 | 0.203496 | 0.206967 | 0.211799 | 0.217513 | 0.223715 | 0.228775 | 0.232712 | 0.234907 | 0.235103 | 0.233694 | 0.231005 | 0.228403 | 0.226457 | 0.225136 | 0.224583 | 0.224228 | 0.223901 | 0.222975 | 0.221662 | 0.219809 | 0.218091 | 0.217037 | 0.215268 | 0.21276 | 0.210137 | 0.206494 | 0.202051 | 0.197725 | 0.193828 | 0.190633 | 0.188454 | 0.187453 | 0.187392 | 0.188331 | 0.190053 | 0.192306 | 0.195465 | 0.198914 | 0.202868 | 0.206921 | 0.210585 | 0.213802 | 0.216618 | 0.219206 | 0.222129 | 0.225245 | 0.228417 | 0.232154 | 0.235819 | 0.238772 | 0.240825 | 0.242401 | 0.243251 | 0.243261 | 0.242308 | 0.241211 | 0.239853 | 0.237601 | 0.235526 | 0.233441 | 0.231334 | 0.229024 | 0.226235 | 0.223471 | 0.221646 | 0.219848 | 0.217711 | 0.216098 | 0.215608 | 0.215801 | 0.21637 | 0.217589 | 0.219541 | 0.222151 | 0.225121 | 0.228244 | 0.231627 | 0.234266 | 0.235991 | 0.236963 | 0.236811 | 0.235912 | 0.233732 | 0.229823 | 0.225415 | 0.220063 | 0.2143 | 0.208086 | 0.201291 | 0.194318 | 0.187516 | 0.181195 | 0.175405 | 0.169689 | 0.164782 | 0.160334 | 0.155899 | 0.151726 | 0.148114 | 0.144985 | 0.142108 | 0.139557 | 0.137797 | 0.136687 | 0.135993 | 0.135482 | 0.134875 | 0.134933 | 0.134948 | 0.134596 | 0.134485 | 0.134618 | 0.134838 | 0.134969 | 0.134913 | 0.134811 | 0.134998 | 0.135656 | 0.136759 | 0.137019 | 0.136499 | 0.136731 | 0.137708 | 0.138795 | 0.139768 | 0.140618 | 0.141745 | 0.142848 | 0.144019 | 0.145633 | 0.14753 | 0.148229 | 0.147585 | 0.148593 | 0.149057 | 0.148582 | 0.149223 | 0.148553 | 0.14625 | 0.14548 | 0.144479 | 0.143365 | 0.142667 | 0.143002 | 0.141474 | 0.139595 | 0.140269 | 0.141322 | 0.140598 | 0.140498 | 0.140999 | 0.141429 | 0.116388 | 0.116814 | 0.117104 | 0.116706 | 0.11675 | 0.117429 | 0.11758 | 0.116709 | 0.116416 | 0.116914 | 0.117152 | 0.117225 | 0.117775 | 0.118102 | 0.11822 | 0.118143 | 0.117852 | 0.117928 | 0.117886 | 0.117371 | 0.117132 | 0.117021 | 0.116873 | 0.116628 | 0.116897 | 0.117273 | 0.116861 | 0.11668 | 0.116888 | 0.117303 | 0.117338 | 0.117029 | 0.116914 | 0.116737 | 0.116861 | 0.116502 | 0.116061 | 0.116747 | 0.117079 | 0.117297 | 0.117437 | 0.117294 | 0.116797 | 0.116132 | 0.11571 | 0.116127 | 0.116628 | 0.11683 | 0.116553 | 0.11577 | 0.11526 | 0.115978 | 0.116849 | 0.117168 | 0.116325 | 0.115803 | 0.11558 | 0.116146 | 0.116674 | 0.116354 | 0.11597 | 0.115518 | 0.11525 | 0.11536 | 0.115749 | 0.115456 | 0.115537 | 0.115863 | 0.115911 | 0.115813 | 0.115885 | 0.115702 | 0.115223 | 0.115415 | 0.1152 | 0.115147 | 0.115075 | 0.114986 | 0.11481 | 0.114714 | 0.11456 | 0.11443 | 0.114277 | 0.114018 | 0.114104 | 0.114533 | 0.114718 | 0.113942 | 0.113402 | 0.114037 | 0.114389 | 0.113774 | 0.113464 | 0.11402 | 0.114235 | 0.114068 | 0.113889 | 0.113199 | 0.112575 | 0.112678 | 0.112355 | 0.112691 | 0.112801 | 0.111874 | 0.111406
0 | 16 | Lignin | 0.105371 | 0.105818 | 0.105786 | 0.106852 | 0.108528 | 0.109242 | 0.110055 | 0.11111 | 0.112228 | 0.113059 | 0.113914 | 0.115407 | 0.115973 | 0.116173 | 0.116732 | 0.116833 | 0.117192 | 0.117994 | 0.118264 | 0.118291 | 0.118932 | 0.120067 | 0.120424 | 0.120234 | 0.121126 | 0.122374 | 0.123841 | 0.125301 | 0.127438 | 0.129331 | 0.130421 | 0.131097 | 0.131659 | 0.132526 | 0.132942 | 0.132955 | 0.132399 | 0.131614 | 0.131239 | 0.131034 | 0.131228 | 0.13169 | 0.132298 | 0.133316 | 0.134615 | 0.136005 | 0.137834 | 0.140114 | 0.143052 | 0.145639 | 0.148229 | 0.151189 | 0.153941 | 0.157153 | 0.160604 | 0.164128 | 0.168048 | 0.171745 | 0.175388 | 0.179205 | 0.183341 | 0.187749 | 0.192259 | 0.19607 | 0.199519 | 0.202753 | 0.203951 | 0.202997 | 0.200041 | 0.19461 | 0.188324 | 0.182272 | 0.176731 | 0.172472 | 0.169011 | 0.166332 | 0.164437 | 0.162417 | 0.16052 | 0.158944 | 0.15763 | 0.156651 | 0.155878 | 0.155797 | 0.156656 | 0.157773 | 0.159007 | 0.160959 | 0.163219 | 0.164828 | 0.166264 | 0.167521 | 0.16766 | 0.16711 | 0.166673 | 0.165397 | 0.163752 | 0.162559 | 0.161008 | 0.158617 | 0.156531 | 0.155006 | 0.153799 | 0.152827 | 0.152718 | 0.153415 | 0.154433 | 0.155897 | 0.158211 | 0.160879 | 0.163849 | 0.168175 | 0.172982 | 0.177081 | 0.180201 | 0.182432 | 0.183208 | 0.182222 | 0.180285 | 0.178491 | 0.177255 | 0.176568 | 0.176426 | 0.176193 | 0.17558 | 0.174629 | 0.173422 | 0.171981 | 0.171008 | 0.170156 | 0.169017 | 0.167453 | 0.165539 | 0.162871 | 0.159429 | 0.15581 | 0.152697 | 0.150037 | 0.148433 | 0.147551 | 0.147317 | 0.148088 | 0.149391 | 0.150764 | 0.153058 | 0.155983 | 0.158961 | 0.161966 | 0.16499 | 0.167487 | 0.169822 | 0.172154 | 0.174187 | 0.17652 | 0.179171 | 0.182008 | 0.184847 | 0.187311 | 0.189118 | 0.19054 | 0.191603 | 0.191847 | 0.191158 | 0.190295 | 0.189373 | 0.187927 | 0.186549 | 0.185272 | 0.183346 | 0.181498 | 0.179574 | 0.177825 | 0.176503 | 0.174786 | 0.17303 | 0.17177 | 0.171092 | 0.171148 | 0.17185 | 0.172974 | 0.174276 | 0.176187 | 0.17872 | 0.181257 | 0.183805 | 0.185951 | 0.187588 | 0.188579 | 0.188618 | 0.187881 | 0.186165 | 0.183683 | 0.180509 | 0.176361 | 0.171722 | 0.166772 | 0.161696 | 0.156318 | 0.151025 | 0.145947 | 0.141359 | 0.137011 | 0.132884 | 0.12907 | 0.125448 | 0.122017 | 0.119066 | 0.11652 | 0.114312 | 0.112456 | 0.11099 | 0.109965 | 0.109334 | 0.108954 | 0.108457 | 0.108368 | 0.108519 | 0.108145 | 0.107857 | 0.107975 | 0.107999 | 0.10807 | 0.108061 | 0.107955 | 0.107935 | 0.108564 | 0.109714 | 0.110178 | 0.109656 | 0.109666 | 0.110125 | 0.110773 | 0.11159 | 0.112439 | 0.113282 | 0.113865 | 0.114832 | 0.116399 | 0.118092 | 0.118489 | 0.117937 | 0.118436 | 0.118692 | 0.118531 | 0.119345 | 0.119023 | 0.117108 | 0.116551 | 0.115627 | 0.114496 | 0.11401 | 0.114249 | 0.113066 | 0.111523 | 0.111874 | 0.112596 | 0.11237 | 0.11252 | 0.11281 | 0.112764 | 0.083796 | 0.083235 | 0.083239 | 0.0835 | 0.083789 | 0.08397 | 0.084722 | 0.084613 | 0.083954 | 0.083762 | 0.083695 | 0.083975 | 0.083988 | 0.083865 | 0.084338 | 0.084268 | 0.084396 | 0.084622 | 0.08497 | 0.084712 | 0.08463 | 0.084267 | 0.083733 | 0.083495 | 0.083622 | 0.083628 | 0.083613 | 0.083968 | 0.08402 | 0.084077 | 0.084112 | 0.083851 | 0.083516 | 0.083564 | 0.083907 | 0.083215 | 0.082729 | 0.08336 | 0.083957 | 0.083896 | 0.083756 | 0.083953 | 0.083534 | 0.083277 | 0.082912 | 0.08244 | 0.08317 | 0.083886 | 0.083607 | 0.082874 | 0.082694 | 0.082996 | 0.083549 | 0.083714 | 0.083191 | 0.082613 | 0.082428 | 0.083218 | 0.083705 | 0.083216 | 0.082912 | 0.082582 | 0.082537 | 0.082336 | 0.082247 | 0.081898 | 0.081912 | 0.082236 | 0.082847 | 0.083258 | 0.082908 | 0.082369 | 0.082143 | 0.082514 | 0.082697 | 0.082404 | 0.081766 | 0.081717 | 0.081907 | 0.081092 | 0.080637 | 0.081315 | 0.082134 | 0.081993 | 0.081441 | 0.081238 | 0.081535 | 0.081254 | 0.080723 | 0.080285 | 0.080759 | 0.081342 | 0.081186 | 0.080605 | 0.080575 | 0.081246 | 0.081172 | 0.080691 | 0.08 | 0.080083 | 0.080318 | 0.080838 | 0.080454 | 0.079651 | 0.079162
0 | 16 | Lignin | 0.152478 | 0.152271 | 0.154476 | 0.156407 | 0.157107 | 0.158404 | 0.160497 | 0.161597 | 0.163009 | 0.165317 | 0.166827 | 0.167938 | 0.169181 | 0.16984 | 0.17053 | 0.170839 | 0.170802 | 0.171526 | 0.17262 | 0.17371 | 0.174598 | 0.175309 | 0.176326 | 0.177303 | 0.178658 | 0.180677 | 0.182137 | 0.184149 | 0.186644 | 0.189369 | 0.191623 | 0.193051 | 0.194262 | 0.194778 | 0.195152 | 0.19503 | 0.194573 | 0.194187 | 0.19367 | 0.193474 | 0.19428 | 0.195351 | 0.196178 | 0.197523 | 0.199767 | 0.202711 | 0.205959 | 0.208902 | 0.212046 | 0.215386 | 0.218988 | 0.22303 | 0.22753 | 0.231629 | 0.236003 | 0.241196 | 0.246213 | 0.25109 | 0.256283 | 0.26152 | 0.266352 | 0.27116 | 0.276255 | 0.280723 | 0.283791 | 0.285628 | 0.286125 | 0.284183 | 0.278934 | 0.271387 | 0.262786 | 0.253664 | 0.245703 | 0.239642 | 0.235198 | 0.232016 | 0.229315 | 0.226582 | 0.223558 | 0.221341 | 0.220405 | 0.219155 | 0.218352 | 0.218786 | 0.22008 | 0.222049 | 0.224282 | 0.226713 | 0.229483 | 0.231747 | 0.233913 | 0.23515 | 0.234656 | 0.234841 | 0.234613 | 0.232207 | 0.229339 | 0.226732 | 0.224896 | 0.223016 | 0.221101 | 0.219409 | 0.21823 | 0.217622 | 0.217642 | 0.218737 | 0.220452 | 0.222746 | 0.225845 | 0.229684 | 0.23453 | 0.240334 | 0.246401 | 0.252128 | 0.256079 | 0.257438 | 0.257098 | 0.255373 | 0.252607 | 0.249074 | 0.246468 | 0.244892 | 0.244245 | 0.243967 | 0.243488 | 0.242532 | 0.241114 | 0.238891 | 0.237309 | 0.236337 | 0.234859 | 0.232512 | 0.229001 | 0.224889 | 0.220691 | 0.216374 | 0.212264 | 0.208857 | 0.206739 | 0.206067 | 0.206692 | 0.208058 | 0.209769 | 0.211676 | 0.214929 | 0.218534 | 0.222365 | 0.226506 | 0.230337 | 0.233498 | 0.236251 | 0.239012 | 0.241729 | 0.245239 | 0.249107 | 0.252766 | 0.256121 | 0.259076 | 0.260905 | 0.261814 | 0.262215 | 0.262004 | 0.261101 | 0.259369 | 0.257444 | 0.255491 | 0.253037 | 0.250651 | 0.248211 | 0.24526 | 0.242716 | 0.240214 | 0.23774 | 0.235818 | 0.23394 | 0.232643 | 0.231879 | 0.231584 | 0.231865 | 0.232948 | 0.235089 | 0.238063 | 0.241394 | 0.244742 | 0.247929 | 0.250599 | 0.25251 | 0.25283 | 0.252134 | 0.250934 | 0.248932 | 0.245609 | 0.240538 | 0.234312 | 0.227595 | 0.220327 | 0.213203 | 0.206051 | 0.198746 | 0.192007 | 0.186227 | 0.18025 | 0.174387 | 0.169452 | 0.164942 | 0.160406 | 0.1558 | 0.152114 | 0.149353 | 0.147102 | 0.145387 | 0.144318 | 0.143583 | 0.144034 | 0.144542 | 0.14437 | 0.144887 | 0.144507 | 0.143381 | 0.142583 | 0.142324 | 0.142505 | 0.142565 | 0.142495 | 0.1427 | 0.144416 | 0.148162 | 0.152165 | 0.15046 | 0.146219 | 0.145598 | 0.146597 | 0.147605 | 0.148572 | 0.150204 | 0.152338 | 0.153517 | 0.154902 | 0.158284 | 0.161767 | 0.160072 | 0.157464 | 0.157855 | 0.158048 | 0.158766 | 0.160065 | 0.157664 | 0.155149 | 0.153089 | 0.150837 | 0.14943 | 0.150405 | 0.151501 | 0.148208 | 0.146974 | 0.149213 | 0.152117 | 0.153406 | 0.152675 | 0.150237 | 0.042873 | 0.04253 | 0.04285 | 0.042846 | 0.042723 | 0.042395 | 0.042366 | 0.042465 | 0.041998 | 0.041294 | 0.041818 | 0.041923 | 0.04183 | 0.041754 | 0.04187 | 0.041698 | 0.041157 | 0.040906 | 0.040436 | 0.040034 | 0.040923 | 0.041471 | 0.041167 | 0.040592 | 0.040416 | 0.040166 | 0.039809 | 0.039627 | 0.039392 | 0.039247 | 0.039309 | 0.039036 | 0.038844 | 0.038343 | 0.03824 | 0.038146 | 0.037895 | 0.038006 | 0.037989 | 0.037551 | 0.037405 | 0.036946 | 0.036737 | 0.036988 | 0.036925 | 0.036394 | 0.035831 | 0.035436 | 0.035478 | 0.035565 | 0.035577 | 0.035335 | 0.03515 | 0.034947 | 0.034507 | 0.034421 | 0.034398 | 0.034533 | 0.034305 | 0.033449 | 0.03319 | 0.033479 | 0.03329 | 0.032877 | 0.032761 | 0.032955 | 0.032975 | 0.032661 | 0.032761 | 0.032697 | 0.032272 | 0.032162 | 0.031797 | 0.031526 | 0.031713 | 0.031297 | 0.030901 | 0.030519 | 0.030138 | 0.029491 | 0.029363 | 0.030184 | 0.030353 | 0.029942 | 0.029342 | 0.029094 | 0.029109 | 0.02883 | 0.028382 | 0.028125 | 0.028519 | 0.028291 | 0.02701 | 0.026404 | 0.026242 | 0.02634 | 0.026631 | 0.026618 | 0.026453 | 0.026344 | 0.026414 | 0.025817 | 0.025276 | 0.025285 | 0.025181
0 | 16 | Lignin | 0.156996 | 0.156807 | 0.157081 | 0.158156 | 0.159554 | 0.161654 | 0.164406 | 0.16638 | 0.167221 | 0.168377 | 0.17009 | 0.172389 | 0.173443 | 0.173207 | 0.173904 | 0.175251 | 0.175896 | 0.176002 | 0.176709 | 0.177633 | 0.178417 | 0.179086 | 0.179739 | 0.181335 | 0.183091 | 0.184712 | 0.186487 | 0.188771 | 0.191637 | 0.194296 | 0.196466 | 0.197597 | 0.198512 | 0.199569 | 0.200204 | 0.199863 | 0.199118 | 0.198901 | 0.198816 | 0.198816 | 0.198939 | 0.199726 | 0.200866 | 0.202441 | 0.205073 | 0.20767 | 0.210351 | 0.213523 | 0.216919 | 0.220845 | 0.224732 | 0.228745 | 0.233402 | 0.238169 | 0.24297 | 0.248555 | 0.253891 | 0.258799 | 0.263978 | 0.269428 | 0.274868 | 0.280346 | 0.285414 | 0.290303 | 0.2942 | 0.296289 | 0.296858 | 0.294633 | 0.288454 | 0.279883 | 0.270641 | 0.26145 | 0.252814 | 0.246305 | 0.242289 | 0.239263 | 0.235955 | 0.232277 | 0.22939 | 0.227155 | 0.225288 | 0.223935 | 0.223569 | 0.223864 | 0.225237 | 0.227058 | 0.229711 | 0.232587 | 0.235403 | 0.238003 | 0.240352 | 0.241518 | 0.24126 | 0.240728 | 0.2396 | 0.237223 | 0.23491 | 0.23291 | 0.230711 | 0.22823 | 0.225887 | 0.224111 | 0.222782 | 0.221886 | 0.221876 | 0.222669 | 0.224729 | 0.227419 | 0.23066 | 0.234833 | 0.240303 | 0.246393 | 0.252787 | 0.258542 | 0.262629 | 0.264288 | 0.263765 | 0.261928 | 0.259051 | 0.255532 | 0.25288 | 0.251245 | 0.25051 | 0.250083 | 0.2494 | 0.248044 | 0.246523 | 0.244677 | 0.243125 | 0.241752 | 0.239885 | 0.237368 | 0.233833 | 0.229596 | 0.224956 | 0.220118 | 0.215835 | 0.212529 | 0.210567 | 0.209854 | 0.210351 | 0.211798 | 0.213804 | 0.216046 | 0.219309 | 0.223153 | 0.227613 | 0.232035 | 0.235769 | 0.23887 | 0.241501 | 0.244275 | 0.247526 | 0.251247 | 0.255249 | 0.259145 | 0.262436 | 0.265247 | 0.267298 | 0.268507 | 0.268641 | 0.268137 | 0.267225 | 0.265762 | 0.263626 | 0.261364 | 0.258979 | 0.25618 | 0.253374 | 0.25054 | 0.247822 | 0.245357 | 0.242919 | 0.240534 | 0.2383 | 0.236671 | 0.236078 | 0.236312 | 0.236792 | 0.237707 | 0.239909 | 0.242816 | 0.246174 | 0.249421 | 0.252957 | 0.256272 | 0.258599 | 0.258958 | 0.258241 | 0.25654 | 0.2538 | 0.250282 | 0.245383 | 0.238849 | 0.232031 | 0.224458 | 0.216883 | 0.209092 | 0.201033 | 0.193985 | 0.188266 | 0.182518 | 0.176349 | 0.171041 | 0.166437 | 0.162028 | 0.157681 | 0.153962 | 0.150947 | 0.148574 | 0.146834 | 0.145646 | 0.144652 | 0.145108 | 0.145661 | 0.145575 | 0.146449 | 0.146138 | 0.14459 | 0.143912 | 0.143416 | 0.143226 | 0.143582 | 0.143765 | 0.144092 | 0.145855 | 0.149896 | 0.154293 | 0.152333 | 0.147639 | 0.146809 | 0.147665 | 0.148882 | 0.149912 | 0.151222 | 0.153321 | 0.154815 | 0.156124 | 0.159477 | 0.163565 | 0.161888 | 0.158673 | 0.159058 | 0.159434 | 0.160017 | 0.161527 | 0.159611 | 0.156958 | 0.154869 | 0.152367 | 0.150717 | 0.151657 | 0.153087 | 0.149954 | 0.148445 | 0.150623 | 0.1541 | 0.155094 | 0.15454 | 0.152575 | 0.041912 | 0.041482 | 0.041468 | 0.041358 | 0.041187 | 0.041081 | 0.041032 | 0.041017 | 0.041083 | 0.040389 | 0.0403 | 0.040409 | 0.040734 | 0.041037 | 0.04072 | 0.04046 | 0.040332 | 0.040092 | 0.039538 | 0.039131 | 0.039483 | 0.039394 | 0.039364 | 0.039533 | 0.03951 | 0.038862 | 0.037897 | 0.037915 | 0.038109 | 0.038033 | 0.037935 | 0.037887 | 0.038044 | 0.037362 | 0.036665 | 0.036601 | 0.036614 | 0.036354 | 0.035784 | 0.035737 | 0.03596 | 0.035573 | 0.03559 | 0.03621 | 0.035781 | 0.034854 | 0.03432 | 0.034193 | 0.034554 | 0.034531 | 0.034488 | 0.034127 | 0.033694 | 0.033599 | 0.033261 | 0.033076 | 0.032656 | 0.032705 | 0.032992 | 0.032384 | 0.03229 | 0.032112 | 0.031866 | 0.03158 | 0.031166 | 0.030401 | 0.030448 | 0.031149 | 0.031731 | 0.031661 | 0.031205 | 0.031137 | 0.031206 | 0.030646 | 0.029885 | 0.029574 | 0.029481 | 0.028964 | 0.028631 | 0.028511 | 0.028351 | 0.028339 | 0.028136 | 0.027974 | 0.027984 | 0.027493 | 0.027412 | 0.027219 | 0.02658 | 0.026238 | 0.026735 | 0.026641 | 0.025692 | 0.025402 | 0.025199 | 0.024725 | 0.024887 | 0.025048 | 0.02525 | 0.02488 | 0.024716 | 0.024307 | 0.023937 | 0.02344 | 0.022669
0.74 | 17 | Mixture_1_Lig | 0.094504 | 0.09247 | 0.091032 | 0.090674 | 0.090693 | 0.090169 | 0.090588 | 0.091261 | 0.091299 | 0.091838 | 0.093848 | 0.09519 | 0.095883 | 0.097168 | 0.098224 | 0.099582 | 0.101682 | 0.103102 | 0.10436 | 0.105661 | 0.107299 | 0.108851 | 0.110456 | 0.112574 | 0.114745 | 0.116606 | 0.118746 | 0.121247 | 0.123902 | 0.126537 | 0.129177 | 0.131963 | 0.134161 | 0.135737 | 0.137888 | 0.139975 | 0.142312 | 0.144287 | 0.146618 | 0.149266 | 0.152106 | 0.155066 | 0.157681 | 0.159457 | 0.160052 | 0.160313 | 0.160656 | 0.16113 | 0.161792 | 0.162915 | 0.164759 | 0.166179 | 0.166899 | 0.167589 | 0.167685 | 0.168398 | 0.169587 | 0.171075 | 0.173309 | 0.175074 | 0.176118 | 0.177343 | 0.178417 | 0.178894 | 0.179967 | 0.18049 | 0.180305 | 0.179755 | 0.178525 | 0.175482 | 0.171138 | 0.166944 | 0.16367 | 0.162111 | 0.162301 | 0.162661 | 0.163123 | 0.16353 | 0.163378 | 0.162859 | 0.16236 | 0.16077 | 0.158234 | 0.153748 | 0.148892 | 0.144445 | 0.140238 | 0.136887 | 0.134309 | 0.131345 | 0.128516 | 0.125974 | 0.123472 | 0.120941 | 0.118649 | 0.116589 | 0.115757 | 0.115516 | 0.115568 | 0.11525 | 0.115049 | 0.115498 | 0.115818 | 0.116132 | 0.116706 | 0.116625 | 0.115949 | 0.11481 | 0.113978 | 0.11259 | 0.110146 | 0.10672 | 0.103181 | 0.099958 | 0.097244 | 0.094652 | 0.091468 | 0.087675 | 0.084111 | 0.081122 | 0.078471 | 0.076296 | 0.074655 | 0.073892 | 0.074138 | 0.075112 | 0.076646 | 0.078191 | 0.079812 | 0.081584 | 0.083525 | 0.085301 | 0.086531 | 0.087458 | 0.087795 | 0.086549 | 0.084266 | 0.081256 | 0.077028 | 0.071909 | 0.066985 | 0.062456 | 0.058757 | 0.05608 | 0.054328 | 0.052815 | 0.051617 | 0.051021 | 0.050685 | 0.050898 | 0.051717 | 0.052923 | 0.054547 | 0.056249 | 0.057755 | 0.058788 | 0.059285 | 0.059458 | 0.059202 | 0.057954 | 0.056306 | 0.054515 | 0.053681 | 0.053526 | 0.05356 | 0.053934 | 0.054285 | 0.054882 | 0.055421 | 0.056156 | 0.057277 | 0.058266 | 0.058722 | 0.058911 | 0.058753 | 0.058729 | 0.058966 | 0.059237 | 0.05954 | 0.059911 | 0.060242 | 0.060635 | 0.060953 | 0.06142 | 0.062116 | 0.062341 | 0.06276 | 0.063255 | 0.063678 | 0.063604 | 0.063276 | 0.062813 | 0.062302 | 0.062233 | 0.062086 | 0.061447 | 0.060961 | 0.060469 | 0.059682 | 0.058542 | 0.057459 | 0.056757 | 0.056816 | 0.056928 | 0.056963 | 0.057344 | 0.058253 | 0.059247 | 0.060232 | 0.061264 | 0.062793 | 0.064374 | 0.066073 | 0.066879 | 0.066971 | 0.06674 | 0.065936 | 0.064588 | 0.063536 | 0.062524 | 0.061815 | 0.061339 | 0.061454 | 0.061705 | 0.061774 | 0.061666 | 0.060696 | 0.058717 | 0.05802 | 0.058365 | 0.057949 | 0.057362 | 0.057103 | 0.057345 | 0.057839 | 0.058181 | 0.0587 | 0.059551 | 0.059671 | 0.058327 | 0.058521 | 0.060234 | 0.060328 | 0.059915 | 0.05909 | 0.056688 | 0.055463 | 0.055058 | 0.053712 | 0.052351 | 0.050889 | 0.048824 | 0.046204 | 0.046058 | 0.046491 | 0.045138 | 0.042688 | 0.042919 | 0.04349 | 0.04517 | 0.047668 | 0.048184 | 0.048627 | 0.048561 | 0.048765 | 0.048935 | 0.048912 | 0.04937 | 0.049916 | 0.049879 | 0.049847 | 0.05019 | 0.050938 | 0.051516 | 0.051314 | 0.051507 | 0.051917 | 0.051838 | 0.052075 | 0.052521 | 0.052488 | 0.052647 | 0.053058 | 0.053992 | 0.054418 | 0.054338 | 0.055024 | 0.056302 | 0.056625 | 0.056802 | 0.056681 | 0.056497 | 0.056318 | 0.056853 | 0.057239 | 0.056917 | 0.056965 | 0.05716 | 0.057019 | 0.057028 | 0.056986 | 0.057757 | 0.057788 | 0.057464 | 0.057462 | 0.057637 | 0.057865 | 0.057758 | 0.057291 | 0.057291 | 0.057243 | 0.056991 | 0.057258 | 0.057072 | 0.056379 | 0.055792 | 0.056098 | 0.056794 | 0.057285 | 0.057023 | 0.057014 | 0.056722 | 0.056747 | 0.05718 | 0.057817 | 0.058082 | 0.057955 | 0.057769 | 0.057663 | 0.05701 | 0.056366 | 0.056084 | 0.056396 | 0.056388 | 0.055677 | 0.055371 | 0.054639 | 0.053884 | 0.053772 | 0.053598 | 0.053251 | 0.052838 | 0.052348 | 0.052172 | 0.051789 | 0.05127 | 0.05081 | 0.050747 | 0.050758 | 0.050449 | 0.04992 | 0.049787 | 0.049206 | 0.047768 | 0.047615 | 0.047666 | 0.046937 | 0.046242 | 0.046533 | 0.04642 | 0.045519 | 0.04577 | 0.045762 | 0.045643 | 0.045217
0.74 | 17 | Mixture_1_Lig | 0.109039 | 0.107547 | 0.106243 | 0.105207 | 0.104568 | 0.103689 | 0.103778 | 0.104041 | 0.104761 | 0.105904 | 0.107817 | 0.109506 | 0.110761 | 0.112424 | 0.114258 | 0.116215 | 0.117662 | 0.118554 | 0.120912 | 0.124076 | 0.125694 | 0.127461 | 0.130108 | 0.13246 | 0.134477 | 0.136865 | 0.139468 | 0.143057 | 0.146791 | 0.150043 | 0.153629 | 0.157386 | 0.160813 | 0.163699 | 0.166496 | 0.169342 | 0.172562 | 0.175409 | 0.178899 | 0.183028 | 0.187405 | 0.191676 | 0.194854 | 0.196409 | 0.1971 | 0.197665 | 0.198233 | 0.198867 | 0.200253 | 0.201872 | 0.203197 | 0.20406 | 0.204394 | 0.204595 | 0.204622 | 0.205296 | 0.206388 | 0.207856 | 0.21008 | 0.212328 | 0.214343 | 0.215894 | 0.216917 | 0.217753 | 0.218605 | 0.219018 | 0.218615 | 0.217388 | 0.215138 | 0.211276 | 0.206138 | 0.200397 | 0.196317 | 0.19426 | 0.193549 | 0.193676 | 0.194314 | 0.195291 | 0.196361 | 0.19586 | 0.194374 | 0.191854 | 0.188187 | 0.182669 | 0.175412 | 0.168133 | 0.162306 | 0.15778 | 0.153461 | 0.149198 | 0.145521 | 0.142406 | 0.139211 | 0.135909 | 0.133077 | 0.13115 | 0.130067 | 0.129877 | 0.130408 | 0.130595 | 0.130757 | 0.131436 | 0.132286 | 0.13271 | 0.13304 | 0.132992 | 0.132476 | 0.131428 | 0.129899 | 0.127722 | 0.124432 | 0.119392 | 0.113839 | 0.109064 | 0.105152 | 0.101513 | 0.097568 | 0.092944 | 0.08891 | 0.08502 | 0.081468 | 0.078863 | 0.07713 | 0.07613 | 0.076378 | 0.07767 | 0.079687 | 0.082188 | 0.08451 | 0.086819 | 0.089023 | 0.091352 | 0.093735 | 0.095096 | 0.09553 | 0.094723 | 0.092437 | 0.088486 | 0.082912 | 0.076523 | 0.070275 | 0.064519 | 0.059872 | 0.056317 | 0.053715 | 0.051669 | 0.050124 | 0.049264 | 0.048847 | 0.049002 | 0.049883 | 0.05136 | 0.053246 | 0.055275 | 0.056898 | 0.057899 | 0.058485 | 0.058333 | 0.057652 | 0.056156 | 0.054189 | 0.052308 | 0.051482 | 0.05154 | 0.051468 | 0.051648 | 0.052212 | 0.05334 | 0.054534 | 0.055529 | 0.056551 | 0.057691 | 0.058321 | 0.058799 | 0.059144 | 0.059193 | 0.059481 | 0.059811 | 0.060199 | 0.060716 | 0.061194 | 0.061341 | 0.061329 | 0.06151 | 0.062103 | 0.062867 | 0.063476 | 0.063953 | 0.064441 | 0.064263 | 0.063883 | 0.063798 | 0.063653 | 0.063704 | 0.06379 | 0.063363 | 0.062786 | 0.062418 | 0.061986 | 0.061317 | 0.060406 | 0.059825 | 0.060288 | 0.060735 | 0.061133 | 0.061809 | 0.063068 | 0.064602 | 0.066189 | 0.067965 | 0.070056 | 0.072084 | 0.074039 | 0.075457 | 0.07593 | 0.075541 | 0.074589 | 0.072713 | 0.070875 | 0.069393 | 0.068332 | 0.067685 | 0.06785 | 0.068467 | 0.06862 | 0.068388 | 0.067672 | 0.066236 | 0.065052 | 0.064516 | 0.063552 | 0.062642 | 0.062313 | 0.062307 | 0.062861 | 0.063445 | 0.064025 | 0.064854 | 0.065514 | 0.065284 | 0.065226 | 0.065882 | 0.065996 | 0.065633 | 0.064914 | 0.062956 | 0.060613 | 0.059081 | 0.057577 | 0.056036 | 0.054275 | 0.052385 | 0.050625 | 0.049928 | 0.049727 | 0.048971 | 0.047771 | 0.047877 | 0.048014 | 0.048544 | 0.066084 | 0.065995 | 0.066729 | 0.067157 | 0.067043 | 0.06736 | 0.068026 | 0.068585 | 0.068728 | 0.068997 | 0.069117 | 0.069472 | 0.070035 | 0.07084 | 0.071443 | 0.07186 | 0.072638 | 0.072777 | 0.072806 | 0.073431 | 0.074034 | 0.074338 | 0.074438 | 0.074702 | 0.075334 | 0.076152 | 0.076934 | 0.077568 | 0.077577 | 0.077966 | 0.078562 | 0.078835 | 0.078925 | 0.079124 | 0.07971 | 0.080408 | 0.0805 | 0.080721 | 0.080818 | 0.080377 | 0.079932 | 0.080773 | 0.080951 | 0.081145 | 0.081345 | 0.080767 | 0.080463 | 0.07989 | 0.079651 | 0.080085 | 0.080368 | 0.080286 | 0.080611 | 0.08048 | 0.080297 | 0.080435 | 0.080074 | 0.079713 | 0.080162 | 0.080728 | 0.081079 | 0.080712 | 0.080579 | 0.080891 | 0.081087 | 0.081551 | 0.081901 | 0.081384 | 0.080917 | 0.080464 | 0.080223 | 0.079845 | 0.079432 | 0.079056 | 0.078685 | 0.078732 | 0.078458 | 0.077893 | 0.077152 | 0.076545 | 0.075873 | 0.075006 | 0.074299 | 0.07458 | 0.074297 | 0.07362 | 0.072948 | 0.072008 | 0.071483 | 0.071465 | 0.071035 | 0.071081 | 0.070965 | 0.069725 | 0.069181 | 0.068912 | 0.068374 | 0.068019 | 0.067734 | 0.067368 | 0.066799 | 0.066657 | 0.066462 | 0.066372 | 0.066094
0.74 | 17 | Mixture_1_Lig | 0.064199 | 0.063542 | 0.062827 | 0.062301 | 0.062016 | 0.062003 | 0.062171 | 0.062531 | 0.062982 | 0.063552 | 0.064294 | 0.065111 | 0.065979 | 0.066954 | 0.067919 | 0.068846 | 0.069708 | 0.070631 | 0.071551 | 0.072424 | 0.073341 | 0.074335 | 0.075427 | 0.07663 | 0.077918 | 0.079309 | 0.080774 | 0.082261 | 0.08378 | 0.085382 | 0.08692 | 0.088331 | 0.08967 | 0.091018 | 0.092343 | 0.093688 | 0.095073 | 0.096584 | 0.09829 | 0.100054 | 0.10175 | 0.103242 | 0.1045 | 0.10557 | 0.106417 | 0.107114 | 0.107695 | 0.108246 | 0.108811 | 0.109387 | 0.109954 | 0.1105 | 0.11104 | 0.111621 | 0.112317 | 0.113047 | 0.11383 | 0.114824 | 0.115962 | 0.11715 | 0.118314 | 0.119365 | 0.120227 | 0.120957 | 0.121536 | 0.121844 | 0.121598 | 0.120642 | 0.119156 | 0.11731 | 0.11517 | 0.113057 | 0.111179 | 0.109739 | 0.108817 | 0.108545 | 0.108768 | 0.109209 | 0.109564 | 0.109565 | 0.109034 | 0.107825 | 0.10597 | 0.103667 | 0.100968 | 0.098122 | 0.095307 | 0.09266 | 0.090231 | 0.088078 | 0.086141 | 0.084324 | 0.082602 | 0.08105 | 0.079755 | 0.078738 | 0.077975 | 0.07753 | 0.077357 | 0.077361 | 0.077479 | 0.077687 | 0.077864 | 0.078012 | 0.078136 | 0.078213 | 0.078134 | 0.077743 | 0.076984 | 0.075877 | 0.074449 | 0.072755 | 0.070819 | 0.068695 | 0.066434 | 0.06416 | 0.061923 | 0.059726 | 0.057604 | 0.055621 | 0.053866 | 0.052495 | 0.051613 | 0.051234 | 0.051293 | 0.051745 | 0.052562 | 0.053674 | 0.054963 | 0.056322 | 0.057668 | 0.058838 | 0.059674 | 0.060092 | 0.059945 | 0.059121 | 0.057592 | 0.055374 | 0.052651 | 0.049708 | 0.046766 | 0.044026 | 0.041647 | 0.039695 | 0.038221 | 0.037222 | 0.03662 | 0.036361 | 0.036407 | 0.03672 | 0.037302 | 0.038127 | 0.039071 | 0.040045 | 0.04096 | 0.041649 | 0.041956 | 0.041903 | 0.041604 | 0.041111 | 0.040511 | 0.03989 | 0.039337 | 0.038946 | 0.038772 | 0.038847 | 0.039145 | 0.039546 | 0.039954 | 0.040399 | 0.040861 | 0.041234 | 0.041486 | 0.041604 | 0.041659 | 0.04169 | 0.041724 | 0.041809 | 0.04196 | 0.042211 | 0.042521 | 0.042826 | 0.04314 | 0.043481 | 0.043829 | 0.044164 | 0.044469 | 0.044671 | 0.044772 | 0.044809 | 0.044731 | 0.044563 | 0.044278 | 0.043902 | 0.04348 | 0.043008 | 0.04245 | 0.041867 | 0.041308 | 0.040764 | 0.040293 | 0.039966 | 0.039778 | 0.039744 | 0.039869 | 0.040156 | 0.040549 | 0.041075 | 0.041728 | 0.042509 | 0.043356 | 0.044133 | 0.044751 | 0.045164 | 0.045308 | 0.045165 | 0.04473 | 0.044106 | 0.043444 | 0.042874 | 0.042474 | 0.042268 | 0.042111 | 0.041898 | 0.041698 | 0.041481 | 0.04119 | 0.040814 | 0.040358 | 0.039951 | 0.039688 | 0.039567 | 0.039634 | 0.039892 | 0.040084 | 0.040158 | 0.040322 | 0.04054 | 0.040762 | 0.040974 | 0.041086 | 0.041073 | 0.040928 | 0.04063 | 0.040218 | 0.039708 | 0.038969 | 0.037939 | 0.036857 | 0.035892 | 0.035072 | 0.034237 | 0.03341 | 0.032659 | 0.032072 | 0.031752 | 0.031629 | 0.031672 | 0.031824 | 0.032032 | 0.034968 | 0.035158 | 0.035369 | 0.03561 | 0.035835 | 0.036006 | 0.036132 | 0.036208 | 0.036233 | 0.03632 | 0.036447 | 0.036612 | 0.036807 | 0.037068 | 0.037371 | 0.037638 | 0.037859 | 0.038013 | 0.038163 | 0.038258 | 0.038317 | 0.038395 | 0.038525 | 0.038701 | 0.038896 | 0.039167 | 0.039441 | 0.039661 | 0.039895 | 0.040126 | 0.040343 | 0.040469 | 0.04055 | 0.040681 | 0.040837 | 0.040887 | 0.041003 | 0.041159 | 0.041219 | 0.041252 | 0.041348 | 0.041431 | 0.041421 | 0.041331 | 0.041226 | 0.041155 | 0.041041 | 0.040913 | 0.040915 | 0.040869 | 0.040683 | 0.04055 | 0.040493 | 0.040443 | 0.040373 | 0.04036 | 0.040432 | 0.040553 | 0.040648 | 0.040784 | 0.040958 | 0.041126 | 0.041178 | 0.041247 | 0.041294 | 0.041254 | 0.041186 | 0.041127 | 0.04097 | 0.040727 | 0.040511 | 0.040377 | 0.040328 | 0.040304 | 0.040131 | 0.039917 | 0.039705 | 0.039391 | 0.039097 | 0.038822 | 0.038469 | 0.038171 | 0.03805 | 0.037956 | 0.037823 | 0.037575 | 0.037237 | 0.037014 | 0.036829 | 0.036551 | 0.036274 | 0.036014 | 0.035737 | 0.035487 | 0.035319 | 0.035075 | 0.034801 | 0.034577 | 0.034429 | 0.034401 | 0.03436 | 0.034263 | 0.034081 | 0.033908 | 0.033792
0.74 | 17 | Mixture_1_Lig | 0.176103 | 0.173792 | 0.172203 | 0.170432 | 0.168313 | 0.167879 | 0.168901 | 0.169228 | 0.170126 | 0.172051 | 0.174784 | 0.177377 | 0.179762 | 0.182902 | 0.186234 | 0.188981 | 0.191822 | 0.195179 | 0.19861 | 0.201872 | 0.205549 | 0.209651 | 0.213186 | 0.216937 | 0.221586 | 0.22682 | 0.23238 | 0.237659 | 0.243521 | 0.250011 | 0.25643 | 0.262388 | 0.268035 | 0.273349 | 0.278677 | 0.283508 | 0.289099 | 0.294873 | 0.301349 | 0.308534 | 0.316309 | 0.323934 | 0.330153 | 0.333838 | 0.334956 | 0.335464 | 0.33691 | 0.339009 | 0.341472 | 0.344196 | 0.346841 | 0.349472 | 0.351713 | 0.352156 | 0.353028 | 0.355053 | 0.357309 | 0.360202 | 0.364388 | 0.368203 | 0.371615 | 0.374666 | 0.377382 | 0.37986 | 0.381205 | 0.381408 | 0.381108 | 0.378311 | 0.372947 | 0.366005 | 0.357309 | 0.348577 | 0.341473 | 0.336763 | 0.335466 | 0.336354 | 0.337575 | 0.33783 | 0.337265 | 0.335277 | 0.332298 | 0.327349 | 0.320126 | 0.311349 | 0.301205 | 0.290389 | 0.280675 | 0.273006 | 0.267102 | 0.262 | 0.257195 | 0.251612 | 0.245799 | 0.240592 | 0.236731 | 0.234236 | 0.233211 | 0.232001 | 0.230802 | 0.230497 | 0.231451 | 0.232341 | 0.23303 | 0.233819 | 0.234658 | 0.23431 | 0.23315 | 0.231322 | 0.228987 | 0.225542 | 0.220153 | 0.21272 | 0.204971 | 0.197821 | 0.191396 | 0.185239 | 0.17851 | 0.170954 | 0.163362 | 0.156529 | 0.150854 | 0.146602 | 0.143587 | 0.142135 | 0.142735 | 0.144834 | 0.147946 | 0.150921 | 0.154119 | 0.15781 | 0.161289 | 0.16466 | 0.167645 | 0.169626 | 0.169861 | 0.168338 | 0.16398 | 0.156727 | 0.147364 | 0.136833 | 0.126889 | 0.118452 | 0.111247 | 0.105258 | 0.10113 | 0.097852 | 0.095642 | 0.094667 | 0.094229 | 0.094689 | 0.096304 | 0.098785 | 0.101789 | 0.105137 | 0.108255 | 0.110628 | 0.111947 | 0.112038 | 0.111072 | 0.108795 | 0.105497 | 0.102322 | 0.099999 | 0.098834 | 0.098824 | 0.099495 | 0.10038 | 0.101503 | 0.103171 | 0.104667 | 0.105925 | 0.107453 | 0.10888 | 0.109465 | 0.109324 | 0.109463 | 0.110078 | 0.110972 | 0.111828 | 0.112548 | 0.113191 | 0.113848 | 0.114542 | 0.115478 | 0.116788 | 0.117931 | 0.118909 | 0.118947 | 0.118652 | 0.118449 | 0.118397 | 0.118373 | 0.117882 | 0.116683 | 0.115648 | 0.114381 | 0.113426 | 0.112137 | 0.109751 | 0.107539 | 0.106596 | 0.105839 | 0.104711 | 0.104475 | 0.10504 | 0.105976 | 0.107086 | 0.1089 | 0.1115 | 0.114804 | 0.118327 | 0.121882 | 0.124855 | 0.127913 | 0.130097 | 0.130245 | 0.129473 | 0.126359 | 0.121805 | 0.118102 | 0.115649 | 0.114765 | 0.115135 | 0.115947 | 0.116624 | 0.117757 | 0.120266 | 0.12241 | 0.11815 | 0.111119 | 0.107723 | 0.106295 | 0.105904 | 0.106286 | 0.107452 | 0.109533 | 0.111145 | 0.112495 | 0.115683 | 0.119451 | 0.118036 | 0.114755 | 0.115018 | 0.115097 | 0.114525 | 0.113956 | 0.109868 | 0.105324 | 0.101429 | 0.096759 | 0.092934 | 0.091502 | 0.091554 | 0.087908 | 0.085377 | 0.08619 | 0.088816 | 0.089508 | 0.088896 | 0.08658 | 0.048244 | 0.049041 | 0.049971 | 0.050268 | 0.050056 | 0.050652 | 0.05164 | 0.053017 | 0.054212 | 0.054 | 0.054767 | 0.055723 | 0.056421 | 0.057671 | 0.058209 | 0.058722 | 0.059574 | 0.05997 | 0.060552 | 0.061272 | 0.062163 | 0.062961 | 0.064117 | 0.064786 | 0.065716 | 0.066575 | 0.067385 | 0.067917 | 0.068345 | 0.069077 | 0.070082 | 0.07051 | 0.071753 | 0.072766 | 0.073165 | 0.073561 | 0.073745 | 0.074115 | 0.074338 | 0.074911 | 0.075789 | 0.075183 | 0.074247 | 0.074904 | 0.075266 | 0.074653 | 0.074532 | 0.074783 | 0.074988 | 0.075309 | 0.075168 | 0.074677 | 0.07427 | 0.074598 | 0.074124 | 0.073664 | 0.073424 | 0.07377 | 0.073708 | 0.073335 | 0.074199 | 0.074563 | 0.074415 | 0.074328 | 0.073859 | 0.073593 | 0.074306 | 0.074831 | 0.075117 | 0.074569 | 0.07347 | 0.073026 | 0.073152 | 0.072451 | 0.070834 | 0.06991 | 0.068938 | 0.06791 | 0.067255 | 0.065935 | 0.064364 | 0.063631 | 0.062696 | 0.06141 | 0.060436 | 0.059141 | 0.058045 | 0.057111 | 0.056223 | 0.055474 | 0.055023 | 0.053963 | 0.052368 | 0.050955 | 0.05024 | 0.049253 | 0.048541 | 0.048191 | 0.048019 | 0.046876 | 0.045984 | 0.044915 | 0.04363 | 0.043246 | 0.042436
0.74 | 17 | Mixture_1_Lig | 0.168621 | 0.167169 | 0.165403 | 0.162974 | 0.161111 | 0.161195 | 0.162597 | 0.162767 | 0.163101 | 0.1645 | 0.167276 | 0.170134 | 0.172876 | 0.175773 | 0.178749 | 0.181492 | 0.184098 | 0.187034 | 0.190183 | 0.193469 | 0.196624 | 0.199861 | 0.203698 | 0.207994 | 0.212298 | 0.217088 | 0.221643 | 0.226788 | 0.233059 | 0.239308 | 0.245205 | 0.250439 | 0.255395 | 0.260408 | 0.26502 | 0.270055 | 0.275109 | 0.280493 | 0.286989 | 0.293504 | 0.300337 | 0.307172 | 0.31315 | 0.316891 | 0.318489 | 0.319283 | 0.320464 | 0.322237 | 0.324219 | 0.326447 | 0.328638 | 0.330742 | 0.332403 | 0.333084 | 0.334094 | 0.336153 | 0.338396 | 0.341157 | 0.344825 | 0.348354 | 0.351696 | 0.354076 | 0.355954 | 0.357772 | 0.359263 | 0.359605 | 0.35881 | 0.356595 | 0.352543 | 0.345943 | 0.337994 | 0.32944 | 0.32231 | 0.318125 | 0.316592 | 0.31706 | 0.318139 | 0.318965 | 0.318771 | 0.31729 | 0.314347 | 0.309466 | 0.303055 | 0.294637 | 0.284492 | 0.273834 | 0.265275 | 0.25824 | 0.252488 | 0.247501 | 0.243046 | 0.238549 | 0.233097 | 0.227476 | 0.223988 | 0.222293 | 0.221018 | 0.219763 | 0.219095 | 0.219219 | 0.21985 | 0.220413 | 0.220955 | 0.22201 | 0.222557 | 0.222082 | 0.221266 | 0.219669 | 0.217429 | 0.214442 | 0.209499 | 0.202536 | 0.194713 | 0.187744 | 0.181991 | 0.176309 | 0.170053 | 0.162983 | 0.155805 | 0.149137 | 0.143782 | 0.139816 | 0.136962 | 0.135421 | 0.135768 | 0.137611 | 0.140378 | 0.143146 | 0.146158 | 0.149695 | 0.153063 | 0.156051 | 0.158589 | 0.16038 | 0.161012 | 0.159707 | 0.155627 | 0.148725 | 0.140053 | 0.130493 | 0.121253 | 0.113102 | 0.106445 | 0.100616 | 0.096252 | 0.093106 | 0.091027 | 0.090252 | 0.090072 | 0.090466 | 0.091729 | 0.093861 | 0.096796 | 0.100242 | 0.10313 | 0.105211 | 0.106504 | 0.106638 | 0.105528 | 0.103533 | 0.100399 | 0.097397 | 0.095386 | 0.094451 | 0.094397 | 0.094876 | 0.095599 | 0.096765 | 0.098054 | 0.09926 | 0.100668 | 0.102299 | 0.103592 | 0.10425 | 0.104368 | 0.104524 | 0.105139 | 0.105899 | 0.106587 | 0.107078 | 0.107723 | 0.108274 | 0.108915 | 0.109879 | 0.110915 | 0.111949 | 0.113003 | 0.113071 | 0.112827 | 0.112658 | 0.112572 | 0.112603 | 0.111971 | 0.110869 | 0.110141 | 0.109077 | 0.108041 | 0.106727 | 0.104605 | 0.102811 | 0.101991 | 0.101071 | 0.100026 | 0.100001 | 0.100426 | 0.101217 | 0.102445 | 0.104232 | 0.106645 | 0.10965 | 0.112857 | 0.116075 | 0.119067 | 0.122532 | 0.124848 | 0.124864 | 0.123794 | 0.120731 | 0.116424 | 0.113147 | 0.110978 | 0.109866 | 0.110101 | 0.110738 | 0.111384 | 0.112763 | 0.115283 | 0.117305 | 0.113418 | 0.106816 | 0.103412 | 0.102013 | 0.101712 | 0.101859 | 0.102834 | 0.104906 | 0.106414 | 0.107584 | 0.110455 | 0.113993 | 0.112564 | 0.109201 | 0.109479 | 0.10998 | 0.109692 | 0.109412 | 0.105497 | 0.100911 | 0.097346 | 0.092872 | 0.088852 | 0.087762 | 0.088101 | 0.084205 | 0.08168 | 0.082696 | 0.085389 | 0.086215 | 0.085215 | 0.082636 | 0.042793 | 0.043493 | 0.044063 | 0.044329 | 0.044858 | 0.045664 | 0.046585 | 0.047434 | 0.048248 | 0.048482 | 0.049283 | 0.049984 | 0.050499 | 0.051293 | 0.052163 | 0.05267 | 0.053369 | 0.053988 | 0.054709 | 0.054969 | 0.055926 | 0.05719 | 0.057775 | 0.05827 | 0.058974 | 0.059867 | 0.061042 | 0.062029 | 0.061939 | 0.062336 | 0.063492 | 0.064399 | 0.064904 | 0.065448 | 0.065962 | 0.066507 | 0.067135 | 0.067536 | 0.067403 | 0.067711 | 0.068245 | 0.067867 | 0.067584 | 0.068135 | 0.067963 | 0.067566 | 0.06759 | 0.067659 | 0.067542 | 0.067322 | 0.067241 | 0.067102 | 0.067317 | 0.067332 | 0.065906 | 0.065421 | 0.065678 | 0.066085 | 0.066598 | 0.066295 | 0.066172 | 0.066476 | 0.066244 | 0.066482 | 0.066643 | 0.0667 | 0.066705 | 0.06664 | 0.067163 | 0.067145 | 0.066757 | 0.065738 | 0.064324 | 0.063679 | 0.063366 | 0.062226 | 0.060761 | 0.059348 | 0.058555 | 0.057829 | 0.056956 | 0.056154 | 0.055532 | 0.054512 | 0.053172 | 0.051659 | 0.051104 | 0.050287 | 0.049272 | 0.048196 | 0.047349 | 0.046481 | 0.044804 | 0.043796 | 0.04313 | 0.042056 | 0.041644 | 0.041185 | 0.041017 | 0.04027 | 0.039785 | 0.038886 | 0.037637 | 0.036368 | 0.035946
0.658 | 18 | Mixture_2_Lig | 0.116385 | 0.114792 | 0.112935 | 0.111784 | 0.111239 | 0.110284 | 0.109292 | 0.109717 | 0.110815 | 0.112886 | 0.114854 | 0.115725 | 0.117499 | 0.120273 | 0.123086 | 0.124769 | 0.126152 | 0.127501 | 0.128996 | 0.131408 | 0.133909 | 0.136489 | 0.139185 | 0.141641 | 0.144733 | 0.147852 | 0.151022 | 0.154239 | 0.158587 | 0.163502 | 0.167313 | 0.170488 | 0.173858 | 0.177196 | 0.180464 | 0.183853 | 0.187127 | 0.190411 | 0.194256 | 0.198782 | 0.203256 | 0.207546 | 0.211056 | 0.213237 | 0.214304 | 0.214816 | 0.215676 | 0.217317 | 0.21893 | 0.220686 | 0.222809 | 0.224193 | 0.224972 | 0.226066 | 0.227319 | 0.228416 | 0.229735 | 0.231318 | 0.233825 | 0.236722 | 0.238681 | 0.240908 | 0.243389 | 0.244746 | 0.245347 | 0.245779 | 0.245876 | 0.244778 | 0.241891 | 0.236807 | 0.23118 | 0.225145 | 0.219715 | 0.216286 | 0.21521 | 0.215651 | 0.216622 | 0.217323 | 0.218005 | 0.217568 | 0.215707 | 0.213048 | 0.209251 | 0.203315 | 0.196051 | 0.189103 | 0.183565 | 0.178833 | 0.174531 | 0.170709 | 0.167528 | 0.163971 | 0.159816 | 0.155907 | 0.152926 | 0.151278 | 0.151205 | 0.151333 | 0.150634 | 0.150284 | 0.150714 | 0.151163 | 0.151943 | 0.15293 | 0.153405 | 0.153006 | 0.152101 | 0.15083 | 0.149546 | 0.147651 | 0.144742 | 0.140132 | 0.134873 | 0.130122 | 0.12626 | 0.12293 | 0.119163 | 0.114028 | 0.108641 | 0.104107 | 0.100777 | 0.09789 | 0.095849 | 0.094774 | 0.094987 | 0.096372 | 0.098247 | 0.100454 | 0.10299 | 0.105213 | 0.107503 | 0.109712 | 0.111885 | 0.112769 | 0.112782 | 0.111843 | 0.109145 | 0.104165 | 0.09802 | 0.091153 | 0.084391 | 0.078395 | 0.07375 | 0.069908 | 0.066723 | 0.064753 | 0.064045 | 0.063594 | 0.063145 | 0.063458 | 0.064731 | 0.066569 | 0.068758 | 0.071646 | 0.074253 | 0.07565 | 0.07661 | 0.076898 | 0.076533 | 0.075247 | 0.073205 | 0.070957 | 0.069353 | 0.069055 | 0.069407 | 0.069949 | 0.07057 | 0.071416 | 0.072232 | 0.073314 | 0.074323 | 0.075042 | 0.075656 | 0.076104 | 0.076308 | 0.076139 | 0.076401 | 0.0768 | 0.077295 | 0.077907 | 0.078613 | 0.079124 | 0.079615 | 0.080266 | 0.081478 | 0.082718 | 0.083463 | 0.083851 | 0.084162 | 0.084113 | 0.083848 | 0.083655 | 0.083464 | 0.082937 | 0.082214 | 0.081496 | 0.080618 | 0.079394 | 0.077818 | 0.075949 | 0.074419 | 0.073577 | 0.073257 | 0.073083 | 0.073261 | 0.073852 | 0.07478 | 0.075953 | 0.077465 | 0.079171 | 0.081298 | 0.083435 | 0.085618 | 0.087047 | 0.08754 | 0.087225 | 0.086298 | 0.084328 | 0.082289 | 0.080446 | 0.078883 | 0.078484 | 0.078782 | 0.079158 | 0.079842 | 0.080038 | 0.079655 | 0.078278 | 0.076545 | 0.075537 | 0.074315 | 0.073136 | 0.072922 | 0.073281 | 0.074147 | 0.075144 | 0.076124 | 0.077296 | 0.078417 | 0.078548 | 0.078011 | 0.077941 | 0.078066 | 0.078036 | 0.077497 | 0.075397 | 0.072883 | 0.071299 | 0.069169 | 0.066775 | 0.064667 | 0.06304 | 0.060534 | 0.058925 | 0.058652 | 0.05851 | 0.05783 | 0.057764 | 0.057775 | 0.058226 | 0.077867 | 0.078265 | 0.078657 | 0.078903 | 0.079215 | 0.080011 | 0.080634 | 0.081084 | 0.081555 | 0.081896 | 0.082627 | 0.083026 | 0.0834 | 0.084178 | 0.084193 | 0.084079 | 0.084795 | 0.085784 | 0.086753 | 0.087361 | 0.087506 | 0.088089 | 0.08899 | 0.088924 | 0.089273 | 0.089975 | 0.090345 | 0.090392 | 0.090555 | 0.091817 | 0.093019 | 0.09352 | 0.093796 | 0.094252 | 0.094641 | 0.094378 | 0.094616 | 0.095479 | 0.095796 | 0.095393 | 0.095551 | 0.096024 | 0.096122 | 0.095423 | 0.095239 | 0.095037 | 0.095358 | 0.095397 | 0.095063 | 0.095045 | 0.095822 | 0.096303 | 0.09573 | 0.095238 | 0.094919 | 0.094926 | 0.095524 | 0.095697 | 0.095252 | 0.094641 | 0.094703 | 0.09547 | 0.095816 | 0.096272 | 0.096597 | 0.096366 | 0.096245 | 0.096924 | 0.097285 | 0.09689 | 0.095997 | 0.095496 | 0.095423 | 0.095112 | 0.094401 | 0.094112 | 0.093498 | 0.092708 | 0.092573 | 0.09207 | 0.091439 | 0.090997 | 0.089955 | 0.088911 | 0.088806 | 0.087971 | 0.086699 | 0.086838 | 0.08693 | 0.086615 | 0.085739 | 0.084511 | 0.083807 | 0.083585 | 0.083384 | 0.083001 | 0.082581 | 0.081782 | 0.081067 | 0.080617 | 0.08021 | 0.079322 | 0.079023 | 0.079022 | 0.078778
0.658 | 18 | Mixture_2_Lig | 0.121781 | 0.121224 | 0.120559 | 0.119812 | 0.118752 | 0.117773 | 0.117329 | 0.117947 | 0.118528 | 0.119894 | 0.121834 | 0.123573 | 0.125394 | 0.127578 | 0.130136 | 0.13216 | 0.134156 | 0.135872 | 0.137454 | 0.139316 | 0.141294 | 0.143994 | 0.146244 | 0.148777 | 0.152003 | 0.154858 | 0.15818 | 0.161954 | 0.166126 | 0.17062 | 0.174381 | 0.177444 | 0.180546 | 0.18416 | 0.187283 | 0.189933 | 0.192779 | 0.195862 | 0.199833 | 0.204159 | 0.208435 | 0.212802 | 0.216811 | 0.219 | 0.219574 | 0.220133 | 0.221307 | 0.223404 | 0.22534 | 0.22768 | 0.230338 | 0.232282 | 0.233642 | 0.235126 | 0.236637 | 0.237899 | 0.239538 | 0.242123 | 0.245249 | 0.248453 | 0.251945 | 0.25489 | 0.257003 | 0.25912 | 0.26138 | 0.262421 | 0.261832 | 0.259548 | 0.255907 | 0.250471 | 0.243758 | 0.236995 | 0.231828 | 0.228738 | 0.227225 | 0.227156 | 0.228424 | 0.228556 | 0.22841 | 0.227934 | 0.225824 | 0.222446 | 0.218312 | 0.212947 | 0.206886 | 0.200827 | 0.19482 | 0.190608 | 0.187074 | 0.183514 | 0.180478 | 0.177557 | 0.173685 | 0.169933 | 0.167111 | 0.165361 | 0.164406 | 0.164135 | 0.163387 | 0.163011 | 0.163537 | 0.163686 | 0.163675 | 0.164335 | 0.164898 | 0.16483 | 0.164059 | 0.163177 | 0.162719 | 0.161421 | 0.158836 | 0.15495 | 0.150449 | 0.14643 | 0.14338 | 0.139858 | 0.135535 | 0.130515 | 0.124979 | 0.120294 | 0.116554 | 0.113701 | 0.111764 | 0.110847 | 0.111269 | 0.112463 | 0.113827 | 0.115532 | 0.117666 | 0.119802 | 0.122077 | 0.124227 | 0.125851 | 0.126349 | 0.126317 | 0.125272 | 0.122111 | 0.117475 | 0.111471 | 0.104679 | 0.098444 | 0.092706 | 0.087996 | 0.084322 | 0.08178 | 0.080527 | 0.079708 | 0.079635 | 0.079925 | 0.080386 | 0.081641 | 0.083609 | 0.085843 | 0.088486 | 0.091131 | 0.092991 | 0.094338 | 0.094825 | 0.094819 | 0.09383 | 0.091827 | 0.089631 | 0.088328 | 0.087841 | 0.087465 | 0.087317 | 0.087785 | 0.088414 | 0.089047 | 0.089694 | 0.090425 | 0.09148 | 0.092074 | 0.092171 | 0.092207 | 0.092141 | 0.092227 | 0.092505 | 0.093045 | 0.093555 | 0.094229 | 0.09494 | 0.095626 | 0.096609 | 0.097917 | 0.099125 | 0.099956 | 0.10038 | 0.10053 | 0.10057 | 0.100202 | 0.099507 | 0.09863 | 0.097655 | 0.096773 | 0.09564 | 0.094249 | 0.092645 | 0.090583 | 0.088218 | 0.086241 | 0.084686 | 0.083809 | 0.08308 | 0.082778 | 0.083047 | 0.08356 | 0.084456 | 0.085884 | 0.087553 | 0.089367 | 0.091104 | 0.093066 | 0.094226 | 0.094506 | 0.09426 | 0.093458 | 0.091448 | 0.089369 | 0.087818 | 0.086908 | 0.086631 | 0.086658 | 0.086896 | 0.087492 | 0.087727 | 0.087179 | 0.085622 | 0.084268 | 0.08363 | 0.082644 | 0.081644 | 0.08143 | 0.081877 | 0.082776 | 0.084022 | 0.085288 | 0.086217 | 0.086892 | 0.086984 | 0.086771 | 0.086998 | 0.087252 | 0.087184 | 0.0866 | 0.084219 | 0.081685 | 0.080163 | 0.078226 | 0.076072 | 0.073927 | 0.072142 | 0.069595 | 0.068006 | 0.067853 | 0.067767 | 0.067121 | 0.067289 | 0.067432 | 0.067915 | 0.078377 | 0.079074 | 0.079215 | 0.079646 | 0.080364 | 0.080835 | 0.080765 | 0.081284 | 0.081934 | 0.082388 | 0.082513 | 0.082949 | 0.08417 | 0.084571 | 0.084358 | 0.084462 | 0.084606 | 0.085063 | 0.085894 | 0.086886 | 0.087113 | 0.087421 | 0.088365 | 0.088913 | 0.089242 | 0.088997 | 0.089015 | 0.089106 | 0.089287 | 0.090695 | 0.091587 | 0.091625 | 0.091843 | 0.092444 | 0.093322 | 0.093487 | 0.093115 | 0.093452 | 0.093808 | 0.093835 | 0.093939 | 0.094684 | 0.094895 | 0.093948 | 0.093946 | 0.094062 | 0.094197 | 0.094043 | 0.093372 | 0.093166 | 0.093602 | 0.093876 | 0.093381 | 0.093143 | 0.093458 | 0.093552 | 0.09336 | 0.093575 | 0.093912 | 0.09376 | 0.093835 | 0.094182 | 0.094064 | 0.093855 | 0.093723 | 0.094024 | 0.094394 | 0.094873 | 0.095021 | 0.094105 | 0.093339 | 0.092882 | 0.092396 | 0.092202 | 0.091884 | 0.091731 | 0.09162 | 0.091099 | 0.090776 | 0.089619 | 0.089211 | 0.08972 | 0.08956 | 0.088072 | 0.086997 | 0.086356 | 0.085543 | 0.08501 | 0.084402 | 0.08369 | 0.083161 | 0.082701 | 0.082773 | 0.082738 | 0.082257 | 0.081454 | 0.081095 | 0.081407 | 0.080599 | 0.07911 | 0.078006 | 0.077412 | 0.077165 | 0.076787 | 0.076645
0.658 | 18 | Mixture_2_Lig | 0.112921 | 0.111917 | 0.10945 | 0.108292 | 0.109055 | 0.109294 | 0.108595 | 0.108748 | 0.110037 | 0.111676 | 0.1131 | 0.114286 | 0.115632 | 0.117529 | 0.119561 | 0.121453 | 0.123513 | 0.125383 | 0.127513 | 0.129782 | 0.132132 | 0.134178 | 0.136125 | 0.138504 | 0.141441 | 0.145095 | 0.148357 | 0.150992 | 0.154696 | 0.159324 | 0.1638 | 0.167269 | 0.17001 | 0.173203 | 0.176565 | 0.178984 | 0.181512 | 0.184789 | 0.188665 | 0.192673 | 0.197124 | 0.201499 | 0.205023 | 0.207151 | 0.208173 | 0.208692 | 0.209636 | 0.211062 | 0.212861 | 0.215042 | 0.21725 | 0.218711 | 0.219711 | 0.220813 | 0.222232 | 0.223773 | 0.2256 | 0.228058 | 0.230899 | 0.233501 | 0.235889 | 0.238423 | 0.241022 | 0.243171 | 0.244401 | 0.245377 | 0.245482 | 0.243936 | 0.240658 | 0.235222 | 0.228847 | 0.222231 | 0.217271 | 0.214296 | 0.213041 | 0.212828 | 0.213948 | 0.21483 | 0.214793 | 0.213792 | 0.211999 | 0.209497 | 0.205695 | 0.199395 | 0.192093 | 0.185373 | 0.179374 | 0.174735 | 0.171113 | 0.167674 | 0.164656 | 0.161194 | 0.157162 | 0.153281 | 0.150766 | 0.149483 | 0.149122 | 0.148862 | 0.148059 | 0.147459 | 0.147567 | 0.148078 | 0.148447 | 0.149155 | 0.150037 | 0.150044 | 0.149456 | 0.148429 | 0.147707 | 0.146406 | 0.143529 | 0.138691 | 0.133812 | 0.129668 | 0.126252 | 0.122949 | 0.119002 | 0.114002 | 0.108893 | 0.104587 | 0.101291 | 0.098805 | 0.09688 | 0.095895 | 0.096058 | 0.097505 | 0.099334 | 0.101528 | 0.103737 | 0.105718 | 0.10789 | 0.110124 | 0.112105 | 0.112584 | 0.112692 | 0.112318 | 0.109534 | 0.104468 | 0.098251 | 0.0915 | 0.085187 | 0.079688 | 0.075462 | 0.071989 | 0.06934 | 0.067687 | 0.066791 | 0.066476 | 0.066478 | 0.066867 | 0.068137 | 0.070074 | 0.072158 | 0.0747 | 0.077178 | 0.07864 | 0.079302 | 0.079438 | 0.079324 | 0.078262 | 0.076359 | 0.074297 | 0.073216 | 0.072834 | 0.072655 | 0.07278 | 0.073208 | 0.074051 | 0.074739 | 0.075631 | 0.076553 | 0.077528 | 0.078015 | 0.078005 | 0.078013 | 0.077849 | 0.07802 | 0.078602 | 0.079031 | 0.079513 | 0.080159 | 0.080695 | 0.081283 | 0.08203 | 0.082964 | 0.084048 | 0.084839 | 0.085342 | 0.085632 | 0.085544 | 0.085102 | 0.084731 | 0.084251 | 0.083439 | 0.082626 | 0.081879 | 0.080945 | 0.079559 | 0.077754 | 0.076084 | 0.074688 | 0.073819 | 0.073473 | 0.073085 | 0.072881 | 0.073156 | 0.073922 | 0.07506 | 0.0765 | 0.078105 | 0.080028 | 0.081849 | 0.083597 | 0.084799 | 0.085394 | 0.085176 | 0.084174 | 0.08229 | 0.080543 | 0.078899 | 0.077682 | 0.077331 | 0.077579 | 0.077988 | 0.078543 | 0.078649 | 0.078021 | 0.076556 | 0.075064 | 0.07424 | 0.073327 | 0.072486 | 0.072278 | 0.072362 | 0.073072 | 0.074191 | 0.075139 | 0.076187 | 0.077161 | 0.077159 | 0.076762 | 0.076899 | 0.077083 | 0.077137 | 0.076554 | 0.074175 | 0.071804 | 0.070406 | 0.068275 | 0.066058 | 0.064508 | 0.063289 | 0.060922 | 0.059179 | 0.058868 | 0.058755 | 0.058077 | 0.058223 | 0.058253 | 0.058596 | 0.072932 | 0.073424 | 0.073669 | 0.074041 | 0.074458 | 0.07535 | 0.075888 | 0.076189 | 0.07685 | 0.077296 | 0.077352 | 0.077529 | 0.077962 | 0.07849 | 0.0789 | 0.079303 | 0.079722 | 0.080226 | 0.080855 | 0.081714 | 0.081871 | 0.081668 | 0.082408 | 0.082979 | 0.083028 | 0.083249 | 0.083568 | 0.084026 | 0.084935 | 0.085795 | 0.085851 | 0.086135 | 0.086497 | 0.086954 | 0.087138 | 0.087055 | 0.087625 | 0.088188 | 0.08841 | 0.088313 | 0.088608 | 0.089241 | 0.089264 | 0.08878 | 0.088637 | 0.088216 | 0.088811 | 0.088982 | 0.088166 | 0.088187 | 0.088386 | 0.088223 | 0.08814 | 0.08875 | 0.088758 | 0.088609 | 0.088553 | 0.088845 | 0.088815 | 0.088621 | 0.089186 | 0.089278 | 0.089245 | 0.089279 | 0.088794 | 0.088856 | 0.089044 | 0.089335 | 0.089613 | 0.089264 | 0.088648 | 0.08841 | 0.08857 | 0.088571 | 0.087793 | 0.087336 | 0.08658 | 0.085727 | 0.085162 | 0.08483 | 0.084609 | 0.08416 | 0.083602 | 0.08312 | 0.08264 | 0.08167 | 0.080576 | 0.080473 | 0.080247 | 0.079657 | 0.078869 | 0.07816 | 0.07794 | 0.07771 | 0.077162 | 0.076532 | 0.076385 | 0.076193 | 0.075516 | 0.074538 | 0.074007 | 0.073881 | 0.073539 | 0.072984 | 0.072389
0.658 | 18 | Mixture_2_Lig | 0.161658 | 0.16008 | 0.158307 | 0.156997 | 0.15667 | 0.156663 | 0.157596 | 0.158418 | 0.158711 | 0.159758 | 0.163178 | 0.165767 | 0.167334 | 0.169728 | 0.172324 | 0.174718 | 0.176739 | 0.179167 | 0.182236 | 0.184788 | 0.187529 | 0.190209 | 0.192853 | 0.196098 | 0.199922 | 0.204015 | 0.20808 | 0.213066 | 0.218056 | 0.222939 | 0.228155 | 0.23291 | 0.237093 | 0.240952 | 0.244296 | 0.247644 | 0.25157 | 0.255459 | 0.259588 | 0.264717 | 0.270453 | 0.276064 | 0.280236 | 0.282449 | 0.283752 | 0.284778 | 0.286199 | 0.288087 | 0.290672 | 0.293597 | 0.295949 | 0.298253 | 0.300704 | 0.302257 | 0.304039 | 0.306922 | 0.309812 | 0.3131 | 0.317301 | 0.321188 | 0.324679 | 0.327793 | 0.33124 | 0.33363 | 0.335234 | 0.33674 | 0.337177 | 0.335107 | 0.330754 | 0.324622 | 0.317047 | 0.308744 | 0.302145 | 0.298268 | 0.296965 | 0.297033 | 0.297585 | 0.297881 | 0.297682 | 0.29589 | 0.293051 | 0.289201 | 0.283984 | 0.277285 | 0.269953 | 0.263352 | 0.257081 | 0.25123 | 0.246613 | 0.242677 | 0.239191 | 0.23521 | 0.23058 | 0.226346 | 0.223191 | 0.220422 | 0.218981 | 0.217615 | 0.216309 | 0.215138 | 0.215001 | 0.215688 | 0.216001 | 0.216282 | 0.216512 | 0.216454 | 0.21589 | 0.214751 | 0.213662 | 0.211914 | 0.208638 | 0.203725 | 0.19826 | 0.193502 | 0.189494 | 0.18492 | 0.179521 | 0.173629 | 0.167473 | 0.161366 | 0.156533 | 0.153142 | 0.150795 | 0.149602 | 0.149986 | 0.151443 | 0.153554 | 0.155748 | 0.157904 | 0.16034 | 0.162731 | 0.164866 | 0.166431 | 0.166983 | 0.166486 | 0.164299 | 0.159908 | 0.153571 | 0.146229 | 0.138363 | 0.131097 | 0.124803 | 0.11939 | 0.115113 | 0.112437 | 0.110532 | 0.109496 | 0.109141 | 0.109403 | 0.110446 | 0.11225 | 0.114615 | 0.117328 | 0.120312 | 0.123114 | 0.125558 | 0.127103 | 0.12778 | 0.127446 | 0.126059 | 0.123802 | 0.121562 | 0.119693 | 0.118502 | 0.118243 | 0.118483 | 0.119096 | 0.119864 | 0.120669 | 0.121373 | 0.122334 | 0.122947 | 0.123089 | 0.123291 | 0.123118 | 0.122937 | 0.123521 | 0.124249 | 0.124871 | 0.125299 | 0.1264 | 0.12739 | 0.128114 | 0.129249 | 0.13076 | 0.132283 | 0.133725 | 0.134085 | 0.133722 | 0.133301 | 0.132674 | 0.13205 | 0.130942 | 0.129108 | 0.126993 | 0.124475 | 0.122471 | 0.120416 | 0.117529 | 0.114696 | 0.113002 | 0.111578 | 0.109716 | 0.108341 | 0.107724 | 0.107909 | 0.107975 | 0.108497 | 0.110051 | 0.112039 | 0.114369 | 0.116858 | 0.118821 | 0.121605 | 0.123471 | 0.123142 | 0.122673 | 0.120308 | 0.116395 | 0.11351 | 0.111957 | 0.111255 | 0.111466 | 0.111865 | 0.112223 | 0.11359 | 0.11657 | 0.119518 | 0.116116 | 0.109462 | 0.106415 | 0.105234 | 0.105278 | 0.105943 | 0.107114 | 0.109156 | 0.110566 | 0.111638 | 0.11482 | 0.119244 | 0.118059 | 0.114195 | 0.114333 | 0.11476 | 0.114585 | 0.115208 | 0.112224 | 0.108029 | 0.104401 | 0.100247 | 0.097102 | 0.096142 | 0.096793 | 0.093346 | 0.090667 | 0.092174 | 0.095957 | 0.096398 | 0.095219 | 0.092861 | 0.037685 | 0.03744 | 0.03771 | 0.038395 | 0.038315 | 0.038437 | 0.039533 | 0.04103 | 0.041756 | 0.041492 | 0.041923 | 0.042431 | 0.042838 | 0.043129 | 0.04383 | 0.044536 | 0.044514 | 0.045178 | 0.045816 | 0.045638 | 0.045932 | 0.046866 | 0.047952 | 0.048391 | 0.048968 | 0.048799 | 0.049192 | 0.049872 | 0.050167 | 0.050454 | 0.050688 | 0.051154 | 0.052342 | 0.052774 | 0.052877 | 0.052859 | 0.053227 | 0.0538 | 0.053604 | 0.054128 | 0.05474 | 0.053612 | 0.053464 | 0.054126 | 0.053877 | 0.053325 | 0.053364 | 0.053398 | 0.053403 | 0.053189 | 0.053149 | 0.05296 | 0.052635 | 0.05254 | 0.052279 | 0.051776 | 0.051024 | 0.051315 | 0.052 | 0.05154 | 0.051971 | 0.052759 | 0.052057 | 0.051576 | 0.051895 | 0.051618 | 0.051591 | 0.052276 | 0.052627 | 0.052111 | 0.051745 | 0.051355 | 0.050557 | 0.049383 | 0.048609 | 0.047904 | 0.046844 | 0.045405 | 0.04496 | 0.044775 | 0.04388 | 0.043133 | 0.042714 | 0.042375 | 0.041813 | 0.04035 | 0.039178 | 0.038092 | 0.037162 | 0.036264 | 0.035855 | 0.035272 | 0.034131 | 0.03349 | 0.033109 | 0.032029 | 0.031362 | 0.030649 | 0.030825 | 0.030334 | 0.029846 | 0.029422 | 0.028719 | 0.027896 | 0.027099
0.658 | 18 | Mixture_2_Lig | 0.133457 | 0.131612 | 0.130025 | 0.129264 | 0.128779 | 0.128908 | 0.13 | 0.131333 | 0.132512 | 0.133521 | 0.135569 | 0.137788 | 0.139368 | 0.141035 | 0.143312 | 0.144991 | 0.145878 | 0.147591 | 0.149882 | 0.15252 | 0.155248 | 0.156987 | 0.158693 | 0.161529 | 0.164731 | 0.167805 | 0.170879 | 0.175043 | 0.179077 | 0.183169 | 0.186963 | 0.190542 | 0.193828 | 0.196543 | 0.199665 | 0.202734 | 0.205736 | 0.208572 | 0.212088 | 0.21608 | 0.220369 | 0.224773 | 0.228227 | 0.230131 | 0.231223 | 0.231766 | 0.232676 | 0.234376 | 0.235951 | 0.238017 | 0.239771 | 0.241664 | 0.243948 | 0.245292 | 0.246162 | 0.247956 | 0.25033 | 0.253297 | 0.256506 | 0.25949 | 0.262123 | 0.264548 | 0.266983 | 0.269101 | 0.270671 | 0.272224 | 0.273121 | 0.271715 | 0.26795 | 0.262484 | 0.255863 | 0.249083 | 0.243551 | 0.240536 | 0.239662 | 0.240182 | 0.240974 | 0.240932 | 0.240741 | 0.239922 | 0.237944 | 0.234521 | 0.229767 | 0.224239 | 0.218264 | 0.212752 | 0.208051 | 0.203099 | 0.199265 | 0.195984 | 0.192904 | 0.189717 | 0.18612 | 0.182691 | 0.180085 | 0.177626 | 0.175822 | 0.175008 | 0.173993 | 0.17293 | 0.173322 | 0.173791 | 0.17414 | 0.174256 | 0.174687 | 0.174618 | 0.173933 | 0.173156 | 0.172172 | 0.170856 | 0.168262 | 0.164246 | 0.159747 | 0.155638 | 0.152393 | 0.148915 | 0.144529 | 0.139436 | 0.134129 | 0.129344 | 0.125741 | 0.123259 | 0.121529 | 0.120536 | 0.120766 | 0.122078 | 0.123838 | 0.125238 | 0.127074 | 0.12933 | 0.131365 | 0.13303 | 0.134191 | 0.134806 | 0.134721 | 0.133125 | 0.129655 | 0.124431 | 0.118179 | 0.111905 | 0.10631 | 0.100959 | 0.096362 | 0.0929 | 0.090904 | 0.089264 | 0.088233 | 0.088077 | 0.088487 | 0.089503 | 0.090792 | 0.092475 | 0.094624 | 0.09696 | 0.099336 | 0.101098 | 0.102211 | 0.102785 | 0.102577 | 0.101502 | 0.099642 | 0.097743 | 0.09642 | 0.095597 | 0.095357 | 0.095712 | 0.096159 | 0.09655 | 0.097199 | 0.097851 | 0.098363 | 0.098843 | 0.099316 | 0.099498 | 0.099195 | 0.098988 | 0.099212 | 0.099734 | 0.100239 | 0.100519 | 0.101297 | 0.102062 | 0.102945 | 0.104316 | 0.105495 | 0.106505 | 0.107568 | 0.107587 | 0.107306 | 0.107074 | 0.106705 | 0.106383 | 0.105423 | 0.103508 | 0.101829 | 0.100266 | 0.098851 | 0.097227 | 0.094736 | 0.092342 | 0.091179 | 0.09014 | 0.088368 | 0.087409 | 0.087058 | 0.087054 | 0.087089 | 0.087598 | 0.088831 | 0.090391 | 0.092238 | 0.094129 | 0.095687 | 0.097808 | 0.099672 | 0.099635 | 0.099108 | 0.096967 | 0.093551 | 0.091322 | 0.089918 | 0.089265 | 0.089443 | 0.08974 | 0.090057 | 0.091252 | 0.094079 | 0.097111 | 0.094286 | 0.088123 | 0.085403 | 0.084593 | 0.084629 | 0.085035 | 0.085937 | 0.087879 | 0.089249 | 0.089924 | 0.092428 | 0.096384 | 0.095405 | 0.091633 | 0.091755 | 0.0924 | 0.09199 | 0.092615 | 0.090259 | 0.086445 | 0.083587 | 0.080246 | 0.077576 | 0.077096 | 0.07833 | 0.075215 | 0.072741 | 0.074039 | 0.07767 | 0.078316 | 0.077123 | 0.074777 | 0.01175 | 0.012043 | 0.012648 | 0.013088 | 0.012836 | 0.012621 | 0.013488 | 0.014447 | 0.014751 | 0.014424 | 0.014771 | 0.015394 | 0.016067 | 0.016626 | 0.016844 | 0.016993 | 0.016711 | 0.01715 | 0.017739 | 0.017999 | 0.018491 | 0.018932 | 0.019553 | 0.019302 | 0.019557 | 0.020254 | 0.02025 | 0.020236 | 0.020551 | 0.021052 | 0.02164 | 0.021812 | 0.02203 | 0.022058 | 0.022247 | 0.022194 | 0.022584 | 0.023043 | 0.022689 | 0.022654 | 0.022975 | 0.022557 | 0.022247 | 0.02289 | 0.02322 | 0.02234 | 0.021676 | 0.021662 | 0.021873 | 0.021741 | 0.02196 | 0.021755 | 0.021078 | 0.021015 | 0.021048 | 0.020522 | 0.020022 | 0.020266 | 0.020283 | 0.019762 | 0.019967 | 0.020327 | 0.02025 | 0.019875 | 0.02 | 0.02026 | 0.020175 | 0.02052 | 0.020838 | 0.020377 | 0.019949 | 0.019825 | 0.019068 | 0.018098 | 0.017317 | 0.016481 | 0.015719 | 0.014766 | 0.013995 | 0.013862 | 0.013261 | 0.012698 | 0.012167 | 0.011584 | 0.010917 | 0.009841 | 0.009007 | 0.008464 | 0.00822 | 0.007682 | 0.007508 | 0.006814 | 0.005344 | 0.004434 | 0.003951 | 0.003429 | 0.003469 | 0.003467 | 0.003571 | 0.002704 | 0.001998 | 0.001599 | 0.001016 | 0.00032 | -0.000486
0.493 | 19 | Mixture_3_Lig | 0.15338 | 0.151937 | 0.150867 | 0.150405 | 0.150443 | 0.150523 | 0.15151 | 0.152623 | 0.153545 | 0.15443 | 0.156635 | 0.159296 | 0.160191 | 0.161889 | 0.164606 | 0.166329 | 0.167841 | 0.169939 | 0.172023 | 0.174204 | 0.175692 | 0.177395 | 0.180557 | 0.183856 | 0.186573 | 0.189744 | 0.193204 | 0.197001 | 0.201272 | 0.205583 | 0.209883 | 0.213418 | 0.216487 | 0.219568 | 0.222903 | 0.226256 | 0.228857 | 0.230697 | 0.233594 | 0.237872 | 0.242491 | 0.2469 | 0.250038 | 0.252247 | 0.254068 | 0.255439 | 0.257084 | 0.259537 | 0.262664 | 0.265698 | 0.268427 | 0.271285 | 0.273918 | 0.276407 | 0.279026 | 0.281746 | 0.285034 | 0.288961 | 0.293259 | 0.29712 | 0.301187 | 0.305293 | 0.309017 | 0.31245 | 0.315179 | 0.316209 | 0.315667 | 0.313415 | 0.310033 | 0.303451 | 0.294651 | 0.286198 | 0.279341 | 0.274091 | 0.271288 | 0.270904 | 0.270896 | 0.270313 | 0.269412 | 0.267805 | 0.265632 | 0.262714 | 0.258744 | 0.254304 | 0.249438 | 0.243778 | 0.238645 | 0.234998 | 0.232871 | 0.230734 | 0.227711 | 0.22438 | 0.221119 | 0.218235 | 0.215588 | 0.213243 | 0.211836 | 0.210666 | 0.209695 | 0.208956 | 0.208617 | 0.208615 | 0.20879 | 0.209119 | 0.209974 | 0.210837 | 0.210923 | 0.210348 | 0.210231 | 0.210171 | 0.209331 | 0.206915 | 0.204032 | 0.201576 | 0.199311 | 0.196776 | 0.192808 | 0.1873 | 0.181689 | 0.176828 | 0.172945 | 0.170008 | 0.167958 | 0.16696 | 0.167047 | 0.167792 | 0.168917 | 0.170629 | 0.172278 | 0.173232 | 0.174395 | 0.175799 | 0.176862 | 0.17668 | 0.175537 | 0.173061 | 0.168918 | 0.163724 | 0.157491 | 0.150983 | 0.145203 | 0.140203 | 0.136384 | 0.133953 | 0.132397 | 0.131615 | 0.131715 | 0.132587 | 0.133663 | 0.134899 | 0.136863 | 0.139515 | 0.142491 | 0.145321 | 0.148436 | 0.151592 | 0.153692 | 0.154953 | 0.155503 | 0.154842 | 0.153397 | 0.151317 | 0.149631 | 0.148556 | 0.148013 | 0.147864 | 0.147734 | 0.147616 | 0.147823 | 0.147838 | 0.147854 | 0.147924 | 0.14798 | 0.147725 | 0.147272 | 0.147015 | 0.147214 | 0.147469 | 0.148056 | 0.148847 | 0.149958 | 0.15138 | 0.152786 | 0.154357 | 0.156224 | 0.158081 | 0.159698 | 0.160589 | 0.160619 | 0.16021 | 0.159427 | 0.158073 | 0.156068 | 0.153385 | 0.150582 | 0.147875 | 0.145175 | 0.142 | 0.137991 | 0.134023 | 0.130822 | 0.127796 | 0.125599 | 0.123965 | 0.12261 | 0.121562 | 0.120801 | 0.120802 | 0.121396 | 0.122166 | 0.123306 | 0.124735 | 0.126302 | 0.127744 | 0.128409 | 0.127912 | 0.127074 | 0.125381 | 0.123531 | 0.121826 | 0.120541 | 0.119841 | 0.119823 | 0.120563 | 0.121059 | 0.121454 | 0.121969 | 0.121353 | 0.11949 | 0.117998 | 0.117148 | 0.116654 | 0.116866 | 0.117534 | 0.118607 | 0.119719 | 0.120803 | 0.122268 | 0.124086 | 0.124804 | 0.124174 | 0.124387 | 0.124675 | 0.124224 | 0.12402 | 0.122442 | 0.119333 | 0.117274 | 0.114898 | 0.112481 | 0.11019 | 0.108849 | 0.106969 | 0.104745 | 0.104581 | 0.105099 | 0.104669 | 0.104643 | 0.104831 | 0.104646 | 0.109867 | 0.110299 | 0.111 | 0.111142 | 0.111112 | 0.11127 | 0.111945 | 0.112616 | 0.112686 | 0.11304 | 0.114362 | 0.11554 | 0.115684 | 0.115417 | 0.11556 | 0.115584 | 0.116109 | 0.117284 | 0.117508 | 0.117733 | 0.118236 | 0.118611 | 0.118796 | 0.119362 | 0.119973 | 0.120311 | 0.120661 | 0.121186 | 0.121329 | 0.121641 | 0.122076 | 0.122607 | 0.122887 | 0.12321 | 0.123973 | 0.12451 | 0.124229 | 0.124081 | 0.124551 | 0.12471 | 0.124677 | 0.125038 | 0.125169 | 0.124944 | 0.124766 | 0.124865 | 0.124846 | 0.125037 | 0.125552 | 0.12551 | 0.124864 | 0.12412 | 0.123702 | 0.123831 | 0.124001 | 0.123535 | 0.123683 | 0.123857 | 0.123789 | 0.123633 | 0.123741 | 0.124109 | 0.124546 | 0.124709 | 0.124506 | 0.124253 | 0.124986 | 0.125328 | 0.124982 | 0.124991 | 0.124874 | 0.123871 | 0.123288 | 0.122606 | 0.122689 | 0.122476 | 0.121503 | 0.120944 | 0.120867 | 0.120858 | 0.120007 | 0.118946 | 0.118592 | 0.118079 | 0.116971 | 0.116635 | 0.116588 | 0.115536 | 0.115188 | 0.115024 | 0.114186 | 0.113708 | 0.113112 | 0.112529 | 0.111429 | 0.111179 | 0.111912 | 0.111727 | 0.110964 | 0.110288 | 0.11018 | 0.109314 | 0.108434 | 0.10782 | 0.107883
0.493 | 19 | Mixture_3_Lig | 0.115028 | 0.114245 | 0.113549 | 0.113022 | 0.112683 | 0.112631 | 0.112992 | 0.113563 | 0.114364 | 0.115463 | 0.116803 | 0.118189 | 0.119505 | 0.120958 | 0.122586 | 0.124236 | 0.125747 | 0.127176 | 0.128671 | 0.130166 | 0.131778 | 0.133604 | 0.135461 | 0.137358 | 0.139498 | 0.141989 | 0.144766 | 0.147768 | 0.150833 | 0.153896 | 0.156972 | 0.159941 | 0.162648 | 0.165013 | 0.16708 | 0.169078 | 0.171149 | 0.173512 | 0.176188 | 0.179033 | 0.181915 | 0.18473 | 0.187343 | 0.189634 | 0.191547 | 0.193228 | 0.194833 | 0.196487 | 0.1982 | 0.20006 | 0.202017 | 0.203973 | 0.205879 | 0.20783 | 0.209868 | 0.212049 | 0.214451 | 0.217118 | 0.220005 | 0.223143 | 0.226376 | 0.229493 | 0.23239 | 0.234918 | 0.236778 | 0.237692 | 0.237264 | 0.235315 | 0.23194 | 0.227394 | 0.222249 | 0.217165 | 0.212634 | 0.208974 | 0.206357 | 0.204912 | 0.204339 | 0.204059 | 0.203667 | 0.202806 | 0.20117 | 0.198669 | 0.195427 | 0.191771 | 0.188031 | 0.184319 | 0.180733 | 0.177532 | 0.174673 | 0.17201 | 0.169586 | 0.167335 | 0.165124 | 0.162953 | 0.160813 | 0.158909 | 0.157362 | 0.156117 | 0.155193 | 0.154675 | 0.154454 | 0.154415 | 0.154536 | 0.154849 | 0.15526 | 0.155641 | 0.155843 | 0.155752 | 0.155261 | 0.154363 | 0.153174 | 0.151754 | 0.149996 | 0.147814 | 0.145199 | 0.142233 | 0.139023 | 0.135618 | 0.132189 | 0.128877 | 0.125848 | 0.123389 | 0.121745 | 0.120912 | 0.120783 | 0.121244 | 0.122145 | 0.123383 | 0.124824 | 0.126295 | 0.1277 | 0.128856 | 0.129483 | 0.129411 | 0.128513 | 0.126621 | 0.123738 | 0.120023 | 0.115719 | 0.111186 | 0.106739 | 0.102721 | 0.099439 | 0.097003 | 0.095345 | 0.094486 | 0.09432 | 0.094687 | 0.09549 | 0.096709 | 0.098278 | 0.100118 | 0.102104 | 0.104178 | 0.106201 | 0.10792 | 0.109121 | 0.109756 | 0.109808 | 0.109356 | 0.108529 | 0.107542 | 0.106582 | 0.105785 | 0.105228 | 0.104961 | 0.104898 | 0.104963 | 0.105066 | 0.105165 | 0.105234 | 0.105252 | 0.105212 | 0.105153 | 0.105116 | 0.105083 | 0.105112 | 0.105258 | 0.105578 | 0.106152 | 0.10695 | 0.107975 | 0.109166 | 0.110425 | 0.111654 | 0.112743 | 0.113622 | 0.114215 | 0.114431 | 0.114247 | 0.113651 | 0.112671 | 0.111376 | 0.109816 | 0.107954 | 0.10586 | 0.103599 | 0.101267 | 0.098976 | 0.096782 | 0.094711 | 0.092875 | 0.091332 | 0.090135 | 0.08934 | 0.08891 | 0.08876 | 0.088944 | 0.08946 | 0.09027 | 0.091269 | 0.092358 | 0.093357 | 0.094065 | 0.094336 | 0.09414 | 0.093536 | 0.092582 | 0.091471 | 0.090463 | 0.089693 | 0.089249 | 0.089141 | 0.089241 | 0.089366 | 0.089363 | 0.089124 | 0.088674 | 0.08805 | 0.087361 | 0.086795 | 0.086441 | 0.086345 | 0.086631 | 0.087283 | 0.088045 | 0.08884 | 0.089618 | 0.090273 | 0.090852 | 0.091291 | 0.091416 | 0.091188 | 0.090618 | 0.089753 | 0.088636 | 0.087301 | 0.0857 | 0.083928 | 0.082176 | 0.080601 | 0.079267 | 0.078196 | 0.077336 | 0.076703 | 0.07636 | 0.076264 | 0.07633 | 0.076601 | 0.07706 | 0.082724 | 0.08324 | 0.083738 | 0.084203 | 0.08457 | 0.084806 | 0.085029 | 0.085294 | 0.085559 | 0.085789 | 0.085952 | 0.0862 | 0.086516 | 0.086845 | 0.087222 | 0.087457 | 0.087588 | 0.087775 | 0.088073 | 0.088442 | 0.088823 | 0.089163 | 0.08949 | 0.089832 | 0.09013 | 0.090383 | 0.090691 | 0.090898 | 0.091117 | 0.091429 | 0.091767 | 0.091981 | 0.092199 | 0.09249 | 0.092801 | 0.093094 | 0.093317 | 0.093562 | 0.093834 | 0.094 | 0.094101 | 0.094177 | 0.094148 | 0.094052 | 0.094096 | 0.094217 | 0.094269 | 0.094251 | 0.094204 | 0.094162 | 0.09401 | 0.093734 | 0.093443 | 0.093165 | 0.092886 | 0.092796 | 0.092905 | 0.093068 | 0.093235 | 0.093409 | 0.093607 | 0.093825 | 0.093991 | 0.094124 | 0.094201 | 0.09414 | 0.093989 | 0.093897 | 0.09378 | 0.093586 | 0.093364 | 0.093137 | 0.092903 | 0.092715 | 0.092544 | 0.092325 | 0.092005 | 0.091595 | 0.091195 | 0.090771 | 0.090309 | 0.089935 | 0.08952 | 0.089043 | 0.088591 | 0.088231 | 0.087861 | 0.087441 | 0.087083 | 0.08673 | 0.086368 | 0.085989 | 0.085583 | 0.085214 | 0.084769 | 0.084341 | 0.08406 | 0.083819 | 0.083559 | 0.083284 | 0.083045 | 0.082761 | 0.082525 | 0.082348 | 0.082046
0.493 | 19 | Mixture_3_Lig | 0.145923 | 0.145067 | 0.144249 | 0.143605 | 0.143165 | 0.143047 | 0.143366 | 0.143997 | 0.144997 | 0.146386 | 0.147972 | 0.149756 | 0.151711 | 0.153628 | 0.155532 | 0.157413 | 0.159237 | 0.1611 | 0.163121 | 0.165198 | 0.167433 | 0.169823 | 0.172243 | 0.174939 | 0.177998 | 0.181267 | 0.184701 | 0.188364 | 0.192222 | 0.196185 | 0.200106 | 0.203774 | 0.207123 | 0.210106 | 0.212867 | 0.215583 | 0.218398 | 0.22151 | 0.224916 | 0.228501 | 0.232109 | 0.235544 | 0.238675 | 0.241402 | 0.24372 | 0.245766 | 0.247684 | 0.24959 | 0.251675 | 0.254005 | 0.256409 | 0.258793 | 0.261194 | 0.26377 | 0.266528 | 0.269441 | 0.27256 | 0.275921 | 0.279537 | 0.283463 | 0.287545 | 0.291531 | 0.29512 | 0.298135 | 0.300328 | 0.301349 | 0.300712 | 0.298208 | 0.29387 | 0.288086 | 0.28154 | 0.275066 | 0.269304 | 0.264668 | 0.261351 | 0.259349 | 0.258393 | 0.257914 | 0.257336 | 0.256253 | 0.254154 | 0.250935 | 0.246883 | 0.242329 | 0.237553 | 0.232778 | 0.22824 | 0.224089 | 0.220396 | 0.21713 | 0.214205 | 0.211551 | 0.209027 | 0.206676 | 0.20446 | 0.202378 | 0.200601 | 0.199208 | 0.198259 | 0.197723 | 0.197491 | 0.197567 | 0.197804 | 0.198175 | 0.198715 | 0.199269 | 0.199519 | 0.199374 | 0.198811 | 0.197797 | 0.196465 | 0.194823 | 0.192779 | 0.190242 | 0.187033 | 0.183272 | 0.179158 | 0.174789 | 0.170283 | 0.165902 | 0.161974 | 0.158805 | 0.156666 | 0.15565 | 0.155632 | 0.156336 | 0.157527 | 0.159117 | 0.160882 | 0.162623 | 0.164194 | 0.165396 | 0.165988 | 0.16568 | 0.164303 | 0.1618 | 0.158121 | 0.153391 | 0.147952 | 0.142264 | 0.136685 | 0.131637 | 0.12751 | 0.124437 | 0.122378 | 0.121257 | 0.12095 | 0.121338 | 0.122335 | 0.123909 | 0.125971 | 0.128414 | 0.131108 | 0.133929 | 0.136692 | 0.139128 | 0.140886 | 0.141824 | 0.141943 | 0.141394 | 0.140327 | 0.13898 | 0.137581 | 0.136343 | 0.135471 | 0.135018 | 0.134895 | 0.135062 | 0.135327 | 0.135606 | 0.135846 | 0.136001 | 0.136006 | 0.135935 | 0.135849 | 0.135766 | 0.135822 | 0.136078 | 0.136529 | 0.137289 | 0.138335 | 0.139676 | 0.141253 | 0.142917 | 0.144525 | 0.145956 | 0.147095 | 0.147836 | 0.148108 | 0.147847 | 0.147021 | 0.145732 | 0.144067 | 0.142117 | 0.139874 | 0.137305 | 0.134454 | 0.131411 | 0.128314 | 0.125325 | 0.122486 | 0.119867 | 0.117631 | 0.115907 | 0.114721 | 0.114046 | 0.113826 | 0.114052 | 0.11472 | 0.115829 | 0.117247 | 0.118812 | 0.1202 | 0.121169 | 0.121643 | 0.1215 | 0.12071 | 0.119433 | 0.117908 | 0.116451 | 0.115328 | 0.114719 | 0.114597 | 0.114731 | 0.114875 | 0.114881 | 0.11464 | 0.114086 | 0.113248 | 0.112307 | 0.111449 | 0.110829 | 0.110611 | 0.110969 | 0.111839 | 0.112865 | 0.113943 | 0.11507 | 0.116085 | 0.116981 | 0.1177 | 0.117995 | 0.117816 | 0.117146 | 0.116019 | 0.114503 | 0.112702 | 0.110559 | 0.108106 | 0.105641 | 0.103367 | 0.101433 | 0.099906 | 0.098678 | 0.09774 | 0.09716 | 0.096913 | 0.096967 | 0.097383 | 0.098045 | 0.111801 | 0.112288 | 0.112832 | 0.113357 | 0.113791 | 0.114154 | 0.11457 | 0.115081 | 0.115613 | 0.116135 | 0.116543 | 0.116951 | 0.117443 | 0.117945 | 0.1185 | 0.118938 | 0.119241 | 0.119552 | 0.119897 | 0.120282 | 0.120705 | 0.121174 | 0.12173 | 0.122401 | 0.123065 | 0.123632 | 0.124171 | 0.12466 | 0.125191 | 0.12573 | 0.12621 | 0.126572 | 0.126896 | 0.127278 | 0.127763 | 0.128267 | 0.128587 | 0.128732 | 0.128836 | 0.128935 | 0.129008 | 0.129014 | 0.128942 | 0.128858 | 0.128857 | 0.12884 | 0.128774 | 0.128662 | 0.128511 | 0.128375 | 0.128279 | 0.128157 | 0.12801 | 0.127972 | 0.128044 | 0.128176 | 0.128327 | 0.128376 | 0.128386 | 0.12844 | 0.128545 | 0.12865 | 0.128661 | 0.128657 | 0.128708 | 0.128868 | 0.129049 | 0.129196 | 0.129329 | 0.129306 | 0.129104 | 0.128814 | 0.128413 | 0.127904 | 0.127347 | 0.126859 | 0.126407 | 0.12589 | 0.125395 | 0.124928 | 0.124357 | 0.123663 | 0.122889 | 0.122163 | 0.121502 | 0.12089 | 0.120363 | 0.119887 | 0.11943 | 0.118903 | 0.118394 | 0.117881 | 0.117326 | 0.116912 | 0.116528 | 0.116095 | 0.115691 | 0.11531 | 0.114941 | 0.11447 | 0.113969 | 0.113458 | 0.112953 | 0.112452 | 0.112006
0.493 | 19 | Mixture_3_Lig | 0.170907 | 0.170258 | 0.169256 | 0.167442 | 0.167822 | 0.169716 | 0.170718 | 0.171957 | 0.17314 | 0.17439 | 0.176586 | 0.179113 | 0.180776 | 0.182191 | 0.184568 | 0.18657 | 0.188333 | 0.19064 | 0.193275 | 0.195881 | 0.197952 | 0.199801 | 0.201476 | 0.203819 | 0.207198 | 0.211184 | 0.215327 | 0.219386 | 0.223456 | 0.228205 | 0.232978 | 0.236838 | 0.240213 | 0.243031 | 0.245946 | 0.248686 | 0.251919 | 0.255209 | 0.258669 | 0.262355 | 0.266221 | 0.270672 | 0.27433 | 0.277042 | 0.279145 | 0.281057 | 0.282885 | 0.285129 | 0.288043 | 0.291259 | 0.294978 | 0.298477 | 0.301759 | 0.304652 | 0.307861 | 0.311755 | 0.315467 | 0.319617 | 0.32456 | 0.328868 | 0.33285 | 0.337147 | 0.341521 | 0.345077 | 0.34787 | 0.350299 | 0.350517 | 0.347192 | 0.342438 | 0.335942 | 0.328311 | 0.320392 | 0.312964 | 0.307873 | 0.305789 | 0.304985 | 0.304341 | 0.303975 | 0.302923 | 0.300741 | 0.299065 | 0.2963 | 0.291488 | 0.285916 | 0.281297 | 0.27793 | 0.274272 | 0.269857 | 0.266953 | 0.265317 | 0.263742 | 0.261092 | 0.257759 | 0.254104 | 0.250712 | 0.247644 | 0.24511 | 0.24279 | 0.240722 | 0.238647 | 0.237787 | 0.237134 | 0.236933 | 0.237661 | 0.238651 | 0.238853 | 0.238417 | 0.238279 | 0.238699 | 0.238602 | 0.237228 | 0.23503 | 0.2327 | 0.230666 | 0.228448 | 0.225367 | 0.221105 | 0.215674 | 0.209763 | 0.204246 | 0.199643 | 0.196168 | 0.193989 | 0.192609 | 0.192546 | 0.19342 | 0.194446 | 0.195265 | 0.196443 | 0.197987 | 0.1993 | 0.200071 | 0.200286 | 0.199691 | 0.197983 | 0.195098 | 0.190622 | 0.185104 | 0.178938 | 0.172707 | 0.167232 | 0.162416 | 0.158653 | 0.156241 | 0.155015 | 0.154071 | 0.154386 | 0.155638 | 0.157185 | 0.158929 | 0.161019 | 0.163687 | 0.166854 | 0.170303 | 0.173827 | 0.17692 | 0.179286 | 0.18091 | 0.181347 | 0.180609 | 0.178982 | 0.177129 | 0.175553 | 0.174558 | 0.173935 | 0.173419 | 0.173339 | 0.173359 | 0.173295 | 0.173033 | 0.17293 | 0.172956 | 0.172576 | 0.171815 | 0.170892 | 0.170425 | 0.171032 | 0.171641 | 0.17207 | 0.172745 | 0.174083 | 0.175876 | 0.177489 | 0.179273 | 0.181564 | 0.183663 | 0.185202 | 0.185587 | 0.184963 | 0.18411 | 0.183248 | 0.181695 | 0.179074 | 0.175442 | 0.171706 | 0.167793 | 0.164152 | 0.160235 | 0.155423 | 0.15124 | 0.148125 | 0.144579 | 0.140984 | 0.13835 | 0.136347 | 0.134922 | 0.133607 | 0.132925 | 0.133191 | 0.13409 | 0.135245 | 0.136808 | 0.138164 | 0.140543 | 0.142321 | 0.142283 | 0.142144 | 0.140264 | 0.136808 | 0.134159 | 0.132372 | 0.131797 | 0.132165 | 0.132501 | 0.132846 | 0.134614 | 0.138462 | 0.142247 | 0.138938 | 0.132255 | 0.129597 | 0.12912 | 0.12948 | 0.129947 | 0.131291 | 0.133873 | 0.135321 | 0.136506 | 0.14026 | 0.145079 | 0.143453 | 0.139764 | 0.140193 | 0.140561 | 0.141114 | 0.142447 | 0.138927 | 0.134969 | 0.13217 | 0.128305 | 0.125511 | 0.125611 | 0.126315 | 0.121829 | 0.119422 | 0.122121 | 0.126073 | 0.126055 | 0.125057 | 0.122281 | 0.049663 | 0.049756 | 0.050558 | 0.051194 | 0.051237 | 0.051094 | 0.051235 | 0.052194 | 0.052921 | 0.052797 | 0.05307 | 0.053089 | 0.053124 | 0.053585 | 0.054684 | 0.055473 | 0.055197 | 0.055564 | 0.056406 | 0.056143 | 0.055947 | 0.056304 | 0.05715 | 0.057078 | 0.057664 | 0.058468 | 0.058427 | 0.058874 | 0.059281 | 0.059494 | 0.059844 | 0.059922 | 0.060474 | 0.060808 | 0.060932 | 0.06093 | 0.060807 | 0.061253 | 0.061246 | 0.061545 | 0.062242 | 0.061921 | 0.061758 | 0.061979 | 0.061476 | 0.060663 | 0.060165 | 0.060719 | 0.060897 | 0.060588 | 0.060322 | 0.060212 | 0.060277 | 0.059952 | 0.059171 | 0.058995 | 0.059266 | 0.059537 | 0.059328 | 0.058611 | 0.058795 | 0.059415 | 0.059278 | 0.058594 | 0.05812 | 0.057911 | 0.058461 | 0.0587 | 0.059192 | 0.059229 | 0.058629 | 0.058265 | 0.057641 | 0.056403 | 0.055028 | 0.054462 | 0.054545 | 0.053933 | 0.053053 | 0.052286 | 0.051502 | 0.051108 | 0.050726 | 0.049918 | 0.048887 | 0.048392 | 0.048174 | 0.047182 | 0.045985 | 0.044918 | 0.04469 | 0.044367 | 0.043019 | 0.042394 | 0.042339 | 0.041687 | 0.041482 | 0.041019 | 0.040906 | 0.040392 | 0.039942 | 0.039039 | 0.038522 | 0.03786 | 0.036967
0.493 | 19 | Mixture_3_Lig | 0.141231 | 0.139724 | 0.138794 | 0.138304 | 0.138202 | 0.138515 | 0.139251 | 0.140051 | 0.141049 | 0.143224 | 0.145788 | 0.146996 | 0.147786 | 0.14935 | 0.151209 | 0.152797 | 0.153727 | 0.155464 | 0.157602 | 0.159085 | 0.160961 | 0.163223 | 0.165307 | 0.167366 | 0.169801 | 0.172713 | 0.175491 | 0.178605 | 0.182623 | 0.186175 | 0.188948 | 0.192215 | 0.195555 | 0.198004 | 0.200002 | 0.202571 | 0.204876 | 0.207062 | 0.20974 | 0.212945 | 0.216545 | 0.220239 | 0.223288 | 0.225527 | 0.226523 | 0.22773 | 0.229184 | 0.230893 | 0.233505 | 0.236618 | 0.23933 | 0.241969 | 0.244807 | 0.246955 | 0.248763 | 0.251432 | 0.255045 | 0.25869 | 0.262668 | 0.266389 | 0.269665 | 0.272833 | 0.276144 | 0.27902 | 0.281666 | 0.284139 | 0.284748 | 0.282547 | 0.27913 | 0.274011 | 0.26789 | 0.261089 | 0.254788 | 0.250817 | 0.249517 | 0.249501 | 0.248942 | 0.248629 | 0.248411 | 0.247104 | 0.245601 | 0.243241 | 0.238952 | 0.234386 | 0.230708 | 0.227756 | 0.224763 | 0.220839 | 0.218497 | 0.217127 | 0.215532 | 0.213566 | 0.210621 | 0.207548 | 0.20461 | 0.201753 | 0.199668 | 0.197408 | 0.19526 | 0.193831 | 0.193599 | 0.19324 | 0.192814 | 0.193014 | 0.193348 | 0.19368 | 0.193974 | 0.193831 | 0.1937 | 0.193121 | 0.191803 | 0.189971 | 0.187905 | 0.186131 | 0.184522 | 0.181943 | 0.178509 | 0.174004 | 0.168788 | 0.164363 | 0.160782 | 0.157885 | 0.156176 | 0.155394 | 0.155499 | 0.155965 | 0.156796 | 0.157658 | 0.158817 | 0.15999 | 0.161005 | 0.161743 | 0.161945 | 0.161685 | 0.160489 | 0.158198 | 0.154811 | 0.150262 | 0.145193 | 0.139862 | 0.135339 | 0.131943 | 0.128976 | 0.126504 | 0.125276 | 0.125017 | 0.125492 | 0.126401 | 0.127539 | 0.128811 | 0.130288 | 0.132331 | 0.135051 | 0.137896 | 0.140976 | 0.143558 | 0.145162 | 0.146166 | 0.146644 | 0.146386 | 0.145091 | 0.14376 | 0.142659 | 0.14156 | 0.14113 | 0.141169 | 0.14089 | 0.140795 | 0.140893 | 0.140955 | 0.141032 | 0.140834 | 0.140377 | 0.139582 | 0.138645 | 0.138265 | 0.138999 | 0.13957 | 0.13958 | 0.140085 | 0.141545 | 0.142999 | 0.144198 | 0.145631 | 0.147299 | 0.14902 | 0.150412 | 0.150419 | 0.14981 | 0.149044 | 0.148179 | 0.147211 | 0.145357 | 0.142402 | 0.139382 | 0.136339 | 0.133347 | 0.129908 | 0.125938 | 0.122538 | 0.120257 | 0.118006 | 0.114968 | 0.112455 | 0.110888 | 0.10991 | 0.10874 | 0.108257 | 0.108497 | 0.109032 | 0.109994 | 0.11123 | 0.112125 | 0.114143 | 0.115583 | 0.115362 | 0.115399 | 0.113879 | 0.110809 | 0.108654 | 0.107474 | 0.10693 | 0.107004 | 0.107615 | 0.108273 | 0.10978 | 0.113376 | 0.117046 | 0.113761 | 0.107518 | 0.105089 | 0.104634 | 0.105017 | 0.105441 | 0.106668 | 0.108995 | 0.110359 | 0.111382 | 0.114573 | 0.118929 | 0.117419 | 0.113741 | 0.114133 | 0.114661 | 0.115091 | 0.116807 | 0.11425 | 0.110672 | 0.108176 | 0.105009 | 0.10252 | 0.102763 | 0.104035 | 0.100085 | 0.098176 | 0.100949 | 0.104566 | 0.104509 | 0.103683 | 0.100845 | 0.027864 | 0.028171 | 0.028603 | 0.028679 | 0.028398 | 0.02838 | 0.02869 | 0.029167 | 0.029474 | 0.029632 | 0.030893 | 0.030809 | 0.030397 | 0.030716 | 0.030824 | 0.030958 | 0.031161 | 0.03136 | 0.031393 | 0.031295 | 0.031796 | 0.032338 | 0.03291 | 0.033351 | 0.033649 | 0.03328 | 0.033582 | 0.034096 | 0.034025 | 0.034178 | 0.034654 | 0.035179 | 0.03527 | 0.034786 | 0.034911 | 0.03522 | 0.035304 | 0.035656 | 0.035623 | 0.035307 | 0.035574 | 0.035352 | 0.035086 | 0.035192 | 0.035301 | 0.035091 | 0.034571 | 0.033949 | 0.033993 | 0.034608 | 0.034562 | 0.03415 | 0.034069 | 0.033993 | 0.03353 | 0.033134 | 0.033146 | 0.033259 | 0.032862 | 0.032221 | 0.032421 | 0.032901 | 0.032912 | 0.032406 | 0.03206 | 0.032167 | 0.032707 | 0.033025 | 0.033121 | 0.033048 | 0.032855 | 0.032285 | 0.031309 | 0.030495 | 0.030444 | 0.029676 | 0.028804 | 0.027897 | 0.027223 | 0.026835 | 0.02639 | 0.026224 | 0.025905 | 0.025385 | 0.024523 | 0.023838 | 0.023735 | 0.02297 | 0.022221 | 0.021397 | 0.021239 | 0.02083 | 0.019899 | 0.019053 | 0.018818 | 0.018149 | 0.017718 | 0.017668 | 0.017512 | 0.01681 | 0.016692 | 0.016626 | 0.016451 | 0.015857 | 0.014939
0.329 | 20 | Mixture_4_Lig | 0.155534 | 0.154839 | 0.155194 | 0.155121 | 0.155037 | 0.155832 | 0.156444 | 0.158059 | 0.160584 | 0.162391 | 0.163565 | 0.165352 | 0.167362 | 0.169479 | 0.170972 | 0.172445 | 0.174852 | 0.17629 | 0.177693 | 0.179728 | 0.181841 | 0.184525 | 0.187567 | 0.190627 | 0.193579 | 0.196842 | 0.200194 | 0.20422 | 0.208336 | 0.212316 | 0.216659 | 0.220495 | 0.224 | 0.226997 | 0.229066 | 0.230665 | 0.232216 | 0.233794 | 0.235671 | 0.238295 | 0.241646 | 0.245356 | 0.248561 | 0.251561 | 0.253931 | 0.256442 | 0.259581 | 0.262495 | 0.26647 | 0.271649 | 0.275913 | 0.279376 | 0.283272 | 0.287433 | 0.291796 | 0.296302 | 0.301092 | 0.3063 | 0.312065 | 0.317609 | 0.322992 | 0.328465 | 0.33344 | 0.338042 | 0.341746 | 0.343264 | 0.343411 | 0.340317 | 0.333333 | 0.324193 | 0.313927 | 0.303445 | 0.294303 | 0.287764 | 0.283665 | 0.281583 | 0.280187 | 0.278501 | 0.27655 | 0.274054 | 0.27118 | 0.268407 | 0.26621 | 0.262794 | 0.258876 | 0.256371 | 0.254024 | 0.25249 | 0.251632 | 0.250613 | 0.249952 | 0.248779 | 0.2467 | 0.243649 | 0.240954 | 0.238448 | 0.236413 | 0.234924 | 0.233021 | 0.230924 | 0.229721 | 0.228873 | 0.228797 | 0.229051 | 0.229313 | 0.229786 | 0.230785 | 0.232442 | 0.234095 | 0.235716 | 0.237603 | 0.238997 | 0.239571 | 0.240115 | 0.240619 | 0.239133 | 0.236092 | 0.231744 | 0.225854 | 0.219742 | 0.215376 | 0.21242 | 0.210515 | 0.20952 | 0.209266 | 0.20915 | 0.20939 | 0.210012 | 0.210588 | 0.210924 | 0.211231 | 0.211048 | 0.209826 | 0.207678 | 0.204617 | 0.200503 | 0.195543 | 0.189941 | 0.184167 | 0.179011 | 0.174807 | 0.17148 | 0.169263 | 0.167983 | 0.167986 | 0.169401 | 0.17138 | 0.173428 | 0.175838 | 0.178621 | 0.181516 | 0.184484 | 0.188218 | 0.192153 | 0.196342 | 0.200242 | 0.203913 | 0.206377 | 0.207362 | 0.207216 | 0.20605 | 0.204241 | 0.202314 | 0.201007 | 0.200211 | 0.198756 | 0.197559 | 0.196601 | 0.195761 | 0.194929 | 0.193622 | 0.192395 | 0.191434 | 0.190344 | 0.189528 | 0.188692 | 0.187944 | 0.188159 | 0.189166 | 0.19077 | 0.192618 | 0.194448 | 0.19673 | 0.199843 | 0.203005 | 0.205684 | 0.207654 | 0.208346 | 0.208447 | 0.207588 | 0.205581 | 0.20252 | 0.198868 | 0.194657 | 0.189909 | 0.184475 | 0.178553 | 0.172235 | 0.166166 | 0.160566 | 0.15504 | 0.149739 | 0.145571 | 0.142127 | 0.138789 | 0.135993 | 0.133585 | 0.131576 | 0.130516 | 0.130243 | 0.130195 | 0.130342 | 0.131244 | 0.132185 | 0.132224 | 0.131933 | 0.131703 | 0.130402 | 0.128678 | 0.127438 | 0.126643 | 0.126322 | 0.126443 | 0.127037 | 0.127819 | 0.128847 | 0.129545 | 0.129138 | 0.127375 | 0.126467 | 0.126303 | 0.126599 | 0.127144 | 0.127809 | 0.129169 | 0.131013 | 0.132809 | 0.134516 | 0.136806 | 0.137651 | 0.136381 | 0.136846 | 0.137655 | 0.137765 | 0.138175 | 0.136567 | 0.132757 | 0.130693 | 0.128225 | 0.125499 | 0.123146 | 0.122171 | 0.11954 | 0.11689 | 0.117157 | 0.11802 | 0.117781 | 0.117969 | 0.118079 | 0.117928 | 0.106198 | 0.106359 | 0.106593 | 0.107498 | 0.108425 | 0.108267 | 0.10823 | 0.108884 | 0.109662 | 0.109813 | 0.110468 | 0.110917 | 0.110548 | 0.110795 | 0.111289 | 0.111244 | 0.111759 | 0.112412 | 0.11254 | 0.11253 | 0.11329 | 0.113834 | 0.113712 | 0.113095 | 0.112847 | 0.113186 | 0.113974 | 0.114973 | 0.115348 | 0.115733 | 0.115817 | 0.116144 | 0.116448 | 0.116517 | 0.116415 | 0.116641 | 0.116957 | 0.117062 | 0.116757 | 0.116942 | 0.116961 | 0.117045 | 0.117737 | 0.11752 | 0.117262 | 0.116976 | 0.116909 | 0.11724 | 0.116932 | 0.11658 | 0.116397 | 0.116637 | 0.116711 | 0.116672 | 0.116715 | 0.116358 | 0.116322 | 0.116207 | 0.115475 | 0.114988 | 0.116028 | 0.116382 | 0.115911 | 0.116469 | 0.117001 | 0.116447 | 0.116118 | 0.116401 | 0.116261 | 0.115951 | 0.115966 | 0.115651 | 0.115487 | 0.115585 | 0.114821 | 0.113987 | 0.114153 | 0.113626 | 0.112627 | 0.112861 | 0.112828 | 0.111976 | 0.111773 | 0.112151 | 0.111561 | 0.110323 | 0.109573 | 0.109758 | 0.109748 | 0.108906 | 0.107984 | 0.107585 | 0.107383 | 0.107614 | 0.106798 | 0.105415 | 0.10514 | 0.105284 | 0.105091 | 0.104308 | 0.10381 | 0.103711 | 0.103708 | 0.103151 | 0.10267
0.329 | 20 | Mixture_4_Lig | 0.124309 | 0.123395 | 0.123085 | 0.123182 | 0.123504 | 0.124516 | 0.125044 | 0.125975 | 0.12813 | 0.130038 | 0.13062 | 0.131952 | 0.133802 | 0.135599 | 0.136806 | 0.137778 | 0.139705 | 0.141053 | 0.142154 | 0.143315 | 0.144928 | 0.147258 | 0.149421 | 0.151788 | 0.154557 | 0.157221 | 0.160127 | 0.163926 | 0.167509 | 0.170796 | 0.174121 | 0.176949 | 0.179536 | 0.182363 | 0.18482 | 0.186014 | 0.187465 | 0.188828 | 0.190475 | 0.192743 | 0.195682 | 0.199226 | 0.202304 | 0.204685 | 0.206785 | 0.208018 | 0.209215 | 0.211849 | 0.215677 | 0.219534 | 0.223099 | 0.226675 | 0.229695 | 0.232575 | 0.236047 | 0.239259 | 0.242849 | 0.247024 | 0.251614 | 0.256461 | 0.261072 | 0.265447 | 0.269325 | 0.272903 | 0.275953 | 0.277918 | 0.278383 | 0.276023 | 0.270827 | 0.263471 | 0.254984 | 0.246039 | 0.237995 | 0.232616 | 0.229407 | 0.227495 | 0.226499 | 0.225737 | 0.224979 | 0.223273 | 0.220761 | 0.218188 | 0.215656 | 0.212545 | 0.209465 | 0.206731 | 0.204267 | 0.202495 | 0.201167 | 0.199808 | 0.199184 | 0.19796 | 0.195707 | 0.193214 | 0.190573 | 0.188446 | 0.18704 | 0.185872 | 0.184736 | 0.183589 | 0.18263 | 0.18203 | 0.181814 | 0.18155 | 0.181906 | 0.182836 | 0.18365 | 0.184526 | 0.185558 | 0.186671 | 0.187931 | 0.188632 | 0.188794 | 0.188666 | 0.188564 | 0.187285 | 0.184437 | 0.180128 | 0.17519 | 0.170503 | 0.166731 | 0.164227 | 0.162786 | 0.161801 | 0.161422 | 0.161717 | 0.162213 | 0.162835 | 0.163656 | 0.164376 | 0.164909 | 0.164834 | 0.164155 | 0.162695 | 0.160497 | 0.157379 | 0.153351 | 0.148866 | 0.144551 | 0.140323 | 0.136228 | 0.132913 | 0.130902 | 0.129976 | 0.129771 | 0.130362 | 0.13156 | 0.133294 | 0.135448 | 0.137502 | 0.139707 | 0.142028 | 0.144841 | 0.148107 | 0.151441 | 0.154341 | 0.15704 | 0.15897 | 0.15974 | 0.159348 | 0.1581 | 0.156451 | 0.155106 | 0.15417 | 0.153377 | 0.152086 | 0.151089 | 0.150467 | 0.150174 | 0.149571 | 0.148506 | 0.147768 | 0.147019 | 0.146043 | 0.145322 | 0.144708 | 0.144362 | 0.144407 | 0.145279 | 0.146742 | 0.147896 | 0.149278 | 0.151245 | 0.153332 | 0.155747 | 0.157935 | 0.159232 | 0.159858 | 0.159985 | 0.159551 | 0.158359 | 0.156103 | 0.153226 | 0.149972 | 0.14644 | 0.142286 | 0.137849 | 0.13309 | 0.128421 | 0.123806 | 0.119633 | 0.11576 | 0.112694 | 0.110005 | 0.107334 | 0.105233 | 0.103739 | 0.102628 | 0.101982 | 0.1019 | 0.102056 | 0.102222 | 0.102945 | 0.10386 | 0.104022 | 0.103601 | 0.103175 | 0.102174 | 0.101023 | 0.100017 | 0.099335 | 0.098927 | 0.099063 | 0.099517 | 0.100093 | 0.100779 | 0.101032 | 0.100447 | 0.099334 | 0.099 | 0.098938 | 0.098913 | 0.099239 | 0.099589 | 0.1006 | 0.102154 | 0.103536 | 0.104809 | 0.106401 | 0.107032 | 0.106448 | 0.106716 | 0.10684 | 0.106869 | 0.107005 | 0.105256 | 0.102452 | 0.101104 | 0.099257 | 0.09713 | 0.095567 | 0.09466 | 0.092254 | 0.090138 | 0.090392 | 0.090959 | 0.090597 | 0.090804 | 0.091122 | 0.091309 | 0.086343 | 0.086262 | 0.086569 | 0.087032 | 0.087179 | 0.08711 | 0.087856 | 0.088316 | 0.088262 | 0.088025 | 0.0889 | 0.089717 | 0.089411 | 0.089788 | 0.090393 | 0.09015 | 0.090201 | 0.09073 | 0.091109 | 0.091512 | 0.092153 | 0.091944 | 0.091887 | 0.091989 | 0.091653 | 0.091994 | 0.092568 | 0.093188 | 0.093751 | 0.09414 | 0.094186 | 0.094004 | 0.094177 | 0.094315 | 0.094422 | 0.094523 | 0.094612 | 0.094855 | 0.094748 | 0.094505 | 0.094544 | 0.095339 | 0.09587 | 0.095172 | 0.09504 | 0.095025 | 0.095104 | 0.095294 | 0.095431 | 0.09494 | 0.094191 | 0.094534 | 0.095 | 0.095009 | 0.095164 | 0.094833 | 0.094381 | 0.094135 | 0.094198 | 0.094555 | 0.095286 | 0.095192 | 0.094852 | 0.095369 | 0.095543 | 0.094903 | 0.094584 | 0.094269 | 0.094257 | 0.094089 | 0.093966 | 0.094156 | 0.094498 | 0.094284 | 0.093225 | 0.092422 | 0.092334 | 0.091935 | 0.09138 | 0.091533 | 0.091707 | 0.091573 | 0.091434 | 0.091101 | 0.089703 | 0.088643 | 0.08835 | 0.088015 | 0.088068 | 0.088357 | 0.088081 | 0.087417 | 0.087311 | 0.08753 | 0.086646 | 0.086056 | 0.086094 | 0.085444 | 0.08503 | 0.084795 | 0.083934 | 0.084093 | 0.08492 | 0.084583 | 0.083946
0.329 | 20 | Mixture_4_Lig | 0.133747 | 0.13369 | 0.133627 | 0.133279 | 0.134069 | 0.134906 | 0.135361 | 0.13661 | 0.138902 | 0.140786 | 0.14239 | 0.14393 | 0.14556 | 0.147632 | 0.149264 | 0.150417 | 0.151816 | 0.153151 | 0.154682 | 0.156886 | 0.158957 | 0.161062 | 0.163476 | 0.165645 | 0.16748 | 0.170365 | 0.173848 | 0.177622 | 0.18157 | 0.185198 | 0.188837 | 0.192509 | 0.195856 | 0.198056 | 0.199903 | 0.201172 | 0.202096 | 0.203561 | 0.205042 | 0.207549 | 0.210684 | 0.214034 | 0.217229 | 0.21969 | 0.221957 | 0.224192 | 0.226941 | 0.230046 | 0.233245 | 0.236901 | 0.241089 | 0.244255 | 0.247722 | 0.251744 | 0.255214 | 0.258801 | 0.263185 | 0.267941 | 0.273359 | 0.278416 | 0.283419 | 0.288157 | 0.292413 | 0.296438 | 0.299888 | 0.302026 | 0.301936 | 0.299231 | 0.294093 | 0.28601 | 0.27649 | 0.266944 | 0.258507 | 0.252681 | 0.249658 | 0.247104 | 0.244548 | 0.243471 | 0.242442 | 0.239929 | 0.237213 | 0.234414 | 0.232169 | 0.229209 | 0.225862 | 0.223622 | 0.221612 | 0.220314 | 0.219876 | 0.219181 | 0.218667 | 0.217589 | 0.215284 | 0.212384 | 0.210073 | 0.207803 | 0.205565 | 0.20397 | 0.202758 | 0.201307 | 0.200353 | 0.199927 | 0.19942 | 0.199138 | 0.199809 | 0.200679 | 0.201099 | 0.202321 | 0.204014 | 0.205531 | 0.207196 | 0.208443 | 0.209004 | 0.209232 | 0.209323 | 0.2084 | 0.205955 | 0.201557 | 0.196303 | 0.191127 | 0.187165 | 0.184556 | 0.183035 | 0.182344 | 0.1819 | 0.181608 | 0.181859 | 0.182646 | 0.183348 | 0.184087 | 0.18428 | 0.183852 | 0.183049 | 0.181041 | 0.178365 | 0.174851 | 0.170391 | 0.165323 | 0.160458 | 0.155766 | 0.151675 | 0.148528 | 0.146603 | 0.145704 | 0.145826 | 0.146823 | 0.148448 | 0.15046 | 0.152857 | 0.155365 | 0.157911 | 0.160569 | 0.163828 | 0.167342 | 0.171123 | 0.174806 | 0.177779 | 0.179915 | 0.180808 | 0.18041 | 0.179587 | 0.178361 | 0.176786 | 0.175586 | 0.174543 | 0.173269 | 0.172504 | 0.171591 | 0.17065 | 0.16944 | 0.168366 | 0.167339 | 0.166325 | 0.165478 | 0.164872 | 0.16381 | 0.163195 | 0.163434 | 0.164228 | 0.16554 | 0.167279 | 0.169125 | 0.17158 | 0.174353 | 0.177124 | 0.179611 | 0.180868 | 0.181138 | 0.181165 | 0.180559 | 0.179167 | 0.176653 | 0.173452 | 0.169661 | 0.165403 | 0.160505 | 0.155277 | 0.149784 | 0.144483 | 0.139242 | 0.134519 | 0.130075 | 0.12623 | 0.122875 | 0.119937 | 0.117223 | 0.115347 | 0.114099 | 0.113208 | 0.11291 | 0.112727 | 0.11289 | 0.113671 | 0.114524 | 0.11458 | 0.114032 | 0.113699 | 0.112709 | 0.11135 | 0.110264 | 0.109723 | 0.109533 | 0.109663 | 0.109951 | 0.110594 | 0.111547 | 0.112197 | 0.111719 | 0.110126 | 0.109297 | 0.109127 | 0.109274 | 0.10977 | 0.110416 | 0.111862 | 0.113567 | 0.114944 | 0.116274 | 0.118019 | 0.118639 | 0.117713 | 0.11825 | 0.118898 | 0.119155 | 0.119679 | 0.118079 | 0.114381 | 0.112642 | 0.110668 | 0.108539 | 0.106591 | 0.105702 | 0.103045 | 0.100357 | 0.100765 | 0.101906 | 0.101504 | 0.101477 | 0.10168 | 0.101425 | 0.092603 | 0.092859 | 0.093502 | 0.093875 | 0.094177 | 0.094489 | 0.095215 | 0.095689 | 0.095797 | 0.096116 | 0.096504 | 0.096596 | 0.096338 | 0.096992 | 0.097754 | 0.097713 | 0.098138 | 0.098681 | 0.09897 | 0.098854 | 0.099102 | 0.09954 | 0.099798 | 0.099518 | 0.099279 | 0.099696 | 0.10055 | 0.101331 | 0.101151 | 0.101336 | 0.101875 | 0.102166 | 0.102192 | 0.10227 | 0.101993 | 0.101766 | 0.10198 | 0.10274 | 0.103002 | 0.103067 | 0.102996 | 0.103222 | 0.103494 | 0.103055 | 0.103025 | 0.102593 | 0.102654 | 0.102899 | 0.102619 | 0.102511 | 0.102338 | 0.102257 | 0.102739 | 0.102921 | 0.102877 | 0.102364 | 0.102167 | 0.102479 | 0.101818 | 0.101511 | 0.102131 | 0.101896 | 0.101952 | 0.102617 | 0.103195 | 0.103599 | 0.10327 | 0.102589 | 0.102058 | 0.101871 | 0.101696 | 0.101271 | 0.101421 | 0.101381 | 0.100688 | 0.100192 | 0.100168 | 0.10029 | 0.099435 | 0.099179 | 0.099195 | 0.098578 | 0.098059 | 0.09741 | 0.096823 | 0.096719 | 0.096167 | 0.095555 | 0.095584 | 0.095299 | 0.094345 | 0.093651 | 0.09398 | 0.094127 | 0.093249 | 0.093074 | 0.09308 | 0.092454 | 0.092043 | 0.091701 | 0.091469 | 0.090789 | 0.090722 | 0.090486 | 0.089818
0.329 | 20 | Mixture_4_Lig | 0.117053 | 0.117378 | 0.117554 | 0.117764 | 0.11844 | 0.119624 | 0.12152 | 0.122852 | 0.123485 | 0.124441 | 0.126035 | 0.126528 | 0.126667 | 0.127814 | 0.129165 | 0.130287 | 0.131004 | 0.131732 | 0.13265 | 0.133095 | 0.134055 | 0.135598 | 0.136418 | 0.137331 | 0.139221 | 0.14149 | 0.142815 | 0.144808 | 0.147631 | 0.150177 | 0.152792 | 0.154895 | 0.155932 | 0.156952 | 0.157754 | 0.158353 | 0.159025 | 0.15986 | 0.160972 | 0.162108 | 0.163473 | 0.165256 | 0.166936 | 0.168816 | 0.170501 | 0.172242 | 0.174032 | 0.175502 | 0.177665 | 0.18042 | 0.182831 | 0.185604 | 0.18874 | 0.191406 | 0.193963 | 0.197475 | 0.201215 | 0.204622 | 0.208644 | 0.212556 | 0.21603 | 0.219703 | 0.223522 | 0.226694 | 0.229552 | 0.232221 | 0.233 | 0.231416 | 0.228433 | 0.223502 | 0.217112 | 0.210768 | 0.204941 | 0.20087 | 0.198761 | 0.197855 | 0.196613 | 0.194619 | 0.19293 | 0.191503 | 0.190588 | 0.189161 | 0.18728 | 0.185712 | 0.185142 | 0.185558 | 0.18549 | 0.184814 | 0.184909 | 0.185296 | 0.186011 | 0.186027 | 0.184824 | 0.183466 | 0.181427 | 0.179482 | 0.177745 | 0.175438 | 0.173454 | 0.171774 | 0.170813 | 0.169869 | 0.168333 | 0.167513 | 0.167759 | 0.168247 | 0.16885 | 0.169773 | 0.170998 | 0.172494 | 0.173965 | 0.175508 | 0.177239 | 0.178836 | 0.179854 | 0.179923 | 0.178679 | 0.176217 | 0.173186 | 0.170265 | 0.167846 | 0.166051 | 0.165374 | 0.165161 | 0.164963 | 0.164476 | 0.163966 | 0.163486 | 0.163099 | 0.162788 | 0.162669 | 0.162243 | 0.160819 | 0.158648 | 0.156046 | 0.153304 | 0.150182 | 0.146898 | 0.144004 | 0.141552 | 0.139832 | 0.139014 | 0.138804 | 0.138761 | 0.139638 | 0.140917 | 0.142992 | 0.145229 | 0.147245 | 0.148997 | 0.150542 | 0.152407 | 0.154881 | 0.157467 | 0.160063 | 0.162668 | 0.165007 | 0.16665 | 0.167889 | 0.168728 | 0.168581 | 0.167987 | 0.167153 | 0.166135 | 0.165342 | 0.164454 | 0.163656 | 0.162706 | 0.16152 | 0.160034 | 0.158886 | 0.157758 | 0.156645 | 0.155384 | 0.154064 | 0.153143 | 0.152953 | 0.153218 | 0.153446 | 0.153918 | 0.155504 | 0.157395 | 0.15938 | 0.161668 | 0.163845 | 0.165941 | 0.167793 | 0.168034 | 0.167352 | 0.166577 | 0.16552 | 0.16389 | 0.16121 | 0.157111 | 0.152996 | 0.148686 | 0.144299 | 0.139911 | 0.134832 | 0.130149 | 0.127214 | 0.124119 | 0.120047 | 0.116881 | 0.114308 | 0.111939 | 0.109514 | 0.107455 | 0.105973 | 0.105166 | 0.104869 | 0.10486 | 0.104655 | 0.105891 | 0.107021 | 0.106994 | 0.107687 | 0.107084 | 0.104637 | 0.103054 | 0.102358 | 0.102259 | 0.102627 | 0.102534 | 0.102406 | 0.104309 | 0.108893 | 0.113717 | 0.111108 | 0.104775 | 0.102632 | 0.102725 | 0.10358 | 0.104529 | 0.105539 | 0.107248 | 0.108298 | 0.109432 | 0.112927 | 0.117899 | 0.116338 | 0.111814 | 0.111883 | 0.112484 | 0.113027 | 0.115746 | 0.113889 | 0.110002 | 0.108065 | 0.105468 | 0.103606 | 0.104656 | 0.107198 | 0.103887 | 0.101573 | 0.104299 | 0.1092 | 0.109908 | 0.108865 | 0.105486 | 0.013997 | 0.014237 | 0.014188 | 0.01408 | 0.013817 | 0.013893 | 0.013993 | 0.014155 | 0.014245 | 0.013431 | 0.01354 | 0.013778 | 0.013522 | 0.013768 | 0.013812 | 0.013743 | 0.013805 | 0.013607 | 0.013267 | 0.013161 | 0.013841 | 0.014206 | 0.014552 | 0.014289 | 0.01421 | 0.01406 | 0.013949 | 0.0141 | 0.014086 | 0.01354 | 0.013224 | 0.013236 | 0.013787 | 0.013554 | 0.013047 | 0.012716 | 0.012476 | 0.012681 | 0.012907 | 0.012902 | 0.013038 | 0.012688 | 0.01241 | 0.012525 | 0.012545 | 0.011846 | 0.011529 | 0.011977 | 0.011874 | 0.011593 | 0.011529 | 0.011711 | 0.011571 | 0.011214 | 0.011064 | 0.010918 | 0.010722 | 0.010977 | 0.010596 | 0.009716 | 0.009739 | 0.009712 | 0.009388 | 0.009155 | 0.009058 | 0.00875 | 0.008533 | 0.008696 | 0.008952 | 0.00895 | 0.008968 | 0.009211 | 0.009161 | 0.008395 | 0.007548 | 0.007141 | 0.006989 | 0.006266 | 0.005995 | 0.006015 | 0.005707 | 0.005628 | 0.005234 | 0.004972 | 0.005096 | 0.004879 | 0.004677 | 0.004171 | 0.00313 | 0.002632 | 0.003149 | 0.002772 | 0.001551 | 0.001315 | 0.001271 | 0.000717 | 0.000239 | 1.2e-05 | 0.00059 | 0.000835 | 0.000528 | -4e-06 | 3.3e-05 | -0.000243 | -0.000489
0.329 | 20 | Mixture_4_Lig | 0.104524 | 0.104272 | 0.104792 | 0.104171 | 0.103844 | 0.104773 | 0.106181 | 0.107644 | 0.108123 | 0.10939 | 0.11099 | 0.111853 | 0.112083 | 0.112634 | 0.114126 | 0.115082 | 0.115844 | 0.11676 | 0.11734 | 0.118293 | 0.119257 | 0.120079 | 0.121162 | 0.12211 | 0.12352 | 0.125162 | 0.127094 | 0.129136 | 0.131432 | 0.133322 | 0.135175 | 0.137449 | 0.139084 | 0.14018 | 0.141266 | 0.14209 | 0.142752 | 0.143787 | 0.144935 | 0.146255 | 0.148039 | 0.14978 | 0.150752 | 0.151751 | 0.15304 | 0.154578 | 0.156175 | 0.157738 | 0.159544 | 0.161471 | 0.162891 | 0.164888 | 0.167593 | 0.170041 | 0.172289 | 0.174826 | 0.17749 | 0.180097 | 0.18326 | 0.186623 | 0.189488 | 0.192199 | 0.195185 | 0.198115 | 0.200497 | 0.202656 | 0.203598 | 0.202221 | 0.199402 | 0.195545 | 0.190883 | 0.185692 | 0.180624 | 0.177031 | 0.175362 | 0.175003 | 0.174248 | 0.173296 | 0.171942 | 0.170456 | 0.169709 | 0.16855 | 0.166211 | 0.164396 | 0.163502 | 0.16326 | 0.162651 | 0.161469 | 0.161285 | 0.161478 | 0.161833 | 0.161355 | 0.159748 | 0.157758 | 0.155788 | 0.153782 | 0.15226 | 0.150495 | 0.148283 | 0.146685 | 0.14585 | 0.145223 | 0.144492 | 0.144363 | 0.144482 | 0.144526 | 0.145104 | 0.145594 | 0.146092 | 0.147343 | 0.148242 | 0.148177 | 0.148653 | 0.14958 | 0.149931 | 0.149387 | 0.147881 | 0.145574 | 0.142668 | 0.13989 | 0.13763 | 0.136084 | 0.135405 | 0.134932 | 0.134736 | 0.134606 | 0.134689 | 0.134605 | 0.134642 | 0.134773 | 0.134487 | 0.134153 | 0.133441 | 0.132074 | 0.130586 | 0.128463 | 0.125906 | 0.123078 | 0.12009 | 0.11732 | 0.115331 | 0.114211 | 0.113555 | 0.112811 | 0.112837 | 0.113423 | 0.114662 | 0.116425 | 0.118208 | 0.119662 | 0.120907 | 0.122575 | 0.124371 | 0.126363 | 0.128751 | 0.13097 | 0.132653 | 0.134274 | 0.135244 | 0.135117 | 0.134593 | 0.134196 | 0.13352 | 0.132869 | 0.132428 | 0.131869 | 0.131252 | 0.130762 | 0.130233 | 0.129276 | 0.128483 | 0.1276 | 0.12651 | 0.125377 | 0.124524 | 0.124199 | 0.124139 | 0.124052 | 0.124328 | 0.124794 | 0.126157 | 0.127692 | 0.128998 | 0.130636 | 0.132494 | 0.134068 | 0.135336 | 0.135371 | 0.134855 | 0.134462 | 0.133656 | 0.132445 | 0.130404 | 0.12699 | 0.123401 | 0.119986 | 0.117 | 0.113805 | 0.109873 | 0.10634 | 0.104088 | 0.101592 | 0.098248 | 0.095886 | 0.094035 | 0.092163 | 0.090252 | 0.089062 | 0.088405 | 0.088122 | 0.088069 | 0.088473 | 0.088655 | 0.089823 | 0.091061 | 0.091107 | 0.091528 | 0.09073 | 0.088272 | 0.08657 | 0.085733 | 0.085338 | 0.085495 | 0.085889 | 0.086092 | 0.087625 | 0.091733 | 0.09661 | 0.094187 | 0.087648 | 0.085441 | 0.085278 | 0.085841 | 0.086476 | 0.087215 | 0.088993 | 0.090239 | 0.091062 | 0.094182 | 0.099135 | 0.097799 | 0.093279 | 0.093413 | 0.093859 | 0.094526 | 0.097333 | 0.095592 | 0.092085 | 0.090121 | 0.087409 | 0.085562 | 0.086721 | 0.089583 | 0.086338 | 0.083838 | 0.086179 | 0.09101 | 0.091831 | 0.090635 | 0.087136 | -0.000706 | -0.000604 | -0.00029 | -0.000164 | -0.000413 | -0.000689 | -0.000244 | 0.000409 | 0.000462 | -0.000437 | -0.000267 | -0.000167 | -0.000521 | -0.000281 | 0.000289 | 0.000291 | -0.000168 | -0.000429 | -0.000506 | -0.000373 | -0.000301 | -0.000174 | 5.7e-05 | -7.4e-05 | 0.00031 | 0.000156 | -0.000104 | -0.000121 | -5e-05 | -0.000237 | -0.000725 | -0.000647 | -0.000118 | -0.000506 | -0.00059 | -0.000397 | -0.000254 | -0.000319 | -0.00104 | -0.001053 | -0.000552 | -0.000683 | -0.000962 | -0.000911 | -0.001151 | -0.001872 | -0.002325 | -0.00239 | -0.002398 | -0.002478 | -0.002336 | -0.002328 | -0.002534 | -0.002788 | -0.003394 | -0.003684 | -0.00355 | -0.003113 | -0.003352 | -0.004499 | -0.004743 | -0.004333 | -0.004653 | -0.004894 | -0.004368 | -0.004424 | -0.004468 | -0.004245 | -0.004007 | -0.004057 | -0.004394 | -0.00453 | -0.004547 | -0.005481 | -0.006159 | -0.006401 | -0.006671 | -0.007364 | -0.00786 | -0.008374 | -0.008717 | -0.008642 | -0.009089 | -0.009317 | -0.009334 | -0.009611 | -0.009559 | -0.010097 | -0.010959 | -0.011369 | -0.011327 | -0.011788 | -0.012897 | -0.013377 | -0.013356 | -0.013408 | -0.01317 | -0.013425 | -0.013386 | -0.013847 | -0.013932 | -0.013873 | -0.014131 | -0.014988 | -0.015359
0.164 | 21 | Mixture_5_Lig | 0.159507 | 0.159658 | 0.159714 | 0.160364 | 0.161543 | 0.162962 | 0.164018 | 0.164989 | 0.167261 | 0.169015 | 0.170942 | 0.17232 | 0.173192 | 0.173764 | 0.174818 | 0.175613 | 0.176441 | 0.17715 | 0.178179 | 0.17989 | 0.181373 | 0.182616 | 0.18424 | 0.186076 | 0.18809 | 0.190159 | 0.192413 | 0.195051 | 0.198117 | 0.201027 | 0.203765 | 0.20618 | 0.207507 | 0.208703 | 0.209488 | 0.210089 | 0.21035 | 0.210837 | 0.211181 | 0.211577 | 0.212722 | 0.214576 | 0.216884 | 0.218955 | 0.220601 | 0.222829 | 0.226106 | 0.229728 | 0.233599 | 0.237213 | 0.240684 | 0.244622 | 0.249145 | 0.253468 | 0.257696 | 0.262353 | 0.267431 | 0.272612 | 0.277627 | 0.282564 | 0.287895 | 0.29379 | 0.299076 | 0.303453 | 0.307488 | 0.310127 | 0.3099 | 0.307392 | 0.302428 | 0.294559 | 0.285397 | 0.276159 | 0.268029 | 0.261848 | 0.257403 | 0.254439 | 0.252509 | 0.250865 | 0.248195 | 0.245722 | 0.243506 | 0.241273 | 0.240034 | 0.239055 | 0.23882 | 0.238939 | 0.239702 | 0.241736 | 0.242842 | 0.243383 | 0.243916 | 0.244283 | 0.243877 | 0.242538 | 0.241182 | 0.238967 | 0.236839 | 0.235111 | 0.232595 | 0.230569 | 0.229137 | 0.227695 | 0.227115 | 0.226669 | 0.226575 | 0.227221 | 0.228694 | 0.230616 | 0.233109 | 0.236236 | 0.239689 | 0.243575 | 0.247706 | 0.251195 | 0.253863 | 0.255129 | 0.253915 | 0.250853 | 0.246861 | 0.243171 | 0.240299 | 0.238369 | 0.237459 | 0.236621 | 0.236321 | 0.235599 | 0.234417 | 0.233395 | 0.233137 | 0.233013 | 0.231799 | 0.229806 | 0.227324 | 0.224118 | 0.22017 | 0.215988 | 0.211645 | 0.207547 | 0.20442 | 0.201968 | 0.200231 | 0.199492 | 0.200015 | 0.201222 | 0.202956 | 0.205082 | 0.2082 | 0.211932 | 0.215416 | 0.218253 | 0.220948 | 0.223917 | 0.227123 | 0.230663 | 0.234341 | 0.238368 | 0.241707 | 0.24401 | 0.24583 | 0.246837 | 0.246951 | 0.246175 | 0.244697 | 0.243113 | 0.241705 | 0.239968 | 0.238243 | 0.236536 | 0.234724 | 0.232816 | 0.231052 | 0.229282 | 0.227521 | 0.225815 | 0.224477 | 0.223327 | 0.222376 | 0.2223 | 0.222834 | 0.223913 | 0.225736 | 0.22828 | 0.231307 | 0.234385 | 0.23768 | 0.240502 | 0.242159 | 0.2425 | 0.242269 | 0.241351 | 0.239584 | 0.236293 | 0.231751 | 0.226446 | 0.220687 | 0.214616 | 0.208306 | 0.201786 | 0.195117 | 0.188829 | 0.182964 | 0.177411 | 0.172545 | 0.167956 | 0.164031 | 0.160485 | 0.157392 | 0.154665 | 0.152128 | 0.1502 | 0.149165 | 0.148621 | 0.148514 | 0.148569 | 0.148455 | 0.148502 | 0.148131 | 0.147123 | 0.146568 | 0.146157 | 0.146025 | 0.145953 | 0.146277 | 0.146802 | 0.147222 | 0.147963 | 0.149093 | 0.148773 | 0.147186 | 0.147356 | 0.148381 | 0.148888 | 0.149389 | 0.150618 | 0.152106 | 0.153299 | 0.154581 | 0.156488 | 0.158612 | 0.158972 | 0.157759 | 0.158574 | 0.159201 | 0.159061 | 0.159692 | 0.158429 | 0.155317 | 0.154047 | 0.152492 | 0.151167 | 0.150036 | 0.149678 | 0.147212 | 0.144961 | 0.145975 | 0.146858 | 0.14551 | 0.145906 | 0.146527 | 0.146617 | 0.117382 | 0.118072 | 0.11852 | 0.118406 | 0.118298 | 0.117954 | 0.117937 | 0.118097 | 0.11813 | 0.118247 | 0.118363 | 0.11867 | 0.118938 | 0.118775 | 0.119044 | 0.119643 | 0.119397 | 0.119248 | 0.119475 | 0.119544 | 0.119158 | 0.119059 | 0.119472 | 0.119618 | 0.119752 | 0.120041 | 0.120381 | 0.120147 | 0.119857 | 0.120449 | 0.120395 | 0.119623 | 0.119745 | 0.120068 | 0.119995 | 0.120301 | 0.120359 | 0.120264 | 0.120415 | 0.120024 | 0.120037 | 0.120088 | 0.120216 | 0.120119 | 0.119723 | 0.1196 | 0.119387 | 0.119018 | 0.118959 | 0.119397 | 0.119628 | 0.119604 | 0.119827 | 0.119859 | 0.119746 | 0.119289 | 0.119188 | 0.118931 | 0.118851 | 0.118933 | 0.119139 | 0.119444 | 0.119523 | 0.119171 | 0.118957 | 0.118953 | 0.118796 | 0.119202 | 0.119379 | 0.119275 | 0.11927 | 0.118524 | 0.118171 | 0.11815 | 0.11794 | 0.117621 | 0.117295 | 0.117348 | 0.117527 | 0.117353 | 0.117545 | 0.117762 | 0.117529 | 0.117132 | 0.117088 | 0.116741 | 0.116013 | 0.115249 | 0.115531 | 0.115749 | 0.115508 | 0.115137 | 0.114992 | 0.114597 | 0.114584 | 0.114288 | 0.113715 | 0.113664 | 0.113214 | 0.112827 | 0.112954 | 0.112857 | 0.112711 | 0.112757 | 0.112848
0.164 | 21 | Mixture_5_Lig | 0.133963 | 0.13437 | 0.134274 | 0.13463 | 0.135133 | 0.135954 | 0.137422 | 0.138968 | 0.140502 | 0.142225 | 0.143365 | 0.144424 | 0.145489 | 0.146705 | 0.14802 | 0.148614 | 0.14903 | 0.149229 | 0.150429 | 0.151626 | 0.152506 | 0.15351 | 0.154394 | 0.155588 | 0.157167 | 0.158722 | 0.160661 | 0.163471 | 0.166616 | 0.169632 | 0.171856 | 0.173644 | 0.174638 | 0.1752 | 0.176254 | 0.177171 | 0.177662 | 0.177857 | 0.177949 | 0.178071 | 0.179386 | 0.181578 | 0.183411 | 0.184765 | 0.186711 | 0.188889 | 0.191145 | 0.194248 | 0.197705 | 0.201144 | 0.204177 | 0.207201 | 0.210912 | 0.21486 | 0.218998 | 0.223128 | 0.22754 | 0.232208 | 0.237174 | 0.241912 | 0.246384 | 0.251477 | 0.256437 | 0.260793 | 0.264416 | 0.266768 | 0.267626 | 0.265589 | 0.260721 | 0.253974 | 0.245426 | 0.236268 | 0.228555 | 0.222819 | 0.219548 | 0.21735 | 0.215204 | 0.213054 | 0.211167 | 0.209288 | 0.207481 | 0.205689 | 0.203961 | 0.202667 | 0.202329 | 0.20268 | 0.203154 | 0.204055 | 0.20485 | 0.205609 | 0.206138 | 0.206254 | 0.205886 | 0.204644 | 0.203215 | 0.201117 | 0.198944 | 0.197165 | 0.195476 | 0.193495 | 0.192018 | 0.191344 | 0.190498 | 0.190064 | 0.190347 | 0.191053 | 0.192061 | 0.1936 | 0.195708 | 0.198361 | 0.201477 | 0.20508 | 0.208933 | 0.21221 | 0.214609 | 0.21549 | 0.214129 | 0.21127 | 0.207862 | 0.204741 | 0.202612 | 0.20099 | 0.2001 | 0.199616 | 0.19919 | 0.198455 | 0.197426 | 0.196642 | 0.196455 | 0.196037 | 0.195234 | 0.193766 | 0.191573 | 0.188547 | 0.185155 | 0.181293 | 0.177576 | 0.17422 | 0.171464 | 0.169117 | 0.167704 | 0.16714 | 0.167626 | 0.168613 | 0.169992 | 0.172201 | 0.175331 | 0.178544 | 0.181391 | 0.183532 | 0.185657 | 0.188182 | 0.19105 | 0.194242 | 0.197753 | 0.201047 | 0.203884 | 0.206166 | 0.207767 | 0.208523 | 0.208472 | 0.207862 | 0.206614 | 0.205298 | 0.204196 | 0.202834 | 0.201208 | 0.199515 | 0.197618 | 0.19544 | 0.193648 | 0.192335 | 0.191107 | 0.189645 | 0.18813 | 0.187058 | 0.186567 | 0.186537 | 0.186892 | 0.18777 | 0.189247 | 0.191425 | 0.194098 | 0.197025 | 0.199796 | 0.202082 | 0.203824 | 0.204446 | 0.2042 | 0.203273 | 0.20153 | 0.198816 | 0.194902 | 0.190198 | 0.185312 | 0.179997 | 0.174617 | 0.169077 | 0.163337 | 0.157634 | 0.152599 | 0.148123 | 0.144284 | 0.140302 | 0.136649 | 0.133635 | 0.131312 | 0.129072 | 0.127162 | 0.125756 | 0.124667 | 0.124199 | 0.124341 | 0.124287 | 0.124099 | 0.123879 | 0.12351 | 0.122889 | 0.122606 | 0.122542 | 0.12256 | 0.122283 | 0.122478 | 0.122783 | 0.123062 | 0.123572 | 0.124171 | 0.123721 | 0.122938 | 0.123216 | 0.123813 | 0.124244 | 0.12466 | 0.125417 | 0.126725 | 0.127886 | 0.128895 | 0.130194 | 0.131607 | 0.131613 | 0.131092 | 0.131724 | 0.132212 | 0.13209 | 0.13224 | 0.130975 | 0.129102 | 0.128347 | 0.127138 | 0.126026 | 0.124659 | 0.123761 | 0.122058 | 0.120975 | 0.121598 | 0.121841 | 0.120925 | 0.121188 | 0.121539 | 0.12237 | 0.099237 | 0.099803 | 0.099873 | 0.09966 | 0.099596 | 0.099699 | 0.100228 | 0.100377 | 0.100311 | 0.100037 | 0.099838 | 0.100335 | 0.100541 | 0.100353 | 0.100488 | 0.100626 | 0.100538 | 0.100418 | 0.100653 | 0.101304 | 0.101085 | 0.100839 | 0.101351 | 0.101293 | 0.101343 | 0.101542 | 0.101347 | 0.101347 | 0.101412 | 0.101759 | 0.101628 | 0.101506 | 0.101525 | 0.101266 | 0.101242 | 0.101794 | 0.101691 | 0.101295 | 0.101458 | 0.101608 | 0.101445 | 0.101037 | 0.101362 | 0.101888 | 0.101432 | 0.101076 | 0.100886 | 0.100421 | 0.100604 | 0.101126 | 0.100849 | 0.100666 | 0.100709 | 0.100474 | 0.100603 | 0.100795 | 0.10086 | 0.100822 | 0.100887 | 0.10117 | 0.101369 | 0.101222 | 0.101417 | 0.101323 | 0.100918 | 0.100628 | 0.100729 | 0.100737 | 0.100749 | 0.101145 | 0.10116 | 0.100563 | 0.100023 | 0.099914 | 0.100193 | 0.100087 | 0.09994 | 0.10011 | 0.099777 | 0.099159 | 0.099429 | 0.100028 | 0.099164 | 0.098582 | 0.098594 | 0.098445 | 0.09857 | 0.097857 | 0.097502 | 0.097263 | 0.097285 | 0.0977 | 0.097231 | 0.096695 | 0.096623 | 0.096439 | 0.096397 | 0.096696 | 0.096663 | 0.096188 | 0.095803 | 0.095424 | 0.095384 | 0.095705 | 0.095209
0.164 | 21 | Mixture_5_Lig | 0.157091 | 0.157414 | 0.157865 | 0.158972 | 0.159968 | 0.160914 | 0.162041 | 0.163537 | 0.165927 | 0.168027 | 0.168684 | 0.169715 | 0.171383 | 0.172479 | 0.174241 | 0.174797 | 0.174645 | 0.175257 | 0.176675 | 0.178266 | 0.17953 | 0.180525 | 0.181068 | 0.182926 | 0.185406 | 0.187405 | 0.189786 | 0.192751 | 0.195742 | 0.198958 | 0.201845 | 0.204083 | 0.20546 | 0.206852 | 0.208143 | 0.208405 | 0.208629 | 0.209414 | 0.209678 | 0.210339 | 0.211965 | 0.214048 | 0.216022 | 0.217594 | 0.219637 | 0.221987 | 0.224607 | 0.22805 | 0.232098 | 0.236078 | 0.239552 | 0.243179 | 0.247295 | 0.251599 | 0.255922 | 0.2607 | 0.265631 | 0.270833 | 0.276064 | 0.281075 | 0.286309 | 0.29189 | 0.296916 | 0.30175 | 0.305788 | 0.307925 | 0.308158 | 0.30571 | 0.300269 | 0.292191 | 0.282579 | 0.273236 | 0.264971 | 0.258994 | 0.255529 | 0.252773 | 0.250431 | 0.247915 | 0.245252 | 0.242962 | 0.241042 | 0.238971 | 0.237953 | 0.237224 | 0.236244 | 0.235813 | 0.236316 | 0.237713 | 0.239343 | 0.239921 | 0.240187 | 0.24009 | 0.23983 | 0.238612 | 0.236904 | 0.234809 | 0.232403 | 0.230372 | 0.228522 | 0.226084 | 0.224588 | 0.223845 | 0.222877 | 0.222467 | 0.222773 | 0.223353 | 0.224266 | 0.226139 | 0.228661 | 0.231471 | 0.23492 | 0.238395 | 0.242339 | 0.2465 | 0.249222 | 0.249519 | 0.24783 | 0.244576 | 0.24059 | 0.237177 | 0.234596 | 0.232664 | 0.231639 | 0.230674 | 0.230011 | 0.229133 | 0.22814 | 0.227446 | 0.227049 | 0.226701 | 0.225882 | 0.224661 | 0.222475 | 0.219275 | 0.215489 | 0.211391 | 0.207287 | 0.202908 | 0.199511 | 0.197029 | 0.195496 | 0.194863 | 0.19515 | 0.196309 | 0.197897 | 0.200299 | 0.203569 | 0.206909 | 0.210117 | 0.212899 | 0.215584 | 0.218533 | 0.221844 | 0.225366 | 0.228829 | 0.232894 | 0.236434 | 0.238669 | 0.240272 | 0.240834 | 0.240568 | 0.239882 | 0.238903 | 0.23752 | 0.235831 | 0.233821 | 0.23217 | 0.230644 | 0.228705 | 0.226766 | 0.225218 | 0.223504 | 0.221804 | 0.220157 | 0.218537 | 0.217199 | 0.216475 | 0.216298 | 0.216775 | 0.217981 | 0.219857 | 0.222527 | 0.225358 | 0.228084 | 0.23117 | 0.234116 | 0.236008 | 0.236606 | 0.236541 | 0.235484 | 0.233272 | 0.229817 | 0.225219 | 0.220336 | 0.21484 | 0.20875 | 0.202515 | 0.196232 | 0.189943 | 0.183533 | 0.177758 | 0.172735 | 0.167714 | 0.163325 | 0.159659 | 0.155951 | 0.152892 | 0.15039 | 0.148154 | 0.146388 | 0.145669 | 0.145105 | 0.144894 | 0.145033 | 0.144941 | 0.14485 | 0.144593 | 0.143712 | 0.143352 | 0.14315 | 0.142927 | 0.142825 | 0.143159 | 0.143409 | 0.143872 | 0.144537 | 0.14525 | 0.145029 | 0.143914 | 0.144044 | 0.144714 | 0.145272 | 0.146009 | 0.146883 | 0.148156 | 0.149636 | 0.150781 | 0.152307 | 0.154113 | 0.154155 | 0.153391 | 0.154548 | 0.155257 | 0.155093 | 0.155421 | 0.153994 | 0.151403 | 0.150219 | 0.148708 | 0.147218 | 0.145728 | 0.144988 | 0.142935 | 0.140993 | 0.141846 | 0.142496 | 0.14164 | 0.142181 | 0.142486 | 0.142794 | 0.118648 | 0.118517 | 0.118839 | 0.119489 | 0.119438 | 0.119218 | 0.119322 | 0.119602 | 0.119627 | 0.119737 | 0.120109 | 0.119998 | 0.119948 | 0.120761 | 0.120796 | 0.120472 | 0.120931 | 0.121027 | 0.121093 | 0.121086 | 0.120677 | 0.120843 | 0.121489 | 0.121337 | 0.121338 | 0.121592 | 0.121691 | 0.121987 | 0.122459 | 0.122506 | 0.122312 | 0.12244 | 0.122522 | 0.122446 | 0.122387 | 0.122487 | 0.122584 | 0.122226 | 0.121887 | 0.121833 | 0.121928 | 0.121728 | 0.121819 | 0.121973 | 0.12177 | 0.121348 | 0.121547 | 0.121287 | 0.12106 | 0.121222 | 0.121401 | 0.121375 | 0.121426 | 0.121632 | 0.121407 | 0.121014 | 0.121128 | 0.121235 | 0.121445 | 0.121214 | 0.121111 | 0.121473 | 0.122085 | 0.121481 | 0.120979 | 0.120667 | 0.120448 | 0.120979 | 0.121294 | 0.121018 | 0.120961 | 0.120491 | 0.120012 | 0.119979 | 0.120185 | 0.119907 | 0.119626 | 0.119949 | 0.120512 | 0.12013 | 0.119806 | 0.120095 | 0.119697 | 0.118763 | 0.118211 | 0.118031 | 0.117782 | 0.117522 | 0.117193 | 0.11695 | 0.117194 | 0.117402 | 0.117008 | 0.116678 | 0.116753 | 0.11635 | 0.115546 | 0.115585 | 0.115869 | 0.115718 | 0.115175 | 0.114511 | 0.114497 | 0.114891 | 0.114626
0.164 | 21 | Mixture_5_Lig | 0.068504 | 0.068672 | 0.068484 | 0.068742 | 0.069757 | 0.070991 | 0.071999 | 0.072707 | 0.072684 | 0.073056 | 0.074657 | 0.075791 | 0.075904 | 0.075449 | 0.075691 | 0.076074 | 0.076358 | 0.077008 | 0.0777 | 0.077751 | 0.078185 | 0.078466 | 0.078429 | 0.079284 | 0.080312 | 0.08102 | 0.081611 | 0.082343 | 0.083472 | 0.084676 | 0.085463 | 0.08651 | 0.087548 | 0.08795 | 0.087799 | 0.08784 | 0.087851 | 0.0881 | 0.088461 | 0.088503 | 0.088873 | 0.089735 | 0.090458 | 0.090978 | 0.091606 | 0.092296 | 0.093191 | 0.094253 | 0.095047 | 0.096145 | 0.097308 | 0.098767 | 0.100718 | 0.102402 | 0.10394 | 0.10607 | 0.108134 | 0.109903 | 0.111987 | 0.114354 | 0.116715 | 0.118792 | 0.121086 | 0.123211 | 0.124853 | 0.126718 | 0.127832 | 0.127355 | 0.125448 | 0.122721 | 0.120068 | 0.116929 | 0.113572 | 0.111182 | 0.10996 | 0.109264 | 0.108147 | 0.107394 | 0.106638 | 0.105327 | 0.104337 | 0.103321 | 0.102677 | 0.102217 | 0.102346 | 0.10318 | 0.103774 | 0.103852 | 0.104559 | 0.105291 | 0.105799 | 0.105713 | 0.105173 | 0.1047 | 0.103947 | 0.102898 | 0.101822 | 0.100607 | 0.099067 | 0.097462 | 0.096758 | 0.095843 | 0.094639 | 0.094123 | 0.094271 | 0.09439 | 0.094547 | 0.094954 | 0.095881 | 0.096915 | 0.098364 | 0.099527 | 0.10078 | 0.102428 | 0.103294 | 0.103455 | 0.103299 | 0.102446 | 0.101177 | 0.099435 | 0.09783 | 0.09734 | 0.097336 | 0.097131 | 0.097146 | 0.096823 | 0.096394 | 0.095686 | 0.095338 | 0.095071 | 0.094788 | 0.094403 | 0.0932 | 0.091607 | 0.090016 | 0.088201 | 0.086284 | 0.084641 | 0.08309 | 0.081954 | 0.081694 | 0.081736 | 0.081726 | 0.081715 | 0.082505 | 0.083542 | 0.084779 | 0.086435 | 0.087913 | 0.088887 | 0.089789 | 0.090931 | 0.092293 | 0.093753 | 0.095592 | 0.097074 | 0.098304 | 0.099678 | 0.100623 | 0.100956 | 0.101113 | 0.101254 | 0.101063 | 0.100618 | 0.100147 | 0.09959 | 0.098955 | 0.09828 | 0.097595 | 0.096595 | 0.095641 | 0.095024 | 0.094166 | 0.093128 | 0.092234 | 0.091667 | 0.091601 | 0.091661 | 0.091597 | 0.091663 | 0.092749 | 0.094154 | 0.095332 | 0.096822 | 0.098381 | 0.099654 | 0.100912 | 0.10095 | 0.100542 | 0.10027 | 0.0997 | 0.098851 | 0.097214 | 0.09472 | 0.091841 | 0.088807 | 0.086143 | 0.08352 | 0.080503 | 0.077815 | 0.076025 | 0.074074 | 0.071194 | 0.068906 | 0.067274 | 0.065769 | 0.063949 | 0.062451 | 0.061498 | 0.060805 | 0.060388 | 0.060358 | 0.060107 | 0.061026 | 0.061949 | 0.061927 | 0.062632 | 0.062272 | 0.060266 | 0.059104 | 0.058613 | 0.058454 | 0.05864 | 0.058526 | 0.058337 | 0.059701 | 0.063503 | 0.068313 | 0.066639 | 0.060643 | 0.058776 | 0.058977 | 0.059434 | 0.059665 | 0.060189 | 0.061884 | 0.062818 | 0.063086 | 0.065525 | 0.06999 | 0.06916 | 0.06479 | 0.064716 | 0.065256 | 0.065709 | 0.068482 | 0.067735 | 0.064787 | 0.063258 | 0.061346 | 0.0602 | 0.061046 | 0.063897 | 0.061895 | 0.059593 | 0.061116 | 0.065587 | 0.066653 | 0.06557 | 0.062756 | -0.026025 | -0.026223 | -0.025696 | -0.02588 | -0.02701 | -0.027157 | -0.026683 | -0.026113 | -0.02624 | -0.027025 | -0.026638 | -0.026426 | -0.026839 | -0.026802 | -0.026514 | -0.026576 | -0.026713 | -0.026962 | -0.027027 | -0.027368 | -0.027747 | -0.028206 | -0.028205 | -0.02809 | -0.027972 | -0.028171 | -0.028228 | -0.027999 | -0.028543 | -0.028787 | -0.028485 | -0.028631 | -0.028905 | -0.029356 | -0.029526 | -0.029415 | -0.029433 | -0.029557 | -0.029805 | -0.029558 | -0.029528 | -0.030157 | -0.03031 | -0.030176 | -0.03049 | -0.031058 | -0.031047 | -0.030746 | -0.030409 | -0.030502 | -0.030816 | -0.031217 | -0.031524 | -0.031677 | -0.032107 | -0.032452 | -0.032471 | -0.032402 | -0.032391 | -0.033029 | -0.033283 | -0.033093 | -0.033269 | -0.033425 | -0.033599 | -0.034269 | -0.034254 | -0.033768 | -0.033207 | -0.033206 | -0.03345 | -0.033553 | -0.034052 | -0.03483 | -0.034789 | -0.034976 | -0.0358 | -0.036411 | -0.036286 | -0.036416 | -0.036367 | -0.036235 | -0.036252 | -0.03637 | -0.036676 | -0.03718 | -0.037141 | -0.037425 | -0.037953 | -0.038065 | -0.037521 | -0.037927 | -0.038906 | -0.0395 | -0.039832 | -0.039863 | -0.039259 | -0.038858 | -0.038599 | -0.039183 | -0.039286 | -0.039396 | -0.039819 | -0.040078 | -0.040777
0.164 | 21 | Mixture_5_Lig | 0.063534 | 0.063172 | 0.063503 | 0.063868 | 0.064056 | 0.064406 | 0.06583 | 0.066717 | 0.066892 | 0.067471 | 0.068262 | 0.06874 | 0.069142 | 0.069402 | 0.069861 | 0.070421 | 0.07051 | 0.070874 | 0.07158 | 0.071988 | 0.072146 | 0.072676 | 0.073108 | 0.073515 | 0.074258 | 0.075357 | 0.075901 | 0.076788 | 0.077971 | 0.078868 | 0.079473 | 0.080208 | 0.080691 | 0.080919 | 0.081307 | 0.081661 | 0.082066 | 0.082208 | 0.082354 | 0.082735 | 0.083478 | 0.084562 | 0.084714 | 0.084909 | 0.085508 | 0.086219 | 0.087203 | 0.08799 | 0.088525 | 0.089541 | 0.090642 | 0.092018 | 0.09396 | 0.095368 | 0.096553 | 0.098318 | 0.099858 | 0.101154 | 0.103093 | 0.105062 | 0.106886 | 0.108606 | 0.110625 | 0.112819 | 0.114895 | 0.116307 | 0.117267 | 0.117023 | 0.115179 | 0.112617 | 0.109742 | 0.10633 | 0.103295 | 0.101387 | 0.100299 | 0.099714 | 0.099068 | 0.098303 | 0.097357 | 0.09645 | 0.096127 | 0.095539 | 0.094697 | 0.093857 | 0.093317 | 0.093903 | 0.094444 | 0.094307 | 0.09454 | 0.095136 | 0.095715 | 0.095596 | 0.095401 | 0.094918 | 0.094231 | 0.09314 | 0.091917 | 0.090678 | 0.089403 | 0.088323 | 0.087877 | 0.087099 | 0.086249 | 0.085922 | 0.085802 | 0.085716 | 0.086159 | 0.086673 | 0.087264 | 0.08812 | 0.089165 | 0.090054 | 0.090975 | 0.092143 | 0.093034 | 0.093268 | 0.092824 | 0.091799 | 0.090633 | 0.089267 | 0.087927 | 0.087396 | 0.087247 | 0.087051 | 0.086799 | 0.086386 | 0.085958 | 0.085518 | 0.085433 | 0.085303 | 0.084908 | 0.084497 | 0.0836 | 0.082216 | 0.080794 | 0.079143 | 0.077502 | 0.076012 | 0.074565 | 0.073467 | 0.073182 | 0.07312 | 0.073058 | 0.073205 | 0.074007 | 0.074745 | 0.075679 | 0.076961 | 0.078143 | 0.078969 | 0.079792 | 0.080826 | 0.08192 | 0.083138 | 0.084592 | 0.086047 | 0.087297 | 0.08831 | 0.088746 | 0.089085 | 0.089401 | 0.08932 | 0.088781 | 0.088248 | 0.088126 | 0.087861 | 0.087241 | 0.08642 | 0.085772 | 0.08516 | 0.084509 | 0.083565 | 0.082563 | 0.081824 | 0.081096 | 0.080605 | 0.080656 | 0.080885 | 0.081022 | 0.080991 | 0.081696 | 0.08278 | 0.08389 | 0.085315 | 0.086522 | 0.087523 | 0.088776 | 0.088897 | 0.088383 | 0.088093 | 0.087635 | 0.086819 | 0.085481 | 0.08314 | 0.080557 | 0.077948 | 0.075718 | 0.073594 | 0.070779 | 0.068395 | 0.066936 | 0.065441 | 0.063025 | 0.06106 | 0.059628 | 0.058296 | 0.056804 | 0.055685 | 0.054781 | 0.05431 | 0.054087 | 0.054086 | 0.053786 | 0.054994 | 0.056372 | 0.056194 | 0.05684 | 0.056475 | 0.054456 | 0.053308 | 0.052856 | 0.052654 | 0.052812 | 0.052815 | 0.052564 | 0.053927 | 0.057968 | 0.062972 | 0.061201 | 0.054776 | 0.052628 | 0.05285 | 0.053455 | 0.053667 | 0.053973 | 0.055521 | 0.056347 | 0.056694 | 0.059248 | 0.063835 | 0.06292 | 0.058155 | 0.05795 | 0.058548 | 0.058851 | 0.061933 | 0.061516 | 0.058265 | 0.056701 | 0.054576 | 0.053133 | 0.054297 | 0.057821 | 0.055764 | 0.053135 | 0.054796 | 0.060063 | 0.061133 | 0.059879 | 0.056605 | -0.031092 | -0.030949 | -0.030474 | -0.030917 | -0.03172 | -0.03186 | -0.03177 | -0.031173 | -0.030769 | -0.031747 | -0.031697 | -0.03177 | -0.032034 | -0.031996 | -0.031825 | -0.031846 | -0.032145 | -0.031965 | -0.032155 | -0.032967 | -0.032695 | -0.03243 | -0.032472 | -0.032662 | -0.032989 | -0.033675 | -0.034016 | -0.033878 | -0.033805 | -0.034113 | -0.034643 | -0.034486 | -0.033969 | -0.034304 | -0.034071 | -0.033745 | -0.034048 | -0.034768 | -0.03541 | -0.035234 | -0.034881 | -0.035357 | -0.035161 | -0.034477 | -0.034869 | -0.035808 | -0.036132 | -0.035798 | -0.035905 | -0.036282 | -0.035926 | -0.035635 | -0.035963 | -0.036282 | -0.036621 | -0.036893 | -0.037165 | -0.037214 | -0.037266 | -0.03792 | -0.03816 | -0.037756 | -0.038242 | -0.038829 | -0.038785 | -0.038865 | -0.038631 | -0.038596 | -0.038788 | -0.038787 | -0.038629 | -0.038904 | -0.039187 | -0.039563 | -0.040148 | -0.040887 | -0.041325 | -0.041393 | -0.041103 | -0.041109 | -0.041456 | -0.041533 | -0.041221 | -0.041368 | -0.041648 | -0.04237 | -0.042319 | -0.042413 | -0.043064 | -0.043441 | -0.043237 | -0.043596 | -0.044611 | -0.044801 | -0.044582 | -0.044622 | -0.044717 | -0.044971 | -0.044534 | -0.044457 | -0.044308 | -0.044784 | -0.04554 | -0.045667 | -0.045652
0.082 | 22 | Mixture_6_Lig | 0.128725 | 0.128908 | 0.129031 | 0.129711 | 0.131168 | 0.133511 | 0.134321 | 0.135163 | 0.136899 | 0.138085 | 0.139177 | 0.140451 | 0.140866 | 0.141433 | 0.142238 | 0.143067 | 0.144122 | 0.145529 | 0.146175 | 0.14603 | 0.146793 | 0.148175 | 0.14969 | 0.150669 | 0.151264 | 0.153147 | 0.155379 | 0.15683 | 0.158615 | 0.160897 | 0.16314 | 0.165239 | 0.166554 | 0.166893 | 0.167324 | 0.167878 | 0.167994 | 0.168034 | 0.167855 | 0.168021 | 0.16881 | 0.169201 | 0.170354 | 0.172109 | 0.174016 | 0.176025 | 0.178254 | 0.180654 | 0.183373 | 0.186338 | 0.189885 | 0.19337 | 0.196685 | 0.199836 | 0.203371 | 0.207438 | 0.211616 | 0.215352 | 0.219352 | 0.223382 | 0.227474 | 0.231844 | 0.236132 | 0.23956 | 0.24267 | 0.244914 | 0.245231 | 0.243568 | 0.239218 | 0.232547 | 0.225042 | 0.217163 | 0.209859 | 0.204088 | 0.20069 | 0.198692 | 0.196826 | 0.194974 | 0.193681 | 0.193016 | 0.192484 | 0.191989 | 0.191267 | 0.19065 | 0.191195 | 0.192413 | 0.193426 | 0.194469 | 0.196228 | 0.197719 | 0.198262 | 0.198074 | 0.197763 | 0.196652 | 0.195711 | 0.194667 | 0.193251 | 0.191932 | 0.190705 | 0.189457 | 0.188322 | 0.187361 | 0.186897 | 0.186899 | 0.187749 | 0.188446 | 0.189658 | 0.191791 | 0.193991 | 0.196696 | 0.200255 | 0.204667 | 0.208601 | 0.21196 | 0.214781 | 0.21627 | 0.215869 | 0.213975 | 0.211302 | 0.208013 | 0.205539 | 0.204319 | 0.203804 | 0.203141 | 0.202303 | 0.201572 | 0.200828 | 0.200148 | 0.199444 | 0.19869 | 0.197762 | 0.196484 | 0.194502 | 0.191332 | 0.187803 | 0.184544 | 0.181281 | 0.178339 | 0.176112 | 0.174667 | 0.174376 | 0.174899 | 0.175518 | 0.176593 | 0.178405 | 0.180702 | 0.183746 | 0.187277 | 0.190094 | 0.192195 | 0.194259 | 0.196469 | 0.199133 | 0.202206 | 0.205398 | 0.208283 | 0.211204 | 0.213723 | 0.215393 | 0.216271 | 0.216354 | 0.21563 | 0.214524 | 0.213477 | 0.212405 | 0.21095 | 0.208919 | 0.207122 | 0.205487 | 0.203711 | 0.20158 | 0.199874 | 0.198468 | 0.196873 | 0.195602 | 0.194568 | 0.19372 | 0.193556 | 0.194174 | 0.195244 | 0.196762 | 0.198862 | 0.20129 | 0.203807 | 0.206323 | 0.208776 | 0.210453 | 0.211279 | 0.211238 | 0.210015 | 0.208112 | 0.205483 | 0.201591 | 0.197043 | 0.192247 | 0.1869 | 0.18119 | 0.175504 | 0.16983 | 0.164327 | 0.159159 | 0.154028 | 0.149533 | 0.145873 | 0.142608 | 0.139016 | 0.135793 | 0.13323 | 0.131173 | 0.129206 | 0.127724 | 0.12669 | 0.126427 | 0.126229 | 0.125815 | 0.125881 | 0.125932 | 0.125408 | 0.124947 | 0.124611 | 0.124437 | 0.124597 | 0.124725 | 0.124984 | 0.1254 | 0.126246 | 0.127436 | 0.127427 | 0.12639 | 0.126696 | 0.127243 | 0.127981 | 0.128791 | 0.129492 | 0.130657 | 0.131647 | 0.132765 | 0.13442 | 0.136256 | 0.136315 | 0.134889 | 0.136118 | 0.136505 | 0.136036 | 0.136864 | 0.135686 | 0.132874 | 0.1321 | 0.130984 | 0.130014 | 0.129162 | 0.129103 | 0.126929 | 0.12503 | 0.126319 | 0.127636 | 0.126648 | 0.126737 | 0.126768 | 0.126887 | 0.100451 | 0.101165 | 0.101198 | 0.101371 | 0.101423 | 0.100928 | 0.101002 | 0.101418 | 0.101642 | 0.101628 | 0.10207 | 0.102233 | 0.101855 | 0.102167 | 0.101966 | 0.101827 | 0.102332 | 0.102931 | 0.102831 | 0.102283 | 0.102223 | 0.102246 | 0.102627 | 0.102613 | 0.102667 | 0.102843 | 0.102598 | 0.10255 | 0.102917 | 0.103296 | 0.102914 | 0.102526 | 0.103005 | 0.103075 | 0.102712 | 0.102847 | 0.103058 | 0.103396 | 0.10384 | 0.10323 | 0.102652 | 0.10297 | 0.102869 | 0.102854 | 0.103011 | 0.103004 | 0.102971 | 0.102906 | 0.102974 | 0.102667 | 0.1024 | 0.102932 | 0.102859 | 0.102402 | 0.101913 | 0.10134 | 0.101545 | 0.10159 | 0.101416 | 0.101791 | 0.102304 | 0.102591 | 0.102102 | 0.102045 | 0.102394 | 0.101981 | 0.101923 | 0.102023 | 0.10211 | 0.102387 | 0.102288 | 0.101637 | 0.10095 | 0.101344 | 0.101321 | 0.100824 | 0.101336 | 0.101553 | 0.100924 | 0.100502 | 0.100761 | 0.100486 | 0.100464 | 0.10029 | 0.100266 | 0.09993 | 0.09979 | 0.100081 | 0.100055 | 0.099777 | 0.099804 | 0.100087 | 0.099533 | 0.098706 | 0.098621 | 0.098164 | 0.097971 | 0.098466 | 0.099031 | 0.098661 | 0.098046 | 0.097584 | 0.09772 | 0.097836 | 0.09734
0.082 | 22 | Mixture_6_Lig | 0.119171 | 0.119819 | 0.120653 | 0.121648 | 0.122863 | 0.124231 | 0.125473 | 0.12667 | 0.127856 | 0.128874 | 0.129765 | 0.130541 | 0.13135 | 0.132086 | 0.132679 | 0.133229 | 0.133802 | 0.134412 | 0.135038 | 0.135732 | 0.136529 | 0.137359 | 0.138319 | 0.139502 | 0.140966 | 0.14259 | 0.144306 | 0.146259 | 0.148318 | 0.150322 | 0.152136 | 0.153601 | 0.15471 | 0.155558 | 0.156059 | 0.156203 | 0.156115 | 0.15594 | 0.155894 | 0.156097 | 0.156506 | 0.157222 | 0.15834 | 0.159835 | 0.161685 | 0.163907 | 0.166376 | 0.169066 | 0.171928 | 0.174999 | 0.178247 | 0.181676 | 0.18522 | 0.188882 | 0.192633 | 0.196517 | 0.200553 | 0.204746 | 0.20909 | 0.213603 | 0.218208 | 0.222834 | 0.227274 | 0.231223 | 0.234112 | 0.235476 | 0.234917 | 0.232321 | 0.227755 | 0.22162 | 0.214567 | 0.207353 | 0.200613 | 0.194841 | 0.190289 | 0.186979 | 0.184706 | 0.183161 | 0.181992 | 0.181006 | 0.180178 | 0.179609 | 0.179367 | 0.179527 | 0.180088 | 0.180963 | 0.18205 | 0.183343 | 0.184702 | 0.185857 | 0.186618 | 0.186912 | 0.186775 | 0.186208 | 0.18517 | 0.18376 | 0.182163 | 0.180427 | 0.178638 | 0.177093 | 0.175806 | 0.174797 | 0.174204 | 0.174162 | 0.174697 | 0.175765 | 0.177402 | 0.179685 | 0.182575 | 0.185923 | 0.189604 | 0.193431 | 0.196897 | 0.199752 | 0.201726 | 0.202582 | 0.202249 | 0.200933 | 0.199058 | 0.196988 | 0.194916 | 0.193134 | 0.191793 | 0.190818 | 0.190116 | 0.189644 | 0.189175 | 0.188552 | 0.187719 | 0.186614 | 0.185158 | 0.183276 | 0.180878 | 0.178037 | 0.174876 | 0.171616 | 0.168561 | 0.165931 | 0.163913 | 0.162623 | 0.162074 | 0.162265 | 0.163235 | 0.164908 | 0.167098 | 0.16961 | 0.172258 | 0.174955 | 0.177657 | 0.180337 | 0.183004 | 0.185661 | 0.188294 | 0.190979 | 0.193777 | 0.196561 | 0.199096 | 0.201191 | 0.20272 | 0.203618 | 0.203893 | 0.20355 | 0.202671 | 0.201416 | 0.199862 | 0.19812 | 0.196287 | 0.194407 | 0.192484 | 0.190555 | 0.188633 | 0.186737 | 0.184937 | 0.183315 | 0.181947 | 0.180924 | 0.180334 | 0.180282 | 0.180779 | 0.18186 | 0.183517 | 0.185624 | 0.187966 | 0.190427 | 0.192829 | 0.194895 | 0.196368 | 0.197105 | 0.197013 | 0.196022 | 0.194032 | 0.191122 | 0.187439 | 0.183045 | 0.178056 | 0.172727 | 0.16718 | 0.161532 | 0.15599 | 0.150752 | 0.145851 | 0.141311 | 0.137076 | 0.133203 | 0.129741 | 0.126626 | 0.123819 | 0.121347 | 0.119246 | 0.117564 | 0.116335 | 0.115534 | 0.115006 | 0.114669 | 0.114445 | 0.114311 | 0.114214 | 0.114067 | 0.113888 | 0.113728 | 0.11363 | 0.113713 | 0.113947 | 0.114168 | 0.114421 | 0.114712 | 0.114999 | 0.115288 | 0.115548 | 0.115846 | 0.116225 | 0.116677 | 0.117262 | 0.118199 | 0.119333 | 0.120286 | 0.121264 | 0.122235 | 0.122958 | 0.123571 | 0.124053 | 0.124211 | 0.124045 | 0.123582 | 0.122949 | 0.122223 | 0.121492 | 0.120543 | 0.119422 | 0.118339 | 0.117436 | 0.116702 | 0.11611 | 0.115557 | 0.115025 | 0.114795 | 0.114933 | 0.115308 | 0.116127 | 0.117249 | 0.090775 | 0.090844 | 0.090911 | 0.090898 | 0.090851 | 0.090888 | 0.090931 | 0.090903 | 0.090868 | 0.090851 | 0.090883 | 0.090991 | 0.091173 | 0.091389 | 0.091503 | 0.091551 | 0.091532 | 0.09147 | 0.09143 | 0.091397 | 0.091382 | 0.091374 | 0.091379 | 0.091419 | 0.091518 | 0.091543 | 0.091482 | 0.091451 | 0.091385 | 0.091271 | 0.091211 | 0.091197 | 0.091182 | 0.091174 | 0.091159 | 0.091142 | 0.091125 | 0.091099 | 0.09114 | 0.091238 | 0.091352 | 0.091456 | 0.091475 | 0.091436 | 0.091373 | 0.091243 | 0.091144 | 0.091121 | 0.091049 | 0.090952 | 0.090851 | 0.09077 | 0.090725 | 0.09065 | 0.090537 | 0.090489 | 0.090471 | 0.090446 | 0.090504 | 0.090641 | 0.090654 | 0.090563 | 0.09046 | 0.090419 | 0.090381 | 0.090353 | 0.090373 | 0.090387 | 0.090443 | 0.090476 | 0.090382 | 0.090232 | 0.090046 | 0.089846 | 0.089652 | 0.089541 | 0.089445 | 0.089335 | 0.089252 | 0.089216 | 0.089209 | 0.089101 | 0.088945 | 0.088891 | 0.088954 | 0.089034 | 0.089135 | 0.089261 | 0.089289 | 0.089276 | 0.089162 | 0.088868 | 0.088459 | 0.088087 | 0.087834 | 0.087685 | 0.08757 | 0.087418 | 0.087302 | 0.087224 | 0.087147 | 0.087056 | 0.08688 | 0.086646 | 0.086496
0.082 | 22 | Mixture_6_Lig | 0.133621 | 0.133889 | 0.13423 | 0.135044 | 0.13637 | 0.137861 | 0.139283 | 0.140651 | 0.141943 | 0.143178 | 0.144398 | 0.145577 | 0.14681 | 0.147788 | 0.148481 | 0.149248 | 0.150001 | 0.1507 | 0.151405 | 0.152094 | 0.152867 | 0.153841 | 0.155114 | 0.156638 | 0.15835 | 0.160116 | 0.161939 | 0.163912 | 0.165957 | 0.168027 | 0.169934 | 0.171576 | 0.172837 | 0.173682 | 0.174188 | 0.174367 | 0.174282 | 0.174122 | 0.174071 | 0.174267 | 0.174824 | 0.17578 | 0.177075 | 0.178726 | 0.180723 | 0.183041 | 0.18563 | 0.188504 | 0.191607 | 0.194946 | 0.198493 | 0.202303 | 0.206345 | 0.210547 | 0.214828 | 0.219234 | 0.2238 | 0.228465 | 0.23317 | 0.238058 | 0.2431 | 0.248152 | 0.25293 | 0.257115 | 0.260226 | 0.261771 | 0.26124 | 0.258473 | 0.253612 | 0.247023 | 0.239375 | 0.23158 | 0.224318 | 0.218029 | 0.21295 | 0.209158 | 0.206567 | 0.204839 | 0.203505 | 0.202387 | 0.201528 | 0.200927 | 0.200591 | 0.200632 | 0.20112 | 0.20198 | 0.20315 | 0.204609 | 0.206193 | 0.207537 | 0.208448 | 0.208895 | 0.208884 | 0.208315 | 0.207146 | 0.205587 | 0.203826 | 0.201923 | 0.20009 | 0.198528 | 0.197202 | 0.196099 | 0.195444 | 0.195407 | 0.195941 | 0.196966 | 0.198639 | 0.201019 | 0.203987 | 0.207522 | 0.211548 | 0.215805 | 0.219774 | 0.223045 | 0.225348 | 0.226472 | 0.22624 | 0.224905 | 0.222965 | 0.220694 | 0.218375 | 0.216368 | 0.214814 | 0.213676 | 0.21282 | 0.212169 | 0.211533 | 0.210786 | 0.209844 | 0.208709 | 0.207212 | 0.205148 | 0.202497 | 0.199368 | 0.195886 | 0.192243 | 0.188785 | 0.185811 | 0.183476 | 0.18198 | 0.181381 | 0.181621 | 0.182654 | 0.184406 | 0.186736 | 0.189452 | 0.192321 | 0.19527 | 0.19825 | 0.201232 | 0.20422 | 0.207229 | 0.210266 | 0.213356 | 0.216525 | 0.219677 | 0.222505 | 0.224797 | 0.226422 | 0.227368 | 0.227641 | 0.227272 | 0.226362 | 0.225036 | 0.223458 | 0.221702 | 0.219826 | 0.217904 | 0.215883 | 0.213816 | 0.211728 | 0.209705 | 0.207801 | 0.206059 | 0.204584 | 0.203435 | 0.202777 | 0.202666 | 0.203166 | 0.20431 | 0.206065 | 0.208332 | 0.210926 | 0.213741 | 0.216474 | 0.21881 | 0.220498 | 0.221326 | 0.221213 | 0.22008 | 0.217874 | 0.214659 | 0.210559 | 0.205664 | 0.200171 | 0.194337 | 0.188206 | 0.181927 | 0.175748 | 0.169868 | 0.164366 | 0.159265 | 0.154514 | 0.150202 | 0.146288 | 0.142735 | 0.139547 | 0.136793 | 0.134458 | 0.132534 | 0.131099 | 0.130161 | 0.129543 | 0.129113 | 0.128813 | 0.128622 | 0.128435 | 0.128207 | 0.127988 | 0.127894 | 0.127857 | 0.127963 | 0.128265 | 0.128545 | 0.128775 | 0.129016 | 0.129282 | 0.129576 | 0.129866 | 0.130226 | 0.130723 | 0.131329 | 0.132058 | 0.133183 | 0.134558 | 0.135626 | 0.136639 | 0.137659 | 0.138479 | 0.139227 | 0.139851 | 0.140097 | 0.140005 | 0.139555 | 0.138881 | 0.138062 | 0.137235 | 0.136131 | 0.134821 | 0.133485 | 0.132394 | 0.1316 | 0.130978 | 0.130404 | 0.129821 | 0.129561 | 0.129658 | 0.129966 | 0.130806 | 0.132002 | 0.104154 | 0.10426 | 0.104331 | 0.104408 | 0.10456 | 0.104777 | 0.10484 | 0.104754 | 0.104759 | 0.104813 | 0.104898 | 0.105035 | 0.10519 | 0.105344 | 0.105422 | 0.105444 | 0.105417 | 0.105381 | 0.10532 | 0.105213 | 0.105164 | 0.105105 | 0.105067 | 0.105116 | 0.105257 | 0.105383 | 0.105415 | 0.105428 | 0.105446 | 0.105478 | 0.105457 | 0.105323 | 0.105198 | 0.10517 | 0.105193 | 0.105228 | 0.105182 | 0.105053 | 0.105021 | 0.10508 | 0.105147 | 0.105129 | 0.105038 | 0.104972 | 0.105001 | 0.105062 | 0.105123 | 0.105159 | 0.105058 | 0.104862 | 0.104696 | 0.104556 | 0.10442 | 0.104215 | 0.103967 | 0.103842 | 0.103838 | 0.103882 | 0.10403 | 0.104221 | 0.104226 | 0.104142 | 0.104153 | 0.104294 | 0.104406 | 0.104386 | 0.104282 | 0.104205 | 0.104231 | 0.104264 | 0.104151 | 0.103879 | 0.103588 | 0.103483 | 0.103483 | 0.103493 | 0.103452 | 0.103327 | 0.10315 | 0.103017 | 0.102903 | 0.102681 | 0.102386 | 0.102152 | 0.102106 | 0.102183 | 0.10224 | 0.102264 | 0.10228 | 0.102266 | 0.102151 | 0.101945 | 0.101616 | 0.101248 | 0.100997 | 0.100807 | 0.100622 | 0.100433 | 0.100243 | 0.100048 | 0.099906 | 0.099818 | 0.099701 | 0.09962 | 0.099592
0.082 | 22 | Mixture_6_Lig | 0.175549 | 0.176198 | 0.177627 | 0.178106 | 0.178854 | 0.180598 | 0.183215 | 0.1862 | 0.188429 | 0.190296 | 0.191938 | 0.193185 | 0.193609 | 0.19416 | 0.194925 | 0.196047 | 0.197157 | 0.197418 | 0.198242 | 0.199568 | 0.200509 | 0.201354 | 0.20286 | 0.204994 | 0.207094 | 0.208969 | 0.211029 | 0.213522 | 0.216523 | 0.219477 | 0.222205 | 0.224211 | 0.225206 | 0.226303 | 0.226979 | 0.226778 | 0.226382 | 0.226356 | 0.226655 | 0.227248 | 0.228013 | 0.229146 | 0.230665 | 0.233008 | 0.23575 | 0.238412 | 0.241428 | 0.244919 | 0.248545 | 0.25307 | 0.257633 | 0.261895 | 0.266933 | 0.272424 | 0.277832 | 0.283371 | 0.289179 | 0.29504 | 0.301003 | 0.306896 | 0.312631 | 0.31874 | 0.324685 | 0.330067 | 0.334829 | 0.337826 | 0.338145 | 0.335267 | 0.329698 | 0.321546 | 0.312059 | 0.302548 | 0.293663 | 0.286925 | 0.282736 | 0.280349 | 0.277524 | 0.274168 | 0.270897 | 0.268445 | 0.266901 | 0.265269 | 0.263392 | 0.263066 | 0.264239 | 0.266516 | 0.268536 | 0.269841 | 0.271996 | 0.274457 | 0.276333 | 0.276844 | 0.276124 | 0.274776 | 0.272942 | 0.269887 | 0.266985 | 0.264155 | 0.260759 | 0.257666 | 0.255306 | 0.253017 | 0.250959 | 0.24988 | 0.250208 | 0.251455 | 0.25327 | 0.255614 | 0.25871 | 0.26264 | 0.267403 | 0.272627 | 0.278577 | 0.283915 | 0.286906 | 0.287668 | 0.286841 | 0.284292 | 0.280307 | 0.275715 | 0.272463 | 0.271024 | 0.270485 | 0.269806 | 0.269241 | 0.268159 | 0.266477 | 0.264629 | 0.26336 | 0.261831 | 0.260062 | 0.257705 | 0.25425 | 0.249931 | 0.245326 | 0.240807 | 0.236066 | 0.231861 | 0.228865 | 0.227 | 0.226436 | 0.227163 | 0.228884 | 0.23073 | 0.233411 | 0.236931 | 0.24151 | 0.246366 | 0.250348 | 0.253276 | 0.256233 | 0.259486 | 0.263119 | 0.267294 | 0.271411 | 0.275428 | 0.279112 | 0.282113 | 0.284568 | 0.285553 | 0.285614 | 0.285261 | 0.284147 | 0.28255 | 0.280512 | 0.277919 | 0.275444 | 0.273283 | 0.270831 | 0.267885 | 0.265189 | 0.262882 | 0.260194 | 0.257611 | 0.255751 | 0.254419 | 0.254061 | 0.254195 | 0.254491 | 0.255308 | 0.257808 | 0.261329 | 0.264979 | 0.268451 | 0.271949 | 0.275098 | 0.277346 | 0.277787 | 0.276966 | 0.275404 | 0.272961 | 0.268857 | 0.263129 | 0.256118 | 0.248924 | 0.241183 | 0.233264 | 0.225593 | 0.217339 | 0.209706 | 0.203562 | 0.197513 | 0.190932 | 0.185403 | 0.18065 | 0.175921 | 0.171385 | 0.167734 | 0.165025 | 0.162837 | 0.161301 | 0.16039 | 0.159611 | 0.16026 | 0.161025 | 0.160962 | 0.161436 | 0.160698 | 0.158815 | 0.157973 | 0.1578 | 0.15756 | 0.157718 | 0.158219 | 0.158356 | 0.159879 | 0.164183 | 0.168647 | 0.166563 | 0.161706 | 0.160856 | 0.161456 | 0.162561 | 0.163751 | 0.165501 | 0.167771 | 0.169305 | 0.171117 | 0.174924 | 0.178965 | 0.177389 | 0.174527 | 0.174674 | 0.174972 | 0.175866 | 0.177192 | 0.174819 | 0.172165 | 0.169876 | 0.166951 | 0.165233 | 0.165874 | 0.166851 | 0.163478 | 0.162092 | 0.16425 | 0.167536 | 0.168608 | 0.168039 | 0.166017 | 0.053352 | 0.053712 | 0.053965 | 0.053476 | 0.052841 | 0.05308 | 0.053636 | 0.054067 | 0.05409 | 0.05327 | 0.053878 | 0.054213 | 0.053766 | 0.05354 | 0.053636 | 0.053974 | 0.053792 | 0.053421 | 0.053123 | 0.052771 | 0.052998 | 0.053042 | 0.053063 | 0.052782 | 0.052421 | 0.051498 | 0.05153 | 0.051958 | 0.051892 | 0.051692 | 0.051531 | 0.051161 | 0.051376 | 0.05084 | 0.050464 | 0.050951 | 0.051086 | 0.050723 | 0.050585 | 0.050585 | 0.050074 | 0.049655 | 0.049657 | 0.0497 | 0.049919 | 0.049593 | 0.049163 | 0.049132 | 0.048996 | 0.048979 | 0.048739 | 0.048574 | 0.048396 | 0.048248 | 0.047739 | 0.047384 | 0.046984 | 0.047076 | 0.047329 | 0.046366 | 0.046127 | 0.046111 | 0.046153 | 0.045846 | 0.045411 | 0.045379 | 0.045401 | 0.045335 | 0.045576 | 0.045587 | 0.04548 | 0.044952 | 0.044577 | 0.044301 | 0.044016 | 0.043432 | 0.042953 | 0.042805 | 0.04254 | 0.041782 | 0.042101 | 0.042514 | 0.042092 | 0.041532 | 0.041048 | 0.04093 | 0.040972 | 0.040355 | 0.040061 | 0.039824 | 0.039704 | 0.038996 | 0.037986 | 0.037731 | 0.037654 | 0.037337 | 0.037293 | 0.037328 | 0.037402 | 0.037003 | 0.037077 | 0.036645 | 0.035779 | 0.035226 | 0.034737
0.082 | 22 | Mixture_6_Lig | 0.162251 | 0.162306 | 0.163108 | 0.163851 | 0.16479 | 0.166334 | 0.168017 | 0.170278 | 0.172477 | 0.174317 | 0.17546 | 0.176509 | 0.177618 | 0.178212 | 0.178394 | 0.178675 | 0.179821 | 0.181172 | 0.182286 | 0.182735 | 0.18376 | 0.184985 | 0.185305 | 0.186644 | 0.189054 | 0.19126 | 0.193165 | 0.195678 | 0.198373 | 0.200897 | 0.203548 | 0.20528 | 0.20616 | 0.206818 | 0.207015 | 0.207024 | 0.207104 | 0.207161 | 0.207171 | 0.207421 | 0.208094 | 0.209339 | 0.210516 | 0.212053 | 0.214239 | 0.216794 | 0.219509 | 0.222956 | 0.22675 | 0.230576 | 0.234404 | 0.238524 | 0.243543 | 0.248081 | 0.252775 | 0.257934 | 0.263169 | 0.268535 | 0.273995 | 0.279257 | 0.284634 | 0.289794 | 0.295061 | 0.299779 | 0.303969 | 0.307442 | 0.308499 | 0.305907 | 0.300406 | 0.292958 | 0.284652 | 0.275959 | 0.267978 | 0.261966 | 0.257858 | 0.25504 | 0.252289 | 0.249762 | 0.246936 | 0.2443 | 0.24257 | 0.240839 | 0.239524 | 0.238995 | 0.239723 | 0.242089 | 0.244228 | 0.24538 | 0.247639 | 0.24984 | 0.251528 | 0.252301 | 0.2518 | 0.250319 | 0.248442 | 0.24587 | 0.243183 | 0.240492 | 0.237618 | 0.234417 | 0.231877 | 0.229693 | 0.228328 | 0.227677 | 0.227633 | 0.228482 | 0.229956 | 0.231538 | 0.234456 | 0.23828 | 0.242797 | 0.247585 | 0.252507 | 0.256866 | 0.260022 | 0.261547 | 0.260436 | 0.257451 | 0.254232 | 0.25082 | 0.24805 | 0.246123 | 0.245366 | 0.244907 | 0.244197 | 0.243227 | 0.241756 | 0.24001 | 0.23861 | 0.237514 | 0.23634 | 0.23417 | 0.230848 | 0.226903 | 0.222708 | 0.218023 | 0.213879 | 0.210251 | 0.207377 | 0.205629 | 0.205234 | 0.205849 | 0.207087 | 0.208988 | 0.211782 | 0.214704 | 0.2185 | 0.222584 | 0.226252 | 0.229196 | 0.231898 | 0.234677 | 0.237996 | 0.241622 | 0.24528 | 0.249038 | 0.25263 | 0.255791 | 0.257737 | 0.258846 | 0.258911 | 0.258365 | 0.257163 | 0.255258 | 0.253794 | 0.252147 | 0.250055 | 0.24778 | 0.245429 | 0.242845 | 0.240466 | 0.238331 | 0.235995 | 0.233703 | 0.232126 | 0.230608 | 0.229863 | 0.22991 | 0.230739 | 0.231697 | 0.23349 | 0.236253 | 0.23977 | 0.243287 | 0.246704 | 0.249412 | 0.251395 | 0.251913 | 0.25111 | 0.249616 | 0.247362 | 0.244146 | 0.239227 | 0.232681 | 0.225896 | 0.218825 | 0.211869 | 0.204742 | 0.19723 | 0.190392 | 0.184826 | 0.179127 | 0.173172 | 0.16819 | 0.163819 | 0.159577 | 0.155622 | 0.152245 | 0.149708 | 0.14797 | 0.146481 | 0.14553 | 0.144812 | 0.145752 | 0.14661 | 0.146306 | 0.146763 | 0.146335 | 0.144817 | 0.143853 | 0.143378 | 0.143199 | 0.143395 | 0.143444 | 0.143528 | 0.145118 | 0.149392 | 0.153892 | 0.152137 | 0.14705 | 0.145808 | 0.146548 | 0.147598 | 0.148592 | 0.14988 | 0.151952 | 0.153709 | 0.155351 | 0.158615 | 0.162504 | 0.161438 | 0.158245 | 0.158386 | 0.158777 | 0.159395 | 0.16101 | 0.159151 | 0.156661 | 0.154646 | 0.151713 | 0.149883 | 0.150363 | 0.151758 | 0.148985 | 0.147305 | 0.149326 | 0.152985 | 0.153933 | 0.153157 | 0.151168 | 0.043267 | 0.043103 | 0.043077 | 0.042648 | 0.042138 | 0.042187 | 0.042821 | 0.042993 | 0.04276 | 0.042292 | 0.042515 | 0.042539 | 0.042299 | 0.042523 | 0.042761 | 0.042604 | 0.042278 | 0.041984 | 0.041674 | 0.041623 | 0.04202 | 0.04199 | 0.042137 | 0.041777 | 0.041661 | 0.041317 | 0.040823 | 0.040524 | 0.040521 | 0.040683 | 0.040413 | 0.040378 | 0.040675 | 0.040746 | 0.040228 | 0.039928 | 0.039938 | 0.039596 | 0.039166 | 0.039434 | 0.039081 | 0.038256 | 0.038332 | 0.038515 | 0.038739 | 0.038334 | 0.037662 | 0.037319 | 0.03734 | 0.037508 | 0.03742 | 0.037231 | 0.037176 | 0.037202 | 0.036894 | 0.036643 | 0.0362 | 0.036224 | 0.036435 | 0.035839 | 0.035756 | 0.03601 | 0.035303 | 0.03464 | 0.034543 | 0.034147 | 0.034434 | 0.034895 | 0.035029 | 0.034777 | 0.034493 | 0.034044 | 0.033787 | 0.033117 | 0.032975 | 0.032695 | 0.032266 | 0.03175 | 0.031474 | 0.031355 | 0.031292 | 0.031134 | 0.030761 | 0.030149 | 0.029867 | 0.029961 | 0.030065 | 0.029282 | 0.028763 | 0.028592 | 0.028378 | 0.027985 | 0.027647 | 0.027667 | 0.027226 | 0.02672 | 0.026564 | 0.02625 | 0.026859 | 0.026529 | 0.026781 | 0.026505 | 0.025679 | 0.025314 | 0.024891

## Selected_3
CrI | Number | Sample | 900.757072 | 902.685888 | 904.614704 | 906.54352 | 908.472336 | 910.401152 | 912.329968 | 914.258784 | 916.1876 | 918.116416 | 920.045232 | 921.974048 | 923.902864 | 925.83168 | 927.760496 | 929.689312 | 931.618128 | 933.546944 | 935.47576 | 937.404576 | 939.333392 | 941.262208 | 943.191024 | 945.11984 | 947.048656 | 948.977472 | 950.906288 | 952.835104 | 954.76392 | 956.692736 | 958.621552 | 960.550368 | 962.479184 | 964.408 | 966.336816 | 968.265632 | 970.194448 | 972.123264 | 974.05208 | 975.980896 | 977.909712 | 979.838528 | 981.767344 | 983.69616 | 985.624976 | 987.553792 | 989.482608 | 991.411424 | 993.34024 | 995.269056 | 997.197872 | 999.126688 | 1001.055504 | 1002.98432 | 1004.913136 | 1006.841952 | 1008.770768 | 1010.699584 | 1012.6284 | 1014.557216 | 1016.486032 | 1018.414848 | 1020.343664 | 1022.27248 | 1024.201296 | 1026.130112 | 1028.058928 | 1029.987744 | 1031.91656 | 1033.845376 | 1035.774192 | 1037.703008 | 1039.631824 | 1041.56064 | 1043.489456 | 1045.418272 | 1047.347088 | 1049.275904 | 1051.20472 | 1053.133536 | 1055.062352 | 1056.991168 | 1058.919984 | 1060.8488 | 1062.777616 | 1064.706432 | 1066.635248 | 1068.564064 | 1070.49288 | 1072.421696 | 1074.350512 | 1076.279328 | 1078.208144 | 1080.13696 | 1082.065776 | 1083.994592 | 1085.923408 | 1087.852224 | 1089.78104 | 1091.709856 | 1093.638672 | 1095.567488 | 1097.496304 | 1099.42512 | 1101.353936 | 1103.282752 | 1105.211568 | 1107.140384 | 1109.0692 | 1110.998016 | 1112.926832 | 1114.855648 | 1116.784464 | 1118.71328 | 1120.642096 | 1122.570912 | 1124.499728 | 1126.428544 | 1128.35736 | 1130.286176 | 1132.214992 | 1134.143808 | 1136.072624 | 1138.00144 | 1139.930256 | 1141.859072 | 1143.787888 | 1145.716704 | 1147.64552 | 1149.574336 | 1151.503152 | 1153.431968 | 1155.360784 | 1157.2896 | 1159.218416 | 1161.147232 | 1163.076048 | 1165.004864 | 1166.93368 | 1168.862496 | 1170.791312 | 1172.720128 | 1174.648944 | 1176.57776 | 1178.506576 | 1180.435392 | 1182.364208 | 1184.293024 | 1186.22184 | 1188.150656 | 1190.079472 | 1192.008288 | 1193.937104 | 1195.86592 | 1197.794736 | 1199.723552 | 1201.652368 | 1203.581184 | 1205.51 | 1207.438816 | 1209.367632 | 1211.296448 | 1213.225264 | 1215.15408 | 1217.082896 | 1219.011712 | 1220.940528 | 1222.869344 | 1224.79816 | 1226.726976 | 1228.655792 | 1230.584608 | 1232.513424 | 1234.44224 | 1236.371056 | 1238.299872 | 1240.228688 | 1242.157504 | 1244.08632 | 1246.015136 | 1247.943952 | 1249.872768 | 1251.801584 | 1253.7304 | 1255.659216 | 1257.588032 | 1259.516848 | 1261.445664 | 1263.37448 | 1265.303296 | 1267.232112 | 1269.160928 | 1271.089744 | 1273.01856 | 1274.947376 | 1276.876192 | 1278.805008 | 1280.733824 | 1282.66264 | 1284.591456 | 1286.520272 | 1288.449088 | 1290.377904 | 1292.30672 | 1294.235536 | 1296.164352 | 1298.093168 | 1300.021984 | 1301.9508 | 1303.879616 | 1305.808432 | 1307.737248 | 1309.666064 | 1311.59488 | 1313.523696 | 1315.452512 | 1317.381328 | 1319.310144 | 1321.23896 | 1323.167776 | 1325.096592 | 1327.025408 | 1328.954224 | 1330.88304 | 1332.811856 | 1334.740672 | 1336.669488 | 1338.598304 | 1340.52712 | 1342.455936 | 1344.384752 | 1346.313568 | 1348.242384 | 1350.1712 | 1352.100016 | 1354.028832 | 1355.957648 | 1357.886464 | 1359.81528 | 1361.744096 | 1363.672912 | 1365.601728 | 1367.530544 | 1369.45936 | 1371.388176 | 1373.316992 | 1375.245808 | 1377.174624 | 1379.10344 | 1381.032256 | 1382.961072 | 1384.889888 | 1386.818704 | 1388.74752 | 1390.676336 | 1392.605152 | 1394.533968 | 1396.462784 | 1398.3916 | 1400.320416
0.822 | 1 | MCC | 0.138667 | 0.135578 | 0.131765 | 0.129937 | 0.128578 | 0.127315 | 0.127246 | 0.126945 | 0.127606 | 0.128563 | 0.130441 | 0.133177 | 0.136121 | 0.139182 | 0.142473 | 0.146576 | 0.150393 | 0.15349 | 0.156403 | 0.159648 | 0.162554 | 0.16651 | 0.171017 | 0.175481 | 0.180273 | 0.185108 | 0.190025 | 0.196312 | 0.202108 | 0.207735 | 0.21358 | 0.21981 | 0.226252 | 0.232222 | 0.23811 | 0.243945 | 0.248884 | 0.255421 | 0.262895 | 0.270347 | 0.279017 | 0.287654 | 0.293879 | 0.296852 | 0.297827 | 0.298524 | 0.299353 | 0.29972 | 0.30136 | 0.30424 | 0.306794 | 0.308468 | 0.309048 | 0.309116 | 0.30902 | 0.30917 | 0.309889 | 0.311622 | 0.315043 | 0.317996 | 0.320141 | 0.321679 | 0.322902 | 0.324133 | 0.324767 | 0.32406 | 0.322839 | 0.321192 | 0.318005 | 0.312466 | 0.305635 | 0.298631 | 0.293164 | 0.28993 | 0.28895 | 0.290679 | 0.293241 | 0.294028 | 0.294093 | 0.292971 | 0.290188 | 0.285588 | 0.278415 | 0.268389 | 0.256517 | 0.244296 | 0.233871 | 0.22496 | 0.217047 | 0.210233 | 0.204156 | 0.198049 | 0.191997 | 0.18644 | 0.182247 | 0.17979 | 0.178673 | 0.17832 | 0.178582 | 0.179035 | 0.180548 | 0.182216 | 0.183051 | 0.183756 | 0.184045 | 0.183851 | 0.18291 | 0.180071 | 0.176414 | 0.172132 | 0.16575 | 0.156612 | 0.146685 | 0.137931 | 0.131158 | 0.124641 | 0.117589 | 0.1105 | 0.10341 | 0.096747 | 0.091384 | 0.087524 | 0.084818 | 0.083004 | 0.082962 | 0.085182 | 0.088525 | 0.09254 | 0.096713 | 0.100693 | 0.104656 | 0.108762 | 0.112311 | 0.115263 | 0.116789 | 0.116354 | 0.113102 | 0.106277 | 0.096943 | 0.086413 | 0.076172 | 0.066681 | 0.058444 | 0.051933 | 0.04682 | 0.042829 | 0.040063 | 0.038333 | 0.037507 | 0.037686 | 0.039002 | 0.0412 | 0.04381 | 0.046592 | 0.049027 | 0.050629 | 0.050788 | 0.050289 | 0.048984 | 0.046266 | 0.042984 | 0.039736 | 0.037702 | 0.037008 | 0.037197 | 0.038013 | 0.039369 | 0.041111 | 0.043307 | 0.045612 | 0.047777 | 0.049628 | 0.051151 | 0.052307 | 0.053361 | 0.054123 | 0.054574 | 0.055334 | 0.056278 | 0.056952 | 0.05723 | 0.057039 | 0.05684 | 0.057016 | 0.057434 | 0.058166 | 0.058765 | 0.058773 | 0.058792 | 0.05904 | 0.059341 | 0.059533 | 0.059714 | 0.060174 | 0.060467 | 0.060777 | 0.061365 | 0.061607 | 0.061172 | 0.060633 | 0.060539 | 0.061007 | 0.061761 | 0.063042 | 0.064737 | 0.066795 | 0.069542 | 0.072756 | 0.076107 | 0.079877 | 0.083827 | 0.087931 | 0.091718 | 0.094794 | 0.096521 | 0.096759 | 0.09545 | 0.091989 | 0.087995 | 0.085 | 0.082863 | 0.081892 | 0.082342 | 0.083327 | 0.084046 | 0.084414 | 0.084497 | 0.083664 | 0.080178 | 0.076761 | 0.074569 | 0.073043 | 0.072424 | 0.072302 | 0.073317 | 0.074893 | 0.075682 | 0.076767 | 0.079012 | 0.080769 | 0.079492 | 0.078547 | 0.07897 | 0.078648 | 0.077888 | 0.076391 | 0.072123 | 0.068443 | 0.065243 | 0.061602 | 0.058707 | 0.057213 | 0.055411 | 0.052267 | 0.050833 | 0.051487 | 0.052484 | 0.052185 | 0.051738 | 0.050449
0.822 | 1 | MCC | 0.114301 | 0.112715 | 0.109503 | 0.107772 | 0.107663 | 0.10656 | 0.105878 | 0.106481 | 0.107293 | 0.107652 | 0.109233 | 0.111894 | 0.114445 | 0.116832 | 0.119384 | 0.122626 | 0.125794 | 0.128181 | 0.130609 | 0.133238 | 0.136165 | 0.13948 | 0.14318 | 0.146937 | 0.150902 | 0.154873 | 0.158684 | 0.163502 | 0.168613 | 0.174132 | 0.179326 | 0.183819 | 0.187899 | 0.192517 | 0.197742 | 0.202689 | 0.207066 | 0.211644 | 0.217107 | 0.223598 | 0.230708 | 0.236887 | 0.241859 | 0.245424 | 0.246402 | 0.246439 | 0.246658 | 0.247084 | 0.248514 | 0.249957 | 0.251473 | 0.252649 | 0.253281 | 0.253491 | 0.253596 | 0.253899 | 0.255233 | 0.256964 | 0.25905 | 0.260718 | 0.261877 | 0.263001 | 0.263737 | 0.264101 | 0.264882 | 0.264934 | 0.264528 | 0.262881 | 0.25967 | 0.255097 | 0.249586 | 0.243685 | 0.239051 | 0.236204 | 0.234525 | 0.235069 | 0.236986 | 0.238201 | 0.239208 | 0.238767 | 0.236446 | 0.232941 | 0.22763 | 0.219409 | 0.209542 | 0.199603 | 0.190782 | 0.183621 | 0.177868 | 0.172105 | 0.166432 | 0.161448 | 0.156568 | 0.151965 | 0.148545 | 0.14603 | 0.144712 | 0.144329 | 0.14446 | 0.144733 | 0.145482 | 0.146557 | 0.147426 | 0.148356 | 0.148937 | 0.148837 | 0.148035 | 0.145423 | 0.142124 | 0.138815 | 0.133762 | 0.126742 | 0.119154 | 0.112117 | 0.106139 | 0.10052 | 0.094783 | 0.089 | 0.083226 | 0.077984 | 0.073634 | 0.070453 | 0.068087 | 0.066405 | 0.066151 | 0.067631 | 0.0702 | 0.073324 | 0.076602 | 0.07975 | 0.082942 | 0.086321 | 0.089512 | 0.092115 | 0.093748 | 0.093661 | 0.091136 | 0.085938 | 0.078635 | 0.070378 | 0.061996 | 0.053839 | 0.047046 | 0.041772 | 0.037453 | 0.034086 | 0.031713 | 0.030156 | 0.02935 | 0.029521 | 0.030646 | 0.032369 | 0.034389 | 0.03671 | 0.038636 | 0.039531 | 0.039405 | 0.03905 | 0.038143 | 0.036045 | 0.033422 | 0.031073 | 0.029601 | 0.029137 | 0.029297 | 0.029967 | 0.031167 | 0.032808 | 0.03435 | 0.036021 | 0.037807 | 0.039282 | 0.040602 | 0.041614 | 0.042283 | 0.04258 | 0.042886 | 0.04358 | 0.044545 | 0.045285 | 0.045462 | 0.045289 | 0.045296 | 0.045248 | 0.045392 | 0.04607 | 0.046581 | 0.046812 | 0.046837 | 0.04675 | 0.047096 | 0.047158 | 0.047138 | 0.04765 | 0.048046 | 0.048427 | 0.048704 | 0.049064 | 0.048954 | 0.048713 | 0.048658 | 0.048911 | 0.049549 | 0.050594 | 0.052096 | 0.053832 | 0.05571 | 0.058015 | 0.060758 | 0.063784 | 0.066991 | 0.070221 | 0.073214 | 0.075602 | 0.07678 | 0.076913 | 0.075894 | 0.073175 | 0.070223 | 0.067982 | 0.066377 | 0.065562 | 0.065884 | 0.066691 | 0.067234 | 0.067399 | 0.067112 | 0.066033 | 0.063545 | 0.061273 | 0.059527 | 0.058344 | 0.057864 | 0.057897 | 0.058623 | 0.059711 | 0.060407 | 0.06134 | 0.063034 | 0.063944 | 0.062662 | 0.062039 | 0.062311 | 0.062177 | 0.061655 | 0.060121 | 0.056593 | 0.053692 | 0.051346 | 0.049011 | 0.046682 | 0.045106 | 0.043631 | 0.041598 | 0.04069 | 0.040739 | 0.040729 | 0.040467 | 0.040199 | 0.039636
0.822 | 1 | MCC | 0.131377 | 0.128759 | 0.125353 | 0.122687 | 0.121277 | 0.120437 | 0.119721 | 0.120484 | 0.121866 | 0.122594 | 0.124364 | 0.127255 | 0.129435 | 0.132586 | 0.136084 | 0.138817 | 0.141509 | 0.144788 | 0.148433 | 0.151706 | 0.154695 | 0.15884 | 0.162925 | 0.16742 | 0.172414 | 0.176492 | 0.180573 | 0.186119 | 0.192157 | 0.198114 | 0.203411 | 0.209115 | 0.215489 | 0.22113 | 0.226314 | 0.231404 | 0.236502 | 0.242952 | 0.250078 | 0.257056 | 0.264701 | 0.272034 | 0.277767 | 0.281333 | 0.282525 | 0.282812 | 0.283338 | 0.283872 | 0.285586 | 0.288065 | 0.290444 | 0.29204 | 0.292295 | 0.292266 | 0.292584 | 0.292938 | 0.294125 | 0.29581 | 0.298419 | 0.301026 | 0.303005 | 0.304879 | 0.305996 | 0.306563 | 0.30749 | 0.306935 | 0.30613 | 0.304286 | 0.300618 | 0.295564 | 0.288671 | 0.281462 | 0.27611 | 0.27356 | 0.273251 | 0.273987 | 0.276015 | 0.278017 | 0.278987 | 0.278074 | 0.274969 | 0.270377 | 0.263853 | 0.254282 | 0.242604 | 0.230778 | 0.220885 | 0.212874 | 0.205797 | 0.19911 | 0.192421 | 0.186933 | 0.182218 | 0.177001 | 0.173166 | 0.170819 | 0.16971 | 0.168961 | 0.169003 | 0.169395 | 0.170251 | 0.171691 | 0.172932 | 0.174225 | 0.174645 | 0.173932 | 0.17242 | 0.169991 | 0.166778 | 0.16262 | 0.156554 | 0.148301 | 0.139003 | 0.130578 | 0.123604 | 0.117166 | 0.110945 | 0.104065 | 0.096931 | 0.090854 | 0.086106 | 0.082312 | 0.07963 | 0.077693 | 0.077598 | 0.080008 | 0.08335 | 0.087238 | 0.091064 | 0.094824 | 0.0986 | 0.102441 | 0.106089 | 0.108951 | 0.110492 | 0.110249 | 0.107019 | 0.100363 | 0.091565 | 0.081822 | 0.072164 | 0.063117 | 0.055269 | 0.049066 | 0.044137 | 0.040239 | 0.037493 | 0.035757 | 0.034953 | 0.03501 | 0.036218 | 0.038196 | 0.040686 | 0.043565 | 0.045764 | 0.046964 | 0.047145 | 0.046793 | 0.045612 | 0.043133 | 0.040052 | 0.037243 | 0.035202 | 0.034422 | 0.034665 | 0.035544 | 0.036853 | 0.038763 | 0.040775 | 0.04251 | 0.044365 | 0.046314 | 0.048114 | 0.049303 | 0.05 | 0.050494 | 0.051036 | 0.05197 | 0.052892 | 0.053494 | 0.053518 | 0.053255 | 0.053364 | 0.053866 | 0.054474 | 0.054932 | 0.055145 | 0.055256 | 0.055553 | 0.055384 | 0.055414 | 0.05556 | 0.055751 | 0.056235 | 0.056796 | 0.057319 | 0.057585 | 0.057694 | 0.05742 | 0.057052 | 0.057097 | 0.05755 | 0.058225 | 0.059298 | 0.061042 | 0.063214 | 0.06558 | 0.068462 | 0.071883 | 0.075435 | 0.07908 | 0.082913 | 0.086291 | 0.089046 | 0.090771 | 0.090959 | 0.089592 | 0.086558 | 0.082885 | 0.079964 | 0.078165 | 0.077416 | 0.07754 | 0.078255 | 0.079016 | 0.079512 | 0.079514 | 0.078401 | 0.075252 | 0.072419 | 0.070321 | 0.068859 | 0.06818 | 0.06833 | 0.069474 | 0.070758 | 0.071339 | 0.072381 | 0.07441 | 0.075859 | 0.07468 | 0.073911 | 0.074421 | 0.0741 | 0.073438 | 0.071942 | 0.067765 | 0.064128 | 0.061105 | 0.058119 | 0.055392 | 0.053522 | 0.051729 | 0.048972 | 0.047698 | 0.048038 | 0.048487 | 0.048175 | 0.0479 | 0.046769
0.822 | 1 | MCC | 0.159414 | 0.15748 | 0.155294 | 0.152184 | 0.149933 | 0.149109 | 0.149203 | 0.149501 | 0.14998 | 0.151196 | 0.153653 | 0.156741 | 0.159469 | 0.162399 | 0.165446 | 0.168765 | 0.172281 | 0.175201 | 0.178623 | 0.182392 | 0.185658 | 0.189346 | 0.193117 | 0.197226 | 0.201566 | 0.2061 | 0.211138 | 0.216873 | 0.222851 | 0.22848 | 0.234268 | 0.239986 | 0.245297 | 0.250503 | 0.25583 | 0.261061 | 0.266719 | 0.272935 | 0.280101 | 0.287962 | 0.295773 | 0.303217 | 0.308991 | 0.312312 | 0.313975 | 0.314535 | 0.314712 | 0.315562 | 0.31657 | 0.318007 | 0.319921 | 0.321558 | 0.322345 | 0.322103 | 0.322274 | 0.323484 | 0.324551 | 0.326016 | 0.328691 | 0.33094 | 0.332774 | 0.334106 | 0.335509 | 0.336578 | 0.336799 | 0.335684 | 0.334535 | 0.333242 | 0.33019 | 0.324544 | 0.317987 | 0.310803 | 0.304734 | 0.301087 | 0.300606 | 0.302598 | 0.304402 | 0.305115 | 0.305622 | 0.305318 | 0.303378 | 0.298251 | 0.290756 | 0.28114 | 0.26981 | 0.25806 | 0.247455 | 0.2389 | 0.232059 | 0.225648 | 0.219263 | 0.213143 | 0.207326 | 0.202272 | 0.198334 | 0.195423 | 0.194327 | 0.193946 | 0.193662 | 0.193769 | 0.194927 | 0.196008 | 0.19684 | 0.197496 | 0.197892 | 0.197673 | 0.196259 | 0.193276 | 0.189854 | 0.185553 | 0.179251 | 0.170848 | 0.161368 | 0.152532 | 0.14548 | 0.139042 | 0.132848 | 0.125993 | 0.118788 | 0.112345 | 0.107317 | 0.103393 | 0.100567 | 0.098841 | 0.099176 | 0.101513 | 0.104796 | 0.108188 | 0.111695 | 0.115536 | 0.119678 | 0.123612 | 0.126934 | 0.129752 | 0.131396 | 0.130831 | 0.127428 | 0.120613 | 0.111332 | 0.101163 | 0.091401 | 0.082472 | 0.074788 | 0.068298 | 0.063277 | 0.059484 | 0.056705 | 0.054881 | 0.05412 | 0.054374 | 0.055523 | 0.057446 | 0.059753 | 0.062368 | 0.064716 | 0.06617 | 0.066439 | 0.065927 | 0.064582 | 0.062289 | 0.059118 | 0.056175 | 0.054226 | 0.053469 | 0.053719 | 0.054812 | 0.056444 | 0.058267 | 0.06014 | 0.062087 | 0.063943 | 0.0657 | 0.067417 | 0.068617 | 0.068989 | 0.069424 | 0.070216 | 0.071051 | 0.071696 | 0.072084 | 0.072479 | 0.072614 | 0.072587 | 0.072963 | 0.073636 | 0.074176 | 0.074432 | 0.074229 | 0.074127 | 0.074046 | 0.074287 | 0.074544 | 0.074815 | 0.07524 | 0.075731 | 0.075908 | 0.076332 | 0.076854 | 0.076584 | 0.075808 | 0.075746 | 0.076306 | 0.077119 | 0.078653 | 0.080349 | 0.08206 | 0.084494 | 0.087356 | 0.090892 | 0.09471 | 0.098427 | 0.101936 | 0.105194 | 0.107841 | 0.109192 | 0.109255 | 0.107934 | 0.105012 | 0.102075 | 0.099632 | 0.097717 | 0.096673 | 0.096797 | 0.097582 | 0.098156 | 0.098173 | 0.097523 | 0.095824 | 0.093122 | 0.090929 | 0.089004 | 0.087698 | 0.087121 | 0.087189 | 0.088222 | 0.089591 | 0.090392 | 0.091281 | 0.092626 | 0.092772 | 0.091993 | 0.092189 | 0.092096 | 0.091607 | 0.091181 | 0.088741 | 0.08477 | 0.082067 | 0.079114 | 0.076031 | 0.073124 | 0.070938 | 0.068211 | 0.065727 | 0.065204 | 0.065288 | 0.064177 | 0.063775 | 0.064013 | 0.064174
0.822 | 1 | MCC | 0.121174 | 0.119732 | 0.118208 | 0.116268 | 0.11542 | 0.115146 | 0.115008 | 0.115944 | 0.116665 | 0.117791 | 0.119814 | 0.121427 | 0.122705 | 0.124427 | 0.127591 | 0.130465 | 0.132403 | 0.134642 | 0.137413 | 0.139484 | 0.14153 | 0.144499 | 0.147235 | 0.150256 | 0.1541 | 0.157716 | 0.161127 | 0.165055 | 0.169257 | 0.173458 | 0.177694 | 0.181173 | 0.184641 | 0.188562 | 0.19244 | 0.19605 | 0.199958 | 0.203989 | 0.208739 | 0.214364 | 0.219967 | 0.225365 | 0.22945 | 0.231902 | 0.232683 | 0.232979 | 0.233609 | 0.233721 | 0.234097 | 0.235129 | 0.236437 | 0.237688 | 0.238028 | 0.237394 | 0.237629 | 0.238679 | 0.23951 | 0.240387 | 0.242255 | 0.244048 | 0.245302 | 0.246094 | 0.246834 | 0.24757 | 0.247875 | 0.247416 | 0.247258 | 0.246199 | 0.243218 | 0.239549 | 0.23514 | 0.229473 | 0.224262 | 0.221234 | 0.220956 | 0.222357 | 0.223757 | 0.225139 | 0.226169 | 0.225438 | 0.223931 | 0.220728 | 0.215472 | 0.208443 | 0.200442 | 0.191985 | 0.184554 | 0.178011 | 0.172082 | 0.166823 | 0.162826 | 0.158817 | 0.154137 | 0.150189 | 0.147367 | 0.145006 | 0.143763 | 0.14351 | 0.143546 | 0.143858 | 0.144775 | 0.145421 | 0.145978 | 0.146651 | 0.147033 | 0.146926 | 0.146032 | 0.144097 | 0.141597 | 0.138454 | 0.133924 | 0.127393 | 0.11998 | 0.113645 | 0.108545 | 0.103756 | 0.098922 | 0.093844 | 0.088915 | 0.084461 | 0.08056 | 0.077529 | 0.075461 | 0.074076 | 0.074387 | 0.076116 | 0.078483 | 0.081051 | 0.083611 | 0.0866 | 0.089758 | 0.092726 | 0.095533 | 0.097807 | 0.098953 | 0.098348 | 0.09581 | 0.091119 | 0.0845 | 0.077013 | 0.069777 | 0.063074 | 0.056974 | 0.051987 | 0.048634 | 0.04601 | 0.043804 | 0.042385 | 0.041803 | 0.04198 | 0.042848 | 0.044148 | 0.046059 | 0.048147 | 0.049795 | 0.050646 | 0.050727 | 0.050399 | 0.049559 | 0.047889 | 0.045556 | 0.043382 | 0.042133 | 0.041734 | 0.042017 | 0.042862 | 0.044082 | 0.045448 | 0.04673 | 0.048048 | 0.049614 | 0.051012 | 0.052146 | 0.05286 | 0.053084 | 0.053511 | 0.054007 | 0.054499 | 0.05504 | 0.055232 | 0.055536 | 0.055875 | 0.055821 | 0.056017 | 0.056754 | 0.05717 | 0.057283 | 0.057084 | 0.057163 | 0.05718 | 0.057076 | 0.057236 | 0.057609 | 0.057789 | 0.058135 | 0.058364 | 0.059014 | 0.059547 | 0.059194 | 0.058621 | 0.058644 | 0.058843 | 0.059392 | 0.060563 | 0.061937 | 0.06321 | 0.064787 | 0.066822 | 0.069331 | 0.071958 | 0.074662 | 0.077086 | 0.079112 | 0.080815 | 0.081895 | 0.081969 | 0.081152 | 0.079001 | 0.076685 | 0.074873 | 0.073576 | 0.07295 | 0.073059 | 0.073468 | 0.073853 | 0.073871 | 0.07335 | 0.071923 | 0.070069 | 0.068748 | 0.067371 | 0.066414 | 0.065953 | 0.066031 | 0.066768 | 0.067624 | 0.068353 | 0.069129 | 0.070091 | 0.069886 | 0.069224 | 0.069515 | 0.069351 | 0.068943 | 0.068605 | 0.066578 | 0.063737 | 0.062022 | 0.059858 | 0.057864 | 0.055737 | 0.054043 | 0.051866 | 0.050338 | 0.050416 | 0.050473 | 0.049406 | 0.049131 | 0.049106 | 0.049531
0.74 | 2 | Mixture_1_BM | 0.142833 | 0.139512 | 0.136055 | 0.133783 | 0.132587 | 0.13158 | 0.130241 | 0.129318 | 0.130261 | 0.131657 | 0.134064 | 0.137798 | 0.140402 | 0.142394 | 0.146347 | 0.150927 | 0.154058 | 0.157218 | 0.161126 | 0.164619 | 0.168721 | 0.172926 | 0.178245 | 0.18279 | 0.187187 | 0.192614 | 0.197934 | 0.203697 | 0.21081 | 0.217034 | 0.223437 | 0.23029 | 0.23659 | 0.242531 | 0.248716 | 0.254421 | 0.260234 | 0.267709 | 0.276255 | 0.284134 | 0.293087 | 0.302482 | 0.31042 | 0.315698 | 0.318284 | 0.319423 | 0.320956 | 0.323104 | 0.325649 | 0.327742 | 0.329137 | 0.329595 | 0.330166 | 0.330435 | 0.330946 | 0.332585 | 0.334856 | 0.33782 | 0.341171 | 0.343941 | 0.346291 | 0.3479 | 0.348892 | 0.348705 | 0.348199 | 0.346514 | 0.343968 | 0.341322 | 0.337788 | 0.332019 | 0.325022 | 0.317923 | 0.31214 | 0.308683 | 0.307458 | 0.30797 | 0.308976 | 0.309661 | 0.309512 | 0.306926 | 0.303141 | 0.298692 | 0.292402 | 0.282609 | 0.2709 | 0.259171 | 0.248558 | 0.239591 | 0.23172 | 0.224984 | 0.218862 | 0.212659 | 0.206105 | 0.199504 | 0.19521 | 0.192518 | 0.190752 | 0.189985 | 0.189247 | 0.188634 | 0.188456 | 0.187976 | 0.18839 | 0.188464 | 0.187661 | 0.186449 | 0.18482 | 0.181754 | 0.178019 | 0.173659 | 0.16718 | 0.158782 | 0.149845 | 0.141329 | 0.134114 | 0.127624 | 0.12117 | 0.113838 | 0.106463 | 0.100101 | 0.094964 | 0.090571 | 0.087409 | 0.085545 | 0.085233 | 0.086963 | 0.090185 | 0.094054 | 0.098006 | 0.101665 | 0.105474 | 0.109383 | 0.113062 | 0.115551 | 0.116499 | 0.1153 | 0.111093 | 0.103754 | 0.094642 | 0.084553 | 0.074509 | 0.065307 | 0.057713 | 0.051579 | 0.046533 | 0.042308 | 0.03945 | 0.037428 | 0.03642 | 0.036666 | 0.038104 | 0.040296 | 0.042787 | 0.04527 | 0.047468 | 0.04868 | 0.049005 | 0.048469 | 0.047136 | 0.044824 | 0.041667 | 0.038866 | 0.037022 | 0.036282 | 0.036793 | 0.037838 | 0.039251 | 0.04086 | 0.04293 | 0.045084 | 0.047147 | 0.049037 | 0.05081 | 0.051934 | 0.05262 | 0.053206 | 0.053749 | 0.054652 | 0.055269 | 0.055745 | 0.056066 | 0.056136 | 0.056591 | 0.056727 | 0.056911 | 0.057427 | 0.057886 | 0.058124 | 0.058248 | 0.058124 | 0.057978 | 0.05791 | 0.057971 | 0.058206 | 0.05856 | 0.058984 | 0.059394 | 0.05948 | 0.059065 | 0.058648 | 0.058877 | 0.059267 | 0.0602 | 0.061475 | 0.063098 | 0.065376 | 0.067954 | 0.070731 | 0.074002 | 0.077692 | 0.081441 | 0.085036 | 0.088271 | 0.090634 | 0.091637 | 0.091614 | 0.090465 | 0.087851 | 0.084696 | 0.082234 | 0.08074 | 0.080138 | 0.080183 | 0.080884 | 0.081793 | 0.082441 | 0.082189 | 0.080212 | 0.077014 | 0.075099 | 0.073751 | 0.072534 | 0.071806 | 0.071905 | 0.072822 | 0.073976 | 0.075053 | 0.075965 | 0.077401 | 0.077767 | 0.07691 | 0.077305 | 0.077701 | 0.077302 | 0.076658 | 0.074362 | 0.070351 | 0.067845 | 0.064789 | 0.061323 | 0.058385 | 0.05642 | 0.05373 | 0.051392 | 0.051042 | 0.050998 | 0.050003 | 0.04967 | 0.049681 | 0.049328
0.74 | 2 | Mixture_1_BM | 0.117938 | 0.1145 | 0.111726 | 0.109894 | 0.108881 | 0.108034 | 0.107336 | 0.107135 | 0.108097 | 0.108953 | 0.110876 | 0.114238 | 0.11712 | 0.119093 | 0.121253 | 0.123992 | 0.126857 | 0.130373 | 0.133432 | 0.135761 | 0.139111 | 0.143267 | 0.147542 | 0.150828 | 0.154332 | 0.158921 | 0.163273 | 0.167528 | 0.172586 | 0.177541 | 0.183035 | 0.188297 | 0.192865 | 0.197562 | 0.202257 | 0.207107 | 0.212192 | 0.217673 | 0.223904 | 0.23036 | 0.237176 | 0.244281 | 0.250033 | 0.254245 | 0.256632 | 0.257753 | 0.259087 | 0.26033 | 0.262134 | 0.26338 | 0.264062 | 0.264912 | 0.265273 | 0.265182 | 0.265716 | 0.267098 | 0.268709 | 0.27091 | 0.273877 | 0.276597 | 0.278176 | 0.27904 | 0.279445 | 0.279341 | 0.279249 | 0.278375 | 0.276751 | 0.274569 | 0.271312 | 0.266652 | 0.261126 | 0.255415 | 0.250879 | 0.247948 | 0.246254 | 0.246505 | 0.247727 | 0.248579 | 0.249089 | 0.248023 | 0.245058 | 0.241095 | 0.235555 | 0.227389 | 0.218234 | 0.209319 | 0.200758 | 0.193214 | 0.186715 | 0.181197 | 0.175944 | 0.170602 | 0.165255 | 0.16011 | 0.156369 | 0.153938 | 0.152691 | 0.152423 | 0.151692 | 0.150961 | 0.150602 | 0.150449 | 0.150626 | 0.150946 | 0.150377 | 0.14933 | 0.147945 | 0.14588 | 0.143083 | 0.139709 | 0.134452 | 0.127398 | 0.119733 | 0.112803 | 0.107307 | 0.10193 | 0.096547 | 0.090664 | 0.08483 | 0.07966 | 0.075267 | 0.071488 | 0.068964 | 0.067609 | 0.067497 | 0.068961 | 0.071685 | 0.07465 | 0.077453 | 0.080206 | 0.083458 | 0.086854 | 0.089565 | 0.091508 | 0.092468 | 0.0917 | 0.088537 | 0.082737 | 0.075433 | 0.067435 | 0.059285 | 0.051766 | 0.045378 | 0.04004 | 0.035778 | 0.0325 | 0.02996 | 0.02841 | 0.027858 | 0.028107 | 0.029191 | 0.030843 | 0.033021 | 0.03529 | 0.037067 | 0.037936 | 0.038129 | 0.037658 | 0.036552 | 0.034493 | 0.032053 | 0.030045 | 0.028893 | 0.028523 | 0.028909 | 0.02968 | 0.030652 | 0.032086 | 0.033811 | 0.035595 | 0.037341 | 0.038774 | 0.039934 | 0.040836 | 0.041608 | 0.042136 | 0.042421 | 0.042945 | 0.043529 | 0.044108 | 0.044478 | 0.044454 | 0.044652 | 0.044803 | 0.045051 | 0.045542 | 0.045968 | 0.046186 | 0.046323 | 0.046198 | 0.046003 | 0.045907 | 0.046022 | 0.04639 | 0.046627 | 0.046882 | 0.047127 | 0.047206 | 0.046958 | 0.0466 | 0.046704 | 0.04705 | 0.047808 | 0.049163 | 0.050427 | 0.052011 | 0.054254 | 0.056551 | 0.058979 | 0.061833 | 0.064828 | 0.067652 | 0.070187 | 0.072027 | 0.072798 | 0.072882 | 0.07197 | 0.06975 | 0.067426 | 0.065555 | 0.06431 | 0.063686 | 0.063549 | 0.064116 | 0.064751 | 0.065107 | 0.064886 | 0.063228 | 0.060652 | 0.05946 | 0.058443 | 0.057402 | 0.05688 | 0.056929 | 0.057666 | 0.05861 | 0.059385 | 0.06005 | 0.061052 | 0.061172 | 0.060209 | 0.060549 | 0.060832 | 0.060713 | 0.060333 | 0.058142 | 0.054843 | 0.053005 | 0.05058 | 0.047885 | 0.045682 | 0.04437 | 0.042216 | 0.04031 | 0.040035 | 0.040055 | 0.039148 | 0.038843 | 0.038889 | 0.038422
0.74 | 2 | Mixture_1_BM | 0.133279 | 0.131191 | 0.127698 | 0.124725 | 0.123826 | 0.122973 | 0.121744 | 0.121255 | 0.122367 | 0.12301 | 0.12537 | 0.12905 | 0.132872 | 0.135566 | 0.138008 | 0.141103 | 0.144999 | 0.148347 | 0.150555 | 0.154542 | 0.158531 | 0.162126 | 0.167197 | 0.171747 | 0.175269 | 0.180099 | 0.185982 | 0.190864 | 0.196534 | 0.20304 | 0.20994 | 0.216087 | 0.22124 | 0.226398 | 0.231776 | 0.23732 | 0.243431 | 0.249909 | 0.257427 | 0.265266 | 0.273214 | 0.281069 | 0.288025 | 0.293128 | 0.295846 | 0.296797 | 0.298384 | 0.300227 | 0.30209 | 0.304004 | 0.305532 | 0.306205 | 0.306295 | 0.3064 | 0.30726 | 0.308715 | 0.310725 | 0.31364 | 0.317345 | 0.319863 | 0.321643 | 0.323212 | 0.324351 | 0.324353 | 0.323379 | 0.321684 | 0.319906 | 0.31753 | 0.313773 | 0.308279 | 0.30133 | 0.29437 | 0.289406 | 0.28673 | 0.285883 | 0.286416 | 0.28707 | 0.287923 | 0.287818 | 0.286159 | 0.282723 | 0.277819 | 0.271196 | 0.262369 | 0.252144 | 0.241549 | 0.231834 | 0.223179 | 0.215901 | 0.209705 | 0.203891 | 0.197486 | 0.191035 | 0.185363 | 0.181183 | 0.178346 | 0.176638 | 0.176009 | 0.175554 | 0.175399 | 0.175195 | 0.174802 | 0.174958 | 0.175017 | 0.174292 | 0.172955 | 0.17109 | 0.168298 | 0.165109 | 0.161379 | 0.155601 | 0.147399 | 0.13865 | 0.131032 | 0.124577 | 0.118345 | 0.111969 | 0.10528 | 0.098558 | 0.092548 | 0.087664 | 0.083695 | 0.080814 | 0.078741 | 0.078678 | 0.080302 | 0.083053 | 0.086888 | 0.090645 | 0.093932 | 0.097373 | 0.100972 | 0.104203 | 0.106777 | 0.10779 | 0.106554 | 0.102758 | 0.096303 | 0.087864 | 0.078332 | 0.069161 | 0.060955 | 0.053521 | 0.047286 | 0.042455 | 0.038579 | 0.035867 | 0.034014 | 0.032961 | 0.03323 | 0.034798 | 0.036919 | 0.039531 | 0.041877 | 0.04356 | 0.044636 | 0.045041 | 0.044653 | 0.043257 | 0.040927 | 0.038174 | 0.035869 | 0.034395 | 0.033788 | 0.034037 | 0.034894 | 0.036138 | 0.037701 | 0.039575 | 0.04156 | 0.043535 | 0.0454 | 0.047028 | 0.047948 | 0.048323 | 0.048917 | 0.049395 | 0.050053 | 0.050843 | 0.051549 | 0.051833 | 0.051978 | 0.052038 | 0.05194 | 0.052277 | 0.052923 | 0.053364 | 0.053656 | 0.053757 | 0.053608 | 0.053489 | 0.053397 | 0.053502 | 0.05386 | 0.054239 | 0.054617 | 0.055086 | 0.055177 | 0.054709 | 0.054026 | 0.054099 | 0.054561 | 0.055616 | 0.057077 | 0.058784 | 0.060749 | 0.063076 | 0.065704 | 0.068704 | 0.07212 | 0.075499 | 0.07861 | 0.081749 | 0.084082 | 0.084914 | 0.085032 | 0.084096 | 0.0815 | 0.078693 | 0.076354 | 0.074912 | 0.074327 | 0.074282 | 0.074785 | 0.075563 | 0.075975 | 0.075606 | 0.074231 | 0.071532 | 0.069567 | 0.068243 | 0.06701 | 0.066349 | 0.066457 | 0.067388 | 0.068382 | 0.069257 | 0.070263 | 0.071714 | 0.071661 | 0.070359 | 0.07085 | 0.071507 | 0.071205 | 0.070682 | 0.068236 | 0.064263 | 0.062021 | 0.059432 | 0.056381 | 0.053768 | 0.051926 | 0.049322 | 0.047093 | 0.04689 | 0.047182 | 0.046069 | 0.045644 | 0.045696 | 0.045122
0.74 | 2 | Mixture_1_BM | 0.136357 | 0.134369 | 0.132105 | 0.129505 | 0.128005 | 0.127204 | 0.127479 | 0.128008 | 0.127768 | 0.129336 | 0.132305 | 0.134505 | 0.136378 | 0.138355 | 0.140718 | 0.142996 | 0.146018 | 0.149039 | 0.152159 | 0.155254 | 0.158138 | 0.16124 | 0.164304 | 0.167981 | 0.171651 | 0.175944 | 0.180198 | 0.184674 | 0.189918 | 0.194801 | 0.199481 | 0.204055 | 0.208557 | 0.213041 | 0.217669 | 0.222157 | 0.227194 | 0.232646 | 0.238452 | 0.244929 | 0.251408 | 0.258134 | 0.263976 | 0.267623 | 0.269442 | 0.27023 | 0.271302 | 0.272561 | 0.273876 | 0.27506 | 0.275588 | 0.276458 | 0.277575 | 0.277901 | 0.27784 | 0.278603 | 0.279929 | 0.282141 | 0.285516 | 0.288344 | 0.28974 | 0.2907 | 0.291475 | 0.291202 | 0.290854 | 0.289754 | 0.288484 | 0.287075 | 0.284579 | 0.280601 | 0.27507 | 0.269188 | 0.264635 | 0.261853 | 0.261496 | 0.262667 | 0.263368 | 0.264005 | 0.264651 | 0.26394 | 0.262191 | 0.258009 | 0.25179 | 0.244127 | 0.235609 | 0.227239 | 0.219198 | 0.2118 | 0.20577 | 0.199887 | 0.194423 | 0.189064 | 0.184042 | 0.179495 | 0.175637 | 0.172888 | 0.171644 | 0.170496 | 0.169878 | 0.169379 | 0.169666 | 0.169993 | 0.169923 | 0.169397 | 0.168817 | 0.167998 | 0.166704 | 0.164282 | 0.161548 | 0.158214 | 0.153244 | 0.145963 | 0.138148 | 0.131424 | 0.125354 | 0.119452 | 0.11401 | 0.108486 | 0.102631 | 0.097237 | 0.092927 | 0.08946 | 0.086795 | 0.08513 | 0.08503 | 0.086603 | 0.089268 | 0.092112 | 0.095257 | 0.098811 | 0.102353 | 0.105627 | 0.108317 | 0.110181 | 0.110753 | 0.109549 | 0.106012 | 0.100149 | 0.092409 | 0.083899 | 0.076143 | 0.06913 | 0.062735 | 0.057157 | 0.052987 | 0.049746 | 0.047286 | 0.045931 | 0.045358 | 0.045402 | 0.046119 | 0.047831 | 0.050155 | 0.052561 | 0.054465 | 0.055458 | 0.055818 | 0.055446 | 0.054171 | 0.052196 | 0.049663 | 0.047382 | 0.045792 | 0.045291 | 0.045818 | 0.046804 | 0.048079 | 0.049583 | 0.0511 | 0.052872 | 0.054699 | 0.05631 | 0.057556 | 0.058466 | 0.058989 | 0.059476 | 0.059948 | 0.060438 | 0.061027 | 0.061362 | 0.061731 | 0.061905 | 0.062045 | 0.062334 | 0.062873 | 0.063139 | 0.063216 | 0.063151 | 0.063175 | 0.063166 | 0.06322 | 0.063432 | 0.063821 | 0.063988 | 0.064059 | 0.063939 | 0.064189 | 0.064535 | 0.064169 | 0.063555 | 0.063749 | 0.064235 | 0.064721 | 0.065732 | 0.067253 | 0.068819 | 0.070687 | 0.073136 | 0.075994 | 0.078987 | 0.081956 | 0.084733 | 0.087048 | 0.088921 | 0.090191 | 0.090412 | 0.089439 | 0.087084 | 0.084363 | 0.082257 | 0.080868 | 0.080503 | 0.080801 | 0.081123 | 0.081338 | 0.081677 | 0.081808 | 0.081124 | 0.078817 | 0.076335 | 0.074667 | 0.073767 | 0.073273 | 0.073299 | 0.073972 | 0.075124 | 0.076157 | 0.077145 | 0.078653 | 0.079269 | 0.078103 | 0.0777 | 0.07793 | 0.077771 | 0.07749 | 0.075994 | 0.072764 | 0.070353 | 0.067748 | 0.064946 | 0.062403 | 0.060701 | 0.058862 | 0.056468 | 0.05585 | 0.056392 | 0.056328 | 0.055932 | 0.055594 | 0.0551
0.74 | 2 | Mixture_1_BM | 0.119097 | 0.11695 | 0.115251 | 0.113868 | 0.113014 | 0.112156 | 0.112678 | 0.113044 | 0.112948 | 0.113881 | 0.116512 | 0.118942 | 0.120332 | 0.121705 | 0.123781 | 0.126707 | 0.12902 | 0.131245 | 0.133586 | 0.135898 | 0.13887 | 0.141184 | 0.143614 | 0.147236 | 0.15038 | 0.153616 | 0.157345 | 0.160879 | 0.164736 | 0.16917 | 0.173525 | 0.177537 | 0.181448 | 0.185201 | 0.189001 | 0.192788 | 0.196372 | 0.200977 | 0.206404 | 0.211614 | 0.217109 | 0.222744 | 0.227599 | 0.23082 | 0.232324 | 0.233119 | 0.233601 | 0.234178 | 0.235437 | 0.23679 | 0.237656 | 0.238025 | 0.238348 | 0.238218 | 0.238265 | 0.239389 | 0.241449 | 0.243648 | 0.246005 | 0.247922 | 0.248952 | 0.249503 | 0.24985 | 0.250034 | 0.250001 | 0.249683 | 0.248891 | 0.247218 | 0.244555 | 0.240785 | 0.236012 | 0.231248 | 0.227382 | 0.224963 | 0.224703 | 0.22546 | 0.226416 | 0.227399 | 0.227632 | 0.226672 | 0.224537 | 0.221501 | 0.217204 | 0.210609 | 0.203398 | 0.196073 | 0.189137 | 0.182859 | 0.177339 | 0.172464 | 0.168063 | 0.163407 | 0.158689 | 0.154587 | 0.151238 | 0.14904 | 0.147964 | 0.14708 | 0.146116 | 0.14582 | 0.146212 | 0.146092 | 0.145754 | 0.145346 | 0.145052 | 0.144782 | 0.143578 | 0.14135 | 0.139018 | 0.13585 | 0.131371 | 0.125395 | 0.118896 | 0.112799 | 0.107869 | 0.103499 | 0.09873 | 0.093624 | 0.088503 | 0.083829 | 0.080135 | 0.077216 | 0.07485 | 0.073546 | 0.073864 | 0.07517 | 0.077142 | 0.079493 | 0.081941 | 0.084856 | 0.087954 | 0.090886 | 0.093258 | 0.094934 | 0.09559 | 0.094647 | 0.091884 | 0.086872 | 0.080265 | 0.073148 | 0.066412 | 0.060111 | 0.05462 | 0.050176 | 0.046697 | 0.043832 | 0.041987 | 0.040718 | 0.039869 | 0.039988 | 0.040906 | 0.04239 | 0.044207 | 0.04605 | 0.047582 | 0.048498 | 0.048536 | 0.048155 | 0.047342 | 0.045774 | 0.043784 | 0.042017 | 0.040803 | 0.040453 | 0.04084 | 0.04166 | 0.042751 | 0.044127 | 0.045641 | 0.046916 | 0.04818 | 0.049525 | 0.050558 | 0.051399 | 0.051739 | 0.05203 | 0.052598 | 0.053277 | 0.053624 | 0.053765 | 0.054121 | 0.054347 | 0.054373 | 0.054548 | 0.054855 | 0.055218 | 0.055731 | 0.055725 | 0.055603 | 0.055573 | 0.0555 | 0.055504 | 0.055727 | 0.055948 | 0.056306 | 0.05619 | 0.056287 | 0.056721 | 0.056601 | 0.05611 | 0.05607 | 0.056524 | 0.057056 | 0.057957 | 0.05921 | 0.060623 | 0.062314 | 0.064183 | 0.066349 | 0.068682 | 0.070996 | 0.073319 | 0.075225 | 0.076836 | 0.077938 | 0.077973 | 0.077289 | 0.075569 | 0.073527 | 0.07165 | 0.070177 | 0.069547 | 0.069773 | 0.070069 | 0.07041 | 0.070838 | 0.071165 | 0.070708 | 0.068612 | 0.066525 | 0.065244 | 0.064294 | 0.06375 | 0.063999 | 0.06461 | 0.065524 | 0.066379 | 0.066951 | 0.068011 | 0.06862 | 0.067981 | 0.067665 | 0.067826 | 0.067578 | 0.067132 | 0.065768 | 0.063128 | 0.061081 | 0.059031 | 0.056766 | 0.054593 | 0.053335 | 0.052063 | 0.049935 | 0.049539 | 0.050094 | 0.050029 | 0.049726 | 0.049546 | 0.049096
0.658 | 3 | Mixture_2_BM | 0.152804 | 0.148919 | 0.14546 | 0.142679 | 0.140772 | 0.139222 | 0.138961 | 0.139273 | 0.140103 | 0.142166 | 0.145094 | 0.147945 | 0.151258 | 0.153663 | 0.156751 | 0.160882 | 0.163995 | 0.167285 | 0.170837 | 0.175185 | 0.179488 | 0.18355 | 0.187742 | 0.192871 | 0.19819 | 0.203696 | 0.20937 | 0.21512 | 0.221425 | 0.228102 | 0.234966 | 0.240937 | 0.247305 | 0.253692 | 0.260119 | 0.266689 | 0.272904 | 0.279268 | 0.286293 | 0.295251 | 0.304878 | 0.313496 | 0.321197 | 0.326483 | 0.330621 | 0.333306 | 0.334957 | 0.335829 | 0.337097 | 0.338834 | 0.340337 | 0.341223 | 0.34213 | 0.342196 | 0.342906 | 0.344771 | 0.347247 | 0.350462 | 0.354334 | 0.357342 | 0.359737 | 0.361096 | 0.36098 | 0.360026 | 0.358629 | 0.35642 | 0.354091 | 0.350631 | 0.346465 | 0.340649 | 0.333652 | 0.32667 | 0.321313 | 0.318557 | 0.317631 | 0.317449 | 0.318029 | 0.318282 | 0.316985 | 0.314247 | 0.310276 | 0.305135 | 0.297894 | 0.288561 | 0.278808 | 0.267929 | 0.257407 | 0.248529 | 0.24094 | 0.234166 | 0.227097 | 0.219528 | 0.212899 | 0.20662 | 0.201944 | 0.198803 | 0.196276 | 0.194432 | 0.193466 | 0.192297 | 0.191298 | 0.19078 | 0.18962 | 0.188449 | 0.18771 | 0.185886 | 0.182858 | 0.179559 | 0.176047 | 0.171944 | 0.165972 | 0.157677 | 0.148663 | 0.140544 | 0.133457 | 0.12665 | 0.119779 | 0.112785 | 0.105513 | 0.099097 | 0.093932 | 0.089404 | 0.085812 | 0.083824 | 0.083398 | 0.084624 | 0.0874 | 0.090703 | 0.094591 | 0.098705 | 0.102772 | 0.106473 | 0.109679 | 0.1117 | 0.111891 | 0.109762 | 0.105129 | 0.098177 | 0.089205 | 0.07925 | 0.069725 | 0.060998 | 0.053206 | 0.046646 | 0.041525 | 0.03741 | 0.034194 | 0.032194 | 0.0315 | 0.03175 | 0.032859 | 0.034952 | 0.03776 | 0.040321 | 0.04229 | 0.043485 | 0.043651 | 0.042869 | 0.041757 | 0.039531 | 0.036565 | 0.033716 | 0.032239 | 0.032019 | 0.032455 | 0.033427 | 0.035176 | 0.037132 | 0.039039 | 0.040934 | 0.042732 | 0.044519 | 0.046281 | 0.047526 | 0.048166 | 0.048762 | 0.049438 | 0.050113 | 0.050844 | 0.051605 | 0.052049 | 0.052138 | 0.052336 | 0.052735 | 0.052895 | 0.053127 | 0.053908 | 0.05423 | 0.054187 | 0.053841 | 0.053726 | 0.053608 | 0.053633 | 0.053635 | 0.053869 | 0.054117 | 0.054257 | 0.054302 | 0.053895 | 0.053543 | 0.053784 | 0.054435 | 0.055339 | 0.056696 | 0.058557 | 0.06074 | 0.06339 | 0.066551 | 0.069809 | 0.072849 | 0.076087 | 0.079524 | 0.082545 | 0.084666 | 0.086037 | 0.086223 | 0.085192 | 0.083052 | 0.080473 | 0.078133 | 0.076401 | 0.075634 | 0.07575 | 0.076073 | 0.076636 | 0.076955 | 0.076562 | 0.075084 | 0.072837 | 0.070866 | 0.06947 | 0.068646 | 0.06793 | 0.068114 | 0.069183 | 0.070187 | 0.071104 | 0.072101 | 0.073365 | 0.074141 | 0.073964 | 0.073764 | 0.07365 | 0.073172 | 0.072288 | 0.070147 | 0.066747 | 0.063903 | 0.060827 | 0.057708 | 0.054743 | 0.052551 | 0.050486 | 0.048273 | 0.047314 | 0.047105 | 0.046788 | 0.046237 | 0.045964 | 0.04563
0.658 | 3 | Mixture_2_BM | 0.119807 | 0.118441 | 0.116116 | 0.113697 | 0.112259 | 0.110402 | 0.110064 | 0.11046 | 0.111232 | 0.112157 | 0.114493 | 0.117736 | 0.121015 | 0.122652 | 0.125049 | 0.127995 | 0.129564 | 0.132009 | 0.134992 | 0.13839 | 0.141998 | 0.14503 | 0.148364 | 0.152313 | 0.155876 | 0.159733 | 0.164439 | 0.168869 | 0.173224 | 0.178268 | 0.183589 | 0.188622 | 0.193627 | 0.197612 | 0.202323 | 0.207911 | 0.212777 | 0.217352 | 0.222668 | 0.229396 | 0.236642 | 0.243351 | 0.248742 | 0.252296 | 0.254733 | 0.256496 | 0.257878 | 0.258825 | 0.259731 | 0.260867 | 0.262208 | 0.26283 | 0.262956 | 0.263469 | 0.264409 | 0.265533 | 0.267093 | 0.269755 | 0.272683 | 0.274652 | 0.276142 | 0.277011 | 0.277075 | 0.276633 | 0.276099 | 0.274944 | 0.273059 | 0.270317 | 0.266954 | 0.26267 | 0.257457 | 0.252249 | 0.247929 | 0.244774 | 0.243773 | 0.243834 | 0.244107 | 0.244545 | 0.2443 | 0.242882 | 0.240395 | 0.23658 | 0.231406 | 0.224449 | 0.216766 | 0.20804 | 0.199535 | 0.192638 | 0.186797 | 0.180891 | 0.175342 | 0.169961 | 0.164781 | 0.159652 | 0.155852 | 0.152923 | 0.151068 | 0.149976 | 0.148638 | 0.147666 | 0.146909 | 0.146329 | 0.145814 | 0.145154 | 0.144517 | 0.143291 | 0.141341 | 0.138664 | 0.135772 | 0.132402 | 0.127618 | 0.121267 | 0.114409 | 0.10768 | 0.101659 | 0.096471 | 0.091356 | 0.085858 | 0.08016 | 0.075129 | 0.070866 | 0.066946 | 0.064033 | 0.062716 | 0.0626 | 0.063648 | 0.065604 | 0.068177 | 0.071419 | 0.074614 | 0.077769 | 0.080909 | 0.083643 | 0.085178 | 0.085267 | 0.083811 | 0.080441 | 0.075122 | 0.067992 | 0.060052 | 0.052466 | 0.045476 | 0.03921 | 0.033953 | 0.029931 | 0.026613 | 0.024368 | 0.022664 | 0.021759 | 0.022171 | 0.023324 | 0.025009 | 0.026946 | 0.028708 | 0.030466 | 0.031521 | 0.031732 | 0.031328 | 0.030235 | 0.028189 | 0.025918 | 0.024151 | 0.023242 | 0.023078 | 0.023325 | 0.023913 | 0.025388 | 0.026968 | 0.028687 | 0.030328 | 0.031496 | 0.032929 | 0.034542 | 0.035272 | 0.035617 | 0.036067 | 0.036514 | 0.036916 | 0.037674 | 0.038359 | 0.038582 | 0.038599 | 0.03873 | 0.038872 | 0.039071 | 0.039382 | 0.039918 | 0.040215 | 0.040348 | 0.040145 | 0.040193 | 0.039874 | 0.039632 | 0.039948 | 0.040323 | 0.040479 | 0.040541 | 0.040676 | 0.040404 | 0.04019 | 0.040444 | 0.040941 | 0.041628 | 0.042921 | 0.044416 | 0.04595 | 0.04782 | 0.050079 | 0.052716 | 0.055092 | 0.057479 | 0.060001 | 0.062335 | 0.063979 | 0.064941 | 0.064928 | 0.064192 | 0.062439 | 0.060473 | 0.058677 | 0.057373 | 0.056983 | 0.057056 | 0.057346 | 0.057701 | 0.057823 | 0.057424 | 0.055847 | 0.054367 | 0.053398 | 0.052336 | 0.051621 | 0.050958 | 0.050926 | 0.051737 | 0.052503 | 0.053103 | 0.053781 | 0.054539 | 0.055075 | 0.055075 | 0.054848 | 0.054946 | 0.054594 | 0.053615 | 0.05168 | 0.04914 | 0.046978 | 0.044756 | 0.042547 | 0.040413 | 0.038599 | 0.036913 | 0.035355 | 0.034693 | 0.034399 | 0.033855 | 0.033515 | 0.033551 | 0.033527
0.658 | 3 | Mixture_2_BM | 0.148563 | 0.145349 | 0.142914 | 0.141015 | 0.138336 | 0.135845 | 0.134904 | 0.134814 | 0.136388 | 0.138656 | 0.140796 | 0.143 | 0.146154 | 0.148481 | 0.151769 | 0.155854 | 0.159242 | 0.16259 | 0.166248 | 0.170114 | 0.174473 | 0.17816 | 0.182151 | 0.187318 | 0.192481 | 0.197189 | 0.202507 | 0.208325 | 0.214309 | 0.220536 | 0.226421 | 0.232163 | 0.238449 | 0.244356 | 0.250682 | 0.256778 | 0.262488 | 0.268996 | 0.276981 | 0.285606 | 0.294719 | 0.30298 | 0.310279 | 0.315435 | 0.318564 | 0.320968 | 0.322813 | 0.324365 | 0.326072 | 0.327673 | 0.329035 | 0.329852 | 0.330112 | 0.330455 | 0.33157 | 0.333087 | 0.335687 | 0.338715 | 0.341753 | 0.344304 | 0.346748 | 0.348024 | 0.348208 | 0.34728 | 0.34615 | 0.345122 | 0.342275 | 0.338352 | 0.334792 | 0.329606 | 0.322752 | 0.31611 | 0.311108 | 0.308415 | 0.306875 | 0.306121 | 0.306495 | 0.307184 | 0.3067 | 0.304585 | 0.301005 | 0.29612 | 0.289651 | 0.28068 | 0.27056 | 0.260562 | 0.250848 | 0.241988 | 0.233819 | 0.226061 | 0.219021 | 0.21243 | 0.206728 | 0.201133 | 0.196244 | 0.192966 | 0.190696 | 0.189244 | 0.188329 | 0.187031 | 0.186231 | 0.185816 | 0.185229 | 0.183876 | 0.182729 | 0.181341 | 0.178892 | 0.17559 | 0.172074 | 0.167764 | 0.161699 | 0.153926 | 0.145343 | 0.137454 | 0.130319 | 0.123585 | 0.117148 | 0.110147 | 0.10298 | 0.096907 | 0.091779 | 0.087346 | 0.084114 | 0.082187 | 0.081949 | 0.083421 | 0.086166 | 0.089235 | 0.092932 | 0.097061 | 0.10091 | 0.104444 | 0.107178 | 0.10873 | 0.109015 | 0.10717 | 0.102948 | 0.096171 | 0.087654 | 0.078047 | 0.068534 | 0.060005 | 0.052661 | 0.046219 | 0.041068 | 0.036956 | 0.03405 | 0.032083 | 0.031286 | 0.031721 | 0.032888 | 0.034756 | 0.037203 | 0.039764 | 0.042014 | 0.043093 | 0.043171 | 0.04266 | 0.041413 | 0.039096 | 0.036232 | 0.033554 | 0.032021 | 0.031587 | 0.03199 | 0.032935 | 0.034769 | 0.036585 | 0.038423 | 0.040597 | 0.042575 | 0.044251 | 0.045957 | 0.047018 | 0.047639 | 0.048027 | 0.048489 | 0.049252 | 0.050208 | 0.05093 | 0.051149 | 0.051287 | 0.05137 | 0.051627 | 0.052001 | 0.052357 | 0.052995 | 0.053208 | 0.052941 | 0.052869 | 0.053061 | 0.052691 | 0.052486 | 0.052807 | 0.053057 | 0.053138 | 0.05306 | 0.053156 | 0.053171 | 0.052951 | 0.05312 | 0.053829 | 0.054775 | 0.056041 | 0.057637 | 0.059619 | 0.062173 | 0.064993 | 0.068333 | 0.071564 | 0.07456 | 0.077505 | 0.080597 | 0.083039 | 0.084432 | 0.084565 | 0.083425 | 0.081499 | 0.079021 | 0.076566 | 0.075032 | 0.074549 | 0.074522 | 0.074728 | 0.075121 | 0.07532 | 0.074855 | 0.073446 | 0.071703 | 0.070015 | 0.068558 | 0.067463 | 0.066619 | 0.066662 | 0.067759 | 0.068637 | 0.06935 | 0.07042 | 0.071762 | 0.072289 | 0.072232 | 0.072139 | 0.071983 | 0.071297 | 0.070293 | 0.068151 | 0.065134 | 0.062449 | 0.059749 | 0.056897 | 0.053895 | 0.051538 | 0.049383 | 0.047313 | 0.046509 | 0.045813 | 0.044833 | 0.044627 | 0.044828 | 0.044796
0.658 | 3 | Mixture_2_BM | 0.108639 | 0.107314 | 0.105786 | 0.103503 | 0.101568 | 0.099869 | 0.099369 | 0.100579 | 0.101439 | 0.101863 | 0.103516 | 0.105569 | 0.107314 | 0.109073 | 0.111229 | 0.112937 | 0.115067 | 0.117402 | 0.119401 | 0.121299 | 0.124179 | 0.127306 | 0.129974 | 0.132495 | 0.135193 | 0.138262 | 0.141618 | 0.145378 | 0.14901 | 0.152373 | 0.15635 | 0.160354 | 0.163098 | 0.165801 | 0.169738 | 0.173398 | 0.176816 | 0.180953 | 0.185862 | 0.190361 | 0.195357 | 0.200429 | 0.204225 | 0.20698 | 0.209219 | 0.210863 | 0.211907 | 0.21253 | 0.213011 | 0.213647 | 0.213865 | 0.214474 | 0.215388 | 0.215569 | 0.215801 | 0.217321 | 0.219163 | 0.220662 | 0.222457 | 0.224237 | 0.225641 | 0.22658 | 0.226356 | 0.225453 | 0.224781 | 0.223933 | 0.222996 | 0.221795 | 0.219547 | 0.216595 | 0.213816 | 0.210501 | 0.207149 | 0.205277 | 0.205178 | 0.205557 | 0.205881 | 0.205825 | 0.205348 | 0.204289 | 0.202982 | 0.200584 | 0.196786 | 0.191994 | 0.186901 | 0.182301 | 0.177615 | 0.172669 | 0.168195 | 0.163665 | 0.159521 | 0.155425 | 0.151053 | 0.147583 | 0.145106 | 0.142645 | 0.140696 | 0.139276 | 0.138048 | 0.137047 | 0.136474 | 0.135988 | 0.135036 | 0.133828 | 0.132654 | 0.131426 | 0.130016 | 0.128145 | 0.126128 | 0.12337 | 0.119517 | 0.11486 | 0.109834 | 0.105075 | 0.100699 | 0.096331 | 0.092398 | 0.088225 | 0.083708 | 0.0794 | 0.075824 | 0.072957 | 0.070798 | 0.069372 | 0.069102 | 0.069922 | 0.071439 | 0.073356 | 0.075746 | 0.078403 | 0.08125 | 0.083696 | 0.085455 | 0.086536 | 0.08661 | 0.085242 | 0.082169 | 0.07785 | 0.072352 | 0.06607 | 0.060089 | 0.054719 | 0.049852 | 0.045557 | 0.042241 | 0.039548 | 0.037549 | 0.036127 | 0.035539 | 0.035677 | 0.036516 | 0.037989 | 0.039396 | 0.040986 | 0.042419 | 0.043175 | 0.043433 | 0.043155 | 0.042355 | 0.041025 | 0.039207 | 0.037543 | 0.036656 | 0.036601 | 0.036896 | 0.037568 | 0.038592 | 0.03983 | 0.041168 | 0.04237 | 0.043542 | 0.044603 | 0.045578 | 0.046257 | 0.046434 | 0.046786 | 0.047565 | 0.048062 | 0.048323 | 0.048479 | 0.048779 | 0.049171 | 0.049374 | 0.049577 | 0.049934 | 0.0502 | 0.05049 | 0.050461 | 0.050406 | 0.050143 | 0.049871 | 0.049892 | 0.049944 | 0.049836 | 0.049785 | 0.049537 | 0.049818 | 0.050085 | 0.049531 | 0.049113 | 0.04945 | 0.049888 | 0.050504 | 0.051684 | 0.052889 | 0.053938 | 0.055396 | 0.057204 | 0.059152 | 0.061113 | 0.063126 | 0.064983 | 0.066385 | 0.067568 | 0.068454 | 0.068615 | 0.068189 | 0.066838 | 0.065414 | 0.064166 | 0.063064 | 0.062686 | 0.062772 | 0.062949 | 0.063186 | 0.063331 | 0.063453 | 0.062965 | 0.061424 | 0.059905 | 0.05898 | 0.058681 | 0.058388 | 0.058178 | 0.058668 | 0.059663 | 0.060296 | 0.060673 | 0.06151 | 0.062018 | 0.061675 | 0.061649 | 0.061695 | 0.061605 | 0.061238 | 0.059813 | 0.057742 | 0.056299 | 0.054441 | 0.052549 | 0.050819 | 0.049457 | 0.047928 | 0.046235 | 0.045983 | 0.046228 | 0.045399 | 0.04486 | 0.044665 | 0.044776
0.658 | 3 | Mixture_2_BM | 0.09784 | 0.096155 | 0.094705 | 0.092869 | 0.091046 | 0.090301 | 0.090787 | 0.09216 | 0.09301 | 0.093294 | 0.094422 | 0.09636 | 0.097612 | 0.098813 | 0.101004 | 0.102702 | 0.103726 | 0.105394 | 0.107182 | 0.109195 | 0.11163 | 0.114121 | 0.116388 | 0.11866 | 0.121571 | 0.124383 | 0.127078 | 0.130388 | 0.133708 | 0.13663 | 0.139495 | 0.142568 | 0.145513 | 0.148197 | 0.150912 | 0.153698 | 0.157585 | 0.161428 | 0.164951 | 0.169059 | 0.173677 | 0.177694 | 0.181011 | 0.1837 | 0.185484 | 0.186688 | 0.187381 | 0.187495 | 0.18794 | 0.188729 | 0.188741 | 0.189098 | 0.189846 | 0.189914 | 0.19014 | 0.191488 | 0.192968 | 0.194417 | 0.196263 | 0.197801 | 0.198792 | 0.199611 | 0.199964 | 0.199311 | 0.198225 | 0.197381 | 0.197118 | 0.195947 | 0.1939 | 0.191408 | 0.188459 | 0.18532 | 0.182292 | 0.180954 | 0.180885 | 0.181278 | 0.181275 | 0.181182 | 0.181475 | 0.181153 | 0.179841 | 0.177633 | 0.174783 | 0.170676 | 0.165457 | 0.160643 | 0.156214 | 0.151723 | 0.14779 | 0.144014 | 0.140488 | 0.13691 | 0.132969 | 0.129717 | 0.127495 | 0.125333 | 0.12369 | 0.122355 | 0.121395 | 0.120592 | 0.119993 | 0.119538 | 0.118725 | 0.11792 | 0.117138 | 0.115898 | 0.114511 | 0.112757 | 0.110764 | 0.108512 | 0.105536 | 0.101328 | 0.096518 | 0.092078 | 0.088279 | 0.084644 | 0.080807 | 0.076957 | 0.073095 | 0.069406 | 0.066445 | 0.063935 | 0.061969 | 0.060736 | 0.060513 | 0.061092 | 0.062485 | 0.064062 | 0.066004 | 0.068482 | 0.071118 | 0.073336 | 0.074928 | 0.075801 | 0.075844 | 0.074856 | 0.072235 | 0.068062 | 0.063058 | 0.057794 | 0.052556 | 0.047757 | 0.043531 | 0.03973 | 0.036993 | 0.03477 | 0.032975 | 0.031818 | 0.03126 | 0.031536 | 0.032204 | 0.033332 | 0.034831 | 0.036318 | 0.037419 | 0.038117 | 0.038254 | 0.03794 | 0.037129 | 0.036009 | 0.03449 | 0.033072 | 0.032273 | 0.032047 | 0.032393 | 0.033181 | 0.034117 | 0.035059 | 0.036042 | 0.037098 | 0.038279 | 0.039461 | 0.040387 | 0.040951 | 0.041183 | 0.041446 | 0.041884 | 0.04242 | 0.04279 | 0.042742 | 0.042979 | 0.043253 | 0.04324 | 0.043321 | 0.043796 | 0.044263 | 0.044539 | 0.044315 | 0.044053 | 0.043762 | 0.043696 | 0.043827 | 0.043968 | 0.043929 | 0.043888 | 0.04378 | 0.043981 | 0.044218 | 0.043921 | 0.04358 | 0.043831 | 0.044268 | 0.044613 | 0.045544 | 0.046703 | 0.047595 | 0.048636 | 0.050072 | 0.051954 | 0.053757 | 0.055389 | 0.056815 | 0.05812 | 0.059417 | 0.060265 | 0.060482 | 0.059978 | 0.05857 | 0.057185 | 0.056204 | 0.055346 | 0.05482 | 0.054957 | 0.055063 | 0.055145 | 0.055438 | 0.055616 | 0.055109 | 0.053698 | 0.052455 | 0.051726 | 0.051226 | 0.050928 | 0.051097 | 0.051594 | 0.052086 | 0.052559 | 0.05312 | 0.053915 | 0.054353 | 0.054051 | 0.053738 | 0.053742 | 0.053674 | 0.053392 | 0.052012 | 0.050044 | 0.048849 | 0.047584 | 0.045905 | 0.044095 | 0.042987 | 0.04192 | 0.040561 | 0.040186 | 0.040049 | 0.039396 | 0.039279 | 0.039108 | 0.039198
0.493 | 4 | Mixture_3_BM | 0.149149 | 0.145785 | 0.142129 | 0.139253 | 0.13761 | 0.135724 | 0.134847 | 0.135475 | 0.13635 | 0.137787 | 0.139907 | 0.141894 | 0.143825 | 0.14687 | 0.150126 | 0.152724 | 0.156321 | 0.159368 | 0.162155 | 0.165398 | 0.169015 | 0.173025 | 0.17701 | 0.181392 | 0.185394 | 0.189572 | 0.194129 | 0.199381 | 0.204633 | 0.20933 | 0.214504 | 0.219937 | 0.224794 | 0.230116 | 0.235629 | 0.240822 | 0.246543 | 0.252687 | 0.259452 | 0.26648 | 0.273896 | 0.281275 | 0.288492 | 0.294549 | 0.299117 | 0.302693 | 0.305437 | 0.307372 | 0.308892 | 0.309665 | 0.310343 | 0.31057 | 0.310481 | 0.310944 | 0.312172 | 0.314401 | 0.318071 | 0.32172 | 0.325051 | 0.327474 | 0.329025 | 0.32918 | 0.328362 | 0.327133 | 0.32546 | 0.322738 | 0.320072 | 0.316901 | 0.31281 | 0.308686 | 0.304609 | 0.300132 | 0.29627 | 0.293134 | 0.291997 | 0.291456 | 0.290247 | 0.289019 | 0.287562 | 0.28512 | 0.282208 | 0.278457 | 0.274237 | 0.268426 | 0.261468 | 0.253863 | 0.246586 | 0.239934 | 0.233443 | 0.22733 | 0.221458 | 0.215519 | 0.209551 | 0.204484 | 0.200385 | 0.196969 | 0.194229 | 0.191561 | 0.189371 | 0.187614 | 0.185694 | 0.183736 | 0.181781 | 0.179483 | 0.177287 | 0.174907 | 0.172255 | 0.169684 | 0.166825 | 0.162937 | 0.15863 | 0.153179 | 0.147128 | 0.141267 | 0.135661 | 0.130347 | 0.124893 | 0.119046 | 0.113144 | 0.107535 | 0.103185 | 0.099462 | 0.09651 | 0.094205 | 0.093286 | 0.093822 | 0.095273 | 0.097485 | 0.100609 | 0.104249 | 0.107604 | 0.110603 | 0.112802 | 0.113487 | 0.112848 | 0.110541 | 0.106261 | 0.099974 | 0.092781 | 0.085318 | 0.078143 | 0.07143 | 0.065322 | 0.059997 | 0.055774 | 0.052308 | 0.04975 | 0.048124 | 0.047017 | 0.047197 | 0.048574 | 0.050439 | 0.0526 | 0.054496 | 0.05597 | 0.056771 | 0.056849 | 0.056518 | 0.055767 | 0.054266 | 0.052122 | 0.050166 | 0.04929 | 0.049198 | 0.049623 | 0.050679 | 0.052016 | 0.053543 | 0.055123 | 0.056741 | 0.058427 | 0.059926 | 0.061102 | 0.062027 | 0.062782 | 0.063356 | 0.063714 | 0.063963 | 0.064542 | 0.065145 | 0.065532 | 0.065865 | 0.066147 | 0.066255 | 0.066598 | 0.067151 | 0.067559 | 0.067769 | 0.067589 | 0.067259 | 0.066996 | 0.066726 | 0.066474 | 0.066321 | 0.066176 | 0.065803 | 0.065587 | 0.065656 | 0.06566 | 0.065586 | 0.065768 | 0.066277 | 0.067445 | 0.06895 | 0.070708 | 0.072315 | 0.074042 | 0.076016 | 0.078273 | 0.080525 | 0.082898 | 0.084979 | 0.086792 | 0.088238 | 0.089318 | 0.089647 | 0.089103 | 0.08789 | 0.086042 | 0.084385 | 0.083802 | 0.08384 | 0.084006 | 0.084212 | 0.084592 | 0.084761 | 0.084612 | 0.083868 | 0.082123 | 0.081102 | 0.080503 | 0.079962 | 0.079743 | 0.07985 | 0.080779 | 0.081596 | 0.08202 | 0.082912 | 0.08424 | 0.084527 | 0.083751 | 0.083944 | 0.084051 | 0.083677 | 0.083313 | 0.081758 | 0.079121 | 0.077 | 0.074639 | 0.072469 | 0.070504 | 0.068868 | 0.066611 | 0.06466 | 0.064212 | 0.064288 | 0.063935 | 0.063773 | 0.06319 | 0.06267
0.493 | 4 | Mixture_3_BM | 0.130261 | 0.127754 | 0.125603 | 0.123261 | 0.121553 | 0.119579 | 0.119222 | 0.120235 | 0.121719 | 0.123368 | 0.12457 | 0.125963 | 0.128118 | 0.130507 | 0.132999 | 0.135042 | 0.137446 | 0.140418 | 0.143483 | 0.146923 | 0.150099 | 0.153079 | 0.156622 | 0.1606 | 0.163909 | 0.16727 | 0.171341 | 0.175315 | 0.179392 | 0.183687 | 0.188668 | 0.193417 | 0.197417 | 0.201626 | 0.206202 | 0.210833 | 0.215805 | 0.221157 | 0.22702 | 0.232958 | 0.239032 | 0.245164 | 0.251391 | 0.256906 | 0.261317 | 0.264318 | 0.266033 | 0.26738 | 0.268158 | 0.268843 | 0.269718 | 0.269746 | 0.269455 | 0.270316 | 0.27149 | 0.27316 | 0.276162 | 0.279403 | 0.282105 | 0.284229 | 0.286042 | 0.2863 | 0.285645 | 0.284512 | 0.282712 | 0.28064 | 0.278435 | 0.275772 | 0.272796 | 0.269163 | 0.265105 | 0.261044 | 0.257678 | 0.254916 | 0.253476 | 0.252198 | 0.250952 | 0.250252 | 0.249555 | 0.247785 | 0.245677 | 0.242451 | 0.23851 | 0.233122 | 0.22692 | 0.221269 | 0.215468 | 0.209308 | 0.203585 | 0.198152 | 0.193062 | 0.18831 | 0.183116 | 0.178152 | 0.174276 | 0.171391 | 0.169408 | 0.167508 | 0.1654 | 0.16332 | 0.161571 | 0.15971 | 0.158033 | 0.156421 | 0.154441 | 0.152418 | 0.150282 | 0.14808 | 0.145319 | 0.141994 | 0.138212 | 0.133491 | 0.128241 | 0.123237 | 0.11821 | 0.113584 | 0.108934 | 0.103739 | 0.098459 | 0.093581 | 0.089722 | 0.086477 | 0.083851 | 0.08196 | 0.081199 | 0.081529 | 0.082777 | 0.084913 | 0.087575 | 0.090292 | 0.093094 | 0.095803 | 0.097847 | 0.098473 | 0.097984 | 0.096166 | 0.092496 | 0.087365 | 0.081393 | 0.075044 | 0.068782 | 0.063164 | 0.057836 | 0.052935 | 0.048917 | 0.045769 | 0.043507 | 0.042216 | 0.04148 | 0.041521 | 0.042556 | 0.044015 | 0.045985 | 0.047616 | 0.048694 | 0.049583 | 0.049957 | 0.049721 | 0.048825 | 0.04737 | 0.045467 | 0.043904 | 0.043295 | 0.043379 | 0.043762 | 0.044666 | 0.045759 | 0.046816 | 0.048218 | 0.049788 | 0.051117 | 0.052166 | 0.053218 | 0.054063 | 0.054729 | 0.055012 | 0.055323 | 0.05618 | 0.056777 | 0.056841 | 0.056955 | 0.057329 | 0.057564 | 0.05756 | 0.057931 | 0.05854 | 0.058795 | 0.058637 | 0.058556 | 0.058366 | 0.058099 | 0.057795 | 0.057642 | 0.057574 | 0.057586 | 0.057424 | 0.05731 | 0.057203 | 0.057237 | 0.057294 | 0.057555 | 0.058129 | 0.058898 | 0.059811 | 0.061485 | 0.062991 | 0.064257 | 0.065921 | 0.067989 | 0.070047 | 0.071704 | 0.073314 | 0.075134 | 0.076456 | 0.077007 | 0.077197 | 0.076696 | 0.075542 | 0.07456 | 0.073585 | 0.072823 | 0.07265 | 0.072782 | 0.072708 | 0.072815 | 0.073167 | 0.073201 | 0.072202 | 0.070673 | 0.070078 | 0.069672 | 0.069326 | 0.069028 | 0.06918 | 0.069927 | 0.070353 | 0.070626 | 0.071327 | 0.072402 | 0.072539 | 0.071749 | 0.07198 | 0.072025 | 0.071637 | 0.071392 | 0.069899 | 0.06745 | 0.065856 | 0.064076 | 0.06233 | 0.060735 | 0.059536 | 0.057521 | 0.055928 | 0.05569 | 0.05555 | 0.055053 | 0.054991 | 0.054697 | 0.054103
0.493 | 4 | Mixture_3_BM | 0.153205 | 0.150391 | 0.147718 | 0.145092 | 0.142636 | 0.139961 | 0.139461 | 0.140701 | 0.140889 | 0.14179 | 0.144036 | 0.14632 | 0.14904 | 0.151857 | 0.155262 | 0.15809 | 0.160916 | 0.164417 | 0.167807 | 0.171552 | 0.175499 | 0.179617 | 0.184165 | 0.18808 | 0.191641 | 0.196006 | 0.201009 | 0.206358 | 0.2121 | 0.217691 | 0.223107 | 0.228981 | 0.23457 | 0.2397 | 0.245255 | 0.250585 | 0.255877 | 0.262266 | 0.270193 | 0.277911 | 0.285794 | 0.293808 | 0.301621 | 0.307593 | 0.312475 | 0.316429 | 0.319153 | 0.321458 | 0.323183 | 0.323931 | 0.323827 | 0.323488 | 0.324019 | 0.325408 | 0.327187 | 0.329021 | 0.331673 | 0.336085 | 0.340406 | 0.342577 | 0.343951 | 0.344543 | 0.344023 | 0.34214 | 0.340081 | 0.337864 | 0.335076 | 0.331618 | 0.327512 | 0.322844 | 0.317938 | 0.313542 | 0.309736 | 0.306094 | 0.304079 | 0.303146 | 0.301883 | 0.300807 | 0.299723 | 0.297436 | 0.294217 | 0.290348 | 0.285137 | 0.278894 | 0.272313 | 0.264659 | 0.257146 | 0.250274 | 0.243624 | 0.237023 | 0.231087 | 0.225264 | 0.218814 | 0.213035 | 0.208308 | 0.204509 | 0.202085 | 0.200079 | 0.197793 | 0.195388 | 0.193226 | 0.191345 | 0.189312 | 0.187077 | 0.184492 | 0.182214 | 0.179715 | 0.176558 | 0.173106 | 0.169233 | 0.164594 | 0.158825 | 0.153021 | 0.147052 | 0.14099 | 0.13526 | 0.129882 | 0.123829 | 0.117456 | 0.111833 | 0.107119 | 0.103278 | 0.100077 | 0.097937 | 0.096996 | 0.097532 | 0.099269 | 0.101861 | 0.104947 | 0.108097 | 0.111534 | 0.115002 | 0.117168 | 0.118006 | 0.117241 | 0.114677 | 0.110352 | 0.104023 | 0.096591 | 0.08885 | 0.081212 | 0.074416 | 0.068423 | 0.06311 | 0.058478 | 0.054748 | 0.052041 | 0.050221 | 0.049413 | 0.04949 | 0.050511 | 0.052523 | 0.054915 | 0.057011 | 0.058545 | 0.059367 | 0.059327 | 0.05885 | 0.05789 | 0.056341 | 0.054277 | 0.052153 | 0.051132 | 0.051162 | 0.05188 | 0.052922 | 0.054136 | 0.055526 | 0.057084 | 0.058826 | 0.060462 | 0.062023 | 0.063341 | 0.064258 | 0.064977 | 0.065692 | 0.066113 | 0.066425 | 0.067123 | 0.06764 | 0.067758 | 0.067976 | 0.068236 | 0.068343 | 0.068692 | 0.069265 | 0.069821 | 0.069904 | 0.069789 | 0.06956 | 0.069546 | 0.069186 | 0.068778 | 0.068544 | 0.068352 | 0.068027 | 0.068055 | 0.068114 | 0.067802 | 0.067656 | 0.067919 | 0.068769 | 0.070002 | 0.071223 | 0.072825 | 0.074625 | 0.076628 | 0.078786 | 0.081108 | 0.083368 | 0.085659 | 0.087729 | 0.089845 | 0.091384 | 0.092261 | 0.092593 | 0.092014 | 0.090504 | 0.088929 | 0.087766 | 0.086891 | 0.086416 | 0.086579 | 0.08689 | 0.087138 | 0.087289 | 0.087315 | 0.086551 | 0.084762 | 0.083841 | 0.0832 | 0.082679 | 0.082442 | 0.082562 | 0.083251 | 0.083947 | 0.084579 | 0.085458 | 0.086737 | 0.087085 | 0.086291 | 0.08651 | 0.086604 | 0.086097 | 0.085718 | 0.084123 | 0.081386 | 0.079383 | 0.077089 | 0.07479 | 0.072772 | 0.071176 | 0.068738 | 0.066648 | 0.066422 | 0.066361 | 0.065327 | 0.065266 | 0.065313 | 0.064794
0.493 | 4 | Mixture_3_BM | 0.196046 | 0.192185 | 0.189402 | 0.185229 | 0.181623 | 0.179329 | 0.178463 | 0.178615 | 0.179342 | 0.180811 | 0.183753 | 0.187193 | 0.190504 | 0.193951 | 0.197353 | 0.201881 | 0.206477 | 0.210459 | 0.215017 | 0.21965 | 0.224651 | 0.230149 | 0.235417 | 0.240581 | 0.246973 | 0.253718 | 0.260713 | 0.268326 | 0.276353 | 0.283518 | 0.290773 | 0.298145 | 0.305312 | 0.312327 | 0.320453 | 0.328674 | 0.337267 | 0.3467 | 0.35733 | 0.368062 | 0.379624 | 0.391863 | 0.40316 | 0.411475 | 0.418749 | 0.423959 | 0.427419 | 0.429732 | 0.431027 | 0.43136 | 0.431869 | 0.433062 | 0.434366 | 0.434523 | 0.436089 | 0.43989 | 0.444393 | 0.449437 | 0.454783 | 0.458801 | 0.46058 | 0.461281 | 0.460554 | 0.458031 | 0.454639 | 0.45095 | 0.446618 | 0.441097 | 0.435774 | 0.429854 | 0.423512 | 0.417263 | 0.41152 | 0.406633 | 0.403725 | 0.402406 | 0.401012 | 0.399017 | 0.396342 | 0.392842 | 0.388707 | 0.38325 | 0.376067 | 0.367093 | 0.357287 | 0.346584 | 0.336323 | 0.326865 | 0.318761 | 0.310164 | 0.301411 | 0.293182 | 0.285095 | 0.277548 | 0.271584 | 0.266874 | 0.263234 | 0.260061 | 0.25682 | 0.253975 | 0.252018 | 0.24911 | 0.24576 | 0.243133 | 0.240723 | 0.237702 | 0.234256 | 0.230007 | 0.225455 | 0.220726 | 0.21489 | 0.207036 | 0.198458 | 0.190404 | 0.183054 | 0.175624 | 0.167785 | 0.159966 | 0.152337 | 0.145062 | 0.138641 | 0.132997 | 0.128615 | 0.125756 | 0.124794 | 0.125621 | 0.127997 | 0.130992 | 0.134751 | 0.139101 | 0.143833 | 0.147904 | 0.150449 | 0.151501 | 0.151004 | 0.148185 | 0.142508 | 0.134536 | 0.125016 | 0.114782 | 0.104891 | 0.095823 | 0.087848 | 0.08074 | 0.075109 | 0.07056 | 0.066886 | 0.064446 | 0.063315 | 0.063365 | 0.064502 | 0.066575 | 0.069364 | 0.072431 | 0.074893 | 0.076199 | 0.076252 | 0.075692 | 0.074233 | 0.072052 | 0.069515 | 0.067105 | 0.065482 | 0.065197 | 0.065767 | 0.066853 | 0.068518 | 0.070633 | 0.072948 | 0.07509 | 0.077145 | 0.079056 | 0.08072 | 0.081852 | 0.08243 | 0.08309 | 0.083943 | 0.084646 | 0.085104 | 0.085391 | 0.086087 | 0.08667 | 0.086903 | 0.087319 | 0.087826 | 0.088303 | 0.088777 | 0.088804 | 0.088499 | 0.087844 | 0.0876 | 0.087415 | 0.087182 | 0.086854 | 0.086492 | 0.085937 | 0.085733 | 0.085859 | 0.085304 | 0.084939 | 0.085485 | 0.08642 | 0.087631 | 0.089555 | 0.091588 | 0.093674 | 0.096264 | 0.099236 | 0.102161 | 0.105021 | 0.108074 | 0.111109 | 0.113478 | 0.115666 | 0.117185 | 0.1175 | 0.116899 | 0.115034 | 0.113056 | 0.11147 | 0.110037 | 0.109314 | 0.109589 | 0.110012 | 0.110337 | 0.110758 | 0.111253 | 0.110552 | 0.107954 | 0.105925 | 0.104647 | 0.103747 | 0.103418 | 0.10387 | 0.104826 | 0.105755 | 0.106599 | 0.107744 | 0.109573 | 0.110348 | 0.109314 | 0.10913 | 0.109275 | 0.109132 | 0.108731 | 0.106692 | 0.102921 | 0.100452 | 0.097636 | 0.094307 | 0.091442 | 0.089635 | 0.087004 | 0.083963 | 0.083304 | 0.083532 | 0.082646 | 0.082039 | 0.081502 | 0.080763
0.493 | 4 | Mixture_3_BM | 0.176209 | 0.173249 | 0.171049 | 0.167437 | 0.165142 | 0.163448 | 0.162639 | 0.163024 | 0.163601 | 0.164863 | 0.167938 | 0.171145 | 0.173653 | 0.176547 | 0.180239 | 0.18349 | 0.18702 | 0.19113 | 0.195712 | 0.199994 | 0.204005 | 0.208083 | 0.212502 | 0.217949 | 0.22407 | 0.230141 | 0.235977 | 0.242551 | 0.249288 | 0.255763 | 0.262676 | 0.269166 | 0.27534 | 0.281549 | 0.287755 | 0.295389 | 0.303901 | 0.311686 | 0.32056 | 0.330161 | 0.34042 | 0.351172 | 0.36072 | 0.368146 | 0.373684 | 0.37777 | 0.381117 | 0.383503 | 0.384504 | 0.384873 | 0.384611 | 0.384402 | 0.385448 | 0.386521 | 0.387704 | 0.390716 | 0.394939 | 0.398905 | 0.402988 | 0.406893 | 0.409159 | 0.409207 | 0.407899 | 0.40591 | 0.403317 | 0.400207 | 0.396232 | 0.392069 | 0.387686 | 0.381953 | 0.376584 | 0.37054 | 0.365072 | 0.361032 | 0.358398 | 0.356633 | 0.35551 | 0.354284 | 0.352247 | 0.349662 | 0.345778 | 0.340473 | 0.334565 | 0.326768 | 0.318049 | 0.309085 | 0.30027 | 0.291902 | 0.284394 | 0.276451 | 0.268616 | 0.26181 | 0.254914 | 0.248943 | 0.244232 | 0.239543 | 0.235869 | 0.23286 | 0.229931 | 0.22709 | 0.224717 | 0.22233 | 0.220101 | 0.21771 | 0.215199 | 0.21273 | 0.210001 | 0.206676 | 0.20286 | 0.198466 | 0.193138 | 0.186348 | 0.178845 | 0.171323 | 0.164405 | 0.157888 | 0.151144 | 0.144136 | 0.137056 | 0.130405 | 0.124698 | 0.119778 | 0.115944 | 0.11315 | 0.112002 | 0.112559 | 0.114356 | 0.116863 | 0.120284 | 0.124464 | 0.128251 | 0.131591 | 0.13401 | 0.135108 | 0.13472 | 0.132339 | 0.127599 | 0.120888 | 0.112659 | 0.103744 | 0.095027 | 0.086726 | 0.079452 | 0.073075 | 0.067856 | 0.063629 | 0.060391 | 0.058218 | 0.057116 | 0.057318 | 0.058741 | 0.060737 | 0.062818 | 0.064876 | 0.066961 | 0.068329 | 0.068596 | 0.068197 | 0.067029 | 0.065172 | 0.062923 | 0.060761 | 0.059417 | 0.059147 | 0.059759 | 0.060995 | 0.062548 | 0.064252 | 0.066148 | 0.06803 | 0.069888 | 0.071576 | 0.073039 | 0.073992 | 0.074604 | 0.075169 | 0.075804 | 0.076353 | 0.076811 | 0.077243 | 0.077799 | 0.078193 | 0.07843 | 0.078909 | 0.079584 | 0.07999 | 0.080123 | 0.079935 | 0.079732 | 0.079218 | 0.078844 | 0.078749 | 0.078474 | 0.078139 | 0.077906 | 0.077517 | 0.077615 | 0.077825 | 0.077538 | 0.077274 | 0.077531 | 0.078183 | 0.079207 | 0.080817 | 0.082771 | 0.084804 | 0.086939 | 0.089194 | 0.091826 | 0.094419 | 0.096917 | 0.099527 | 0.101921 | 0.103844 | 0.105051 | 0.105483 | 0.104937 | 0.103228 | 0.101654 | 0.100103 | 0.098859 | 0.098371 | 0.09861 | 0.098887 | 0.099102 | 0.099631 | 0.099975 | 0.099352 | 0.097004 | 0.095337 | 0.094345 | 0.093661 | 0.093325 | 0.093311 | 0.094131 | 0.0955 | 0.096478 | 0.097229 | 0.098598 | 0.099062 | 0.097788 | 0.097964 | 0.098043 | 0.097568 | 0.097334 | 0.095386 | 0.092115 | 0.090326 | 0.087975 | 0.085259 | 0.0823 | 0.080436 | 0.078164 | 0.075624 | 0.075301 | 0.075585 | 0.074404 | 0.073739 | 0.073522 | 0.072802
0.329 | 5 | Mixture_4_BM | 0.103243 | 0.100928 | 0.098844 | 0.097439 | 0.09587 | 0.093965 | 0.093517 | 0.09398 | 0.094628 | 0.095143 | 0.096034 | 0.096999 | 0.098549 | 0.100701 | 0.102578 | 0.10441 | 0.106612 | 0.108544 | 0.110067 | 0.112056 | 0.115257 | 0.118104 | 0.119873 | 0.122273 | 0.12511 | 0.127923 | 0.13147 | 0.135186 | 0.138185 | 0.141212 | 0.144531 | 0.147771 | 0.150578 | 0.153382 | 0.156627 | 0.160113 | 0.163984 | 0.168204 | 0.172615 | 0.176934 | 0.181734 | 0.186514 | 0.191587 | 0.196696 | 0.200671 | 0.203124 | 0.205405 | 0.20639 | 0.206684 | 0.206972 | 0.207417 | 0.207559 | 0.207433 | 0.208005 | 0.209432 | 0.211069 | 0.213553 | 0.216502 | 0.219295 | 0.221203 | 0.222103 | 0.222148 | 0.221152 | 0.219632 | 0.217987 | 0.216194 | 0.214118 | 0.2119 | 0.209917 | 0.207518 | 0.205098 | 0.203066 | 0.20113 | 0.199559 | 0.198249 | 0.196688 | 0.195679 | 0.194651 | 0.192983 | 0.191482 | 0.189848 | 0.18762 | 0.185761 | 0.183464 | 0.180464 | 0.176876 | 0.173416 | 0.16994 | 0.16616 | 0.162042 | 0.157879 | 0.154124 | 0.150537 | 0.146906 | 0.143445 | 0.140564 | 0.138389 | 0.136366 | 0.134551 | 0.132485 | 0.130249 | 0.128032 | 0.125973 | 0.123615 | 0.121191 | 0.119109 | 0.117516 | 0.115995 | 0.113922 | 0.111528 | 0.109175 | 0.106256 | 0.102912 | 0.099408 | 0.096177 | 0.092623 | 0.089022 | 0.085531 | 0.082197 | 0.078887 | 0.075717 | 0.072822 | 0.070499 | 0.06898 | 0.068027 | 0.067982 | 0.068813 | 0.070023 | 0.071848 | 0.073975 | 0.076383 | 0.078408 | 0.079529 | 0.079653 | 0.078494 | 0.076155 | 0.072865 | 0.068807 | 0.064315 | 0.059729 | 0.055408 | 0.051305 | 0.047354 | 0.043997 | 0.041467 | 0.039026 | 0.037169 | 0.036082 | 0.035751 | 0.036181 | 0.03691 | 0.037871 | 0.039406 | 0.04083 | 0.041809 | 0.042283 | 0.042168 | 0.041792 | 0.041358 | 0.040532 | 0.039454 | 0.038638 | 0.038204 | 0.038133 | 0.038474 | 0.039327 | 0.040184 | 0.041147 | 0.042222 | 0.043332 | 0.044439 | 0.045151 | 0.045683 | 0.046249 | 0.04681 | 0.047136 | 0.047166 | 0.047445 | 0.047744 | 0.048028 | 0.048397 | 0.048599 | 0.048703 | 0.048933 | 0.049415 | 0.049848 | 0.050137 | 0.050144 | 0.049849 | 0.049421 | 0.048821 | 0.048499 | 0.048264 | 0.047702 | 0.047369 | 0.047281 | 0.047257 | 0.047161 | 0.047185 | 0.047347 | 0.047477 | 0.04777 | 0.048762 | 0.049903 | 0.050779 | 0.0519 | 0.05325 | 0.054386 | 0.055421 | 0.056398 | 0.05733 | 0.058156 | 0.059185 | 0.059791 | 0.060023 | 0.06032 | 0.060356 | 0.059846 | 0.059213 | 0.058935 | 0.058962 | 0.058994 | 0.058851 | 0.058833 | 0.05927 | 0.059441 | 0.059424 | 0.058941 | 0.05824 | 0.057999 | 0.057945 | 0.057938 | 0.057849 | 0.057954 | 0.058404 | 0.058634 | 0.058652 | 0.059244 | 0.060215 | 0.060402 | 0.059739 | 0.059928 | 0.060055 | 0.059955 | 0.059978 | 0.058972 | 0.057227 | 0.056178 | 0.055099 | 0.053941 | 0.052981 | 0.052114 | 0.050804 | 0.049605 | 0.049225 | 0.049528 | 0.049168 | 0.04876 | 0.048458 | 0.048091
0.329 | 5 | Mixture_4_BM | 0.103009 | 0.100882 | 0.098738 | 0.097352 | 0.096376 | 0.09475 | 0.09504 | 0.096053 | 0.096054 | 0.096947 | 0.09759 | 0.098314 | 0.100039 | 0.102121 | 0.103953 | 0.10593 | 0.107984 | 0.109893 | 0.111914 | 0.114051 | 0.116921 | 0.119392 | 0.121341 | 0.123864 | 0.126765 | 0.129873 | 0.133189 | 0.136449 | 0.139235 | 0.142165 | 0.145462 | 0.14855 | 0.151668 | 0.154887 | 0.158208 | 0.161927 | 0.166533 | 0.171123 | 0.175257 | 0.179995 | 0.185307 | 0.190419 | 0.195898 | 0.201205 | 0.205092 | 0.207786 | 0.210276 | 0.212194 | 0.212803 | 0.212377 | 0.212257 | 0.212679 | 0.213049 | 0.21392 | 0.215469 | 0.217646 | 0.22061 | 0.224042 | 0.227478 | 0.229833 | 0.230809 | 0.23078 | 0.229934 | 0.228373 | 0.226646 | 0.225253 | 0.223163 | 0.220431 | 0.218281 | 0.215793 | 0.213018 | 0.210741 | 0.208883 | 0.206979 | 0.20549 | 0.20395 | 0.202254 | 0.201069 | 0.199849 | 0.198106 | 0.196383 | 0.19426 | 0.192111 | 0.18945 | 0.185985 | 0.181905 | 0.178 | 0.173822 | 0.169185 | 0.164541 | 0.160587 | 0.157017 | 0.153066 | 0.148934 | 0.145766 | 0.142668 | 0.139632 | 0.137472 | 0.135493 | 0.133151 | 0.130811 | 0.128397 | 0.125943 | 0.124006 | 0.121975 | 0.119657 | 0.117541 | 0.11538 | 0.113427 | 0.111518 | 0.10911 | 0.105775 | 0.102075 | 0.098547 | 0.094731 | 0.091154 | 0.087878 | 0.084218 | 0.080638 | 0.077416 | 0.074457 | 0.071522 | 0.068849 | 0.067116 | 0.066478 | 0.066553 | 0.067151 | 0.068236 | 0.069851 | 0.071823 | 0.074002 | 0.075866 | 0.077318 | 0.077703 | 0.076666 | 0.074552 | 0.071597 | 0.067803 | 0.063408 | 0.05897 | 0.054734 | 0.050619 | 0.046612 | 0.043404 | 0.040725 | 0.038432 | 0.036848 | 0.035913 | 0.035563 | 0.035623 | 0.036267 | 0.037386 | 0.038708 | 0.039847 | 0.040749 | 0.041218 | 0.041299 | 0.04092 | 0.040451 | 0.039621 | 0.038634 | 0.03816 | 0.037813 | 0.037649 | 0.037958 | 0.038845 | 0.039743 | 0.040674 | 0.041547 | 0.042576 | 0.04354 | 0.043949 | 0.044596 | 0.045357 | 0.045583 | 0.045785 | 0.046134 | 0.046382 | 0.046686 | 0.046797 | 0.046961 | 0.047146 | 0.04742 | 0.047693 | 0.048076 | 0.048438 | 0.048455 | 0.048409 | 0.048414 | 0.048128 | 0.047609 | 0.047279 | 0.047286 | 0.046963 | 0.046549 | 0.046385 | 0.046283 | 0.046269 | 0.046384 | 0.046492 | 0.046931 | 0.04737 | 0.047957 | 0.04884 | 0.049765 | 0.05089 | 0.052077 | 0.052964 | 0.053879 | 0.054933 | 0.055831 | 0.056559 | 0.05754 | 0.058056 | 0.058272 | 0.058359 | 0.058111 | 0.057748 | 0.057413 | 0.057327 | 0.057221 | 0.056999 | 0.056881 | 0.057101 | 0.057513 | 0.057392 | 0.057063 | 0.056612 | 0.056004 | 0.055935 | 0.055947 | 0.055848 | 0.055813 | 0.055997 | 0.056285 | 0.056708 | 0.057085 | 0.057405 | 0.057947 | 0.058009 | 0.057666 | 0.05771 | 0.057439 | 0.057122 | 0.057229 | 0.056101 | 0.054606 | 0.05387 | 0.052995 | 0.051853 | 0.050931 | 0.050129 | 0.048903 | 0.048133 | 0.047953 | 0.047857 | 0.047319 | 0.046933 | 0.046706 | 0.046459
0.329 | 5 | Mixture_4_BM | 0.105711 | 0.103299 | 0.100795 | 0.09931 | 0.097846 | 0.095461 | 0.09557 | 0.096275 | 0.096249 | 0.097425 | 0.098862 | 0.099222 | 0.100645 | 0.103026 | 0.105504 | 0.107343 | 0.108853 | 0.111086 | 0.113129 | 0.115096 | 0.117976 | 0.120332 | 0.122079 | 0.124854 | 0.128266 | 0.131122 | 0.133995 | 0.137251 | 0.14023 | 0.143525 | 0.147215 | 0.150391 | 0.153507 | 0.156765 | 0.160029 | 0.163614 | 0.167293 | 0.171333 | 0.175907 | 0.181081 | 0.186293 | 0.190979 | 0.195997 | 0.201076 | 0.205265 | 0.208214 | 0.210385 | 0.211486 | 0.211729 | 0.211738 | 0.211889 | 0.212572 | 0.212499 | 0.212299 | 0.213637 | 0.215875 | 0.21899 | 0.222318 | 0.225296 | 0.227024 | 0.227449 | 0.227589 | 0.227207 | 0.226109 | 0.224113 | 0.222002 | 0.219766 | 0.217403 | 0.215296 | 0.213095 | 0.210903 | 0.2086 | 0.206265 | 0.20433 | 0.20262 | 0.201295 | 0.200288 | 0.199693 | 0.198733 | 0.197037 | 0.19479 | 0.192201 | 0.18978 | 0.187618 | 0.184801 | 0.181236 | 0.177587 | 0.173364 | 0.16913 | 0.164791 | 0.160859 | 0.157049 | 0.153106 | 0.149164 | 0.14583 | 0.14312 | 0.140636 | 0.138434 | 0.136253 | 0.134279 | 0.132362 | 0.1298 | 0.127345 | 0.125541 | 0.123699 | 0.121277 | 0.11908 | 0.117176 | 0.115206 | 0.113053 | 0.110401 | 0.107172 | 0.103864 | 0.100418 | 0.096874 | 0.093585 | 0.090173 | 0.086469 | 0.083043 | 0.079433 | 0.076027 | 0.073147 | 0.070606 | 0.069057 | 0.068519 | 0.068377 | 0.069031 | 0.070356 | 0.072049 | 0.073876 | 0.076082 | 0.078069 | 0.079493 | 0.079771 | 0.078835 | 0.076725 | 0.0733 | 0.069304 | 0.06493 | 0.060194 | 0.055615 | 0.051279 | 0.047386 | 0.044195 | 0.0414 | 0.038899 | 0.037143 | 0.036099 | 0.035753 | 0.036118 | 0.037016 | 0.038099 | 0.039164 | 0.040327 | 0.041348 | 0.042018 | 0.042087 | 0.041661 | 0.041127 | 0.040179 | 0.039294 | 0.038661 | 0.038105 | 0.037944 | 0.038407 | 0.039252 | 0.040246 | 0.041228 | 0.042223 | 0.043442 | 0.044569 | 0.045068 | 0.045623 | 0.046477 | 0.046874 | 0.046742 | 0.04699 | 0.047407 | 0.047671 | 0.048081 | 0.048364 | 0.048479 | 0.048704 | 0.049052 | 0.049257 | 0.049438 | 0.049682 | 0.049805 | 0.049574 | 0.049123 | 0.048726 | 0.048406 | 0.048066 | 0.047667 | 0.047542 | 0.047304 | 0.047165 | 0.047142 | 0.04708 | 0.047073 | 0.047405 | 0.048002 | 0.048875 | 0.049802 | 0.050783 | 0.051847 | 0.053057 | 0.054201 | 0.055326 | 0.056406 | 0.057302 | 0.058135 | 0.059249 | 0.059689 | 0.059892 | 0.060241 | 0.060151 | 0.059691 | 0.059354 | 0.058966 | 0.058711 | 0.058643 | 0.058613 | 0.05865 | 0.05903 | 0.059199 | 0.059144 | 0.058557 | 0.057617 | 0.057344 | 0.057551 | 0.057698 | 0.05755 | 0.05761 | 0.057952 | 0.058436 | 0.058662 | 0.05914 | 0.05992 | 0.059959 | 0.059649 | 0.059868 | 0.05979 | 0.059345 | 0.059316 | 0.058494 | 0.056885 | 0.055746 | 0.054531 | 0.053255 | 0.052535 | 0.051883 | 0.050299 | 0.048991 | 0.049 | 0.049291 | 0.04876 | 0.048418 | 0.048148 | 0.047647
0.329 | 5 | Mixture_4_BM | 0.06668 | 0.065299 | 0.064291 | 0.062954 | 0.061758 | 0.061065 | 0.06094 | 0.060759 | 0.060821 | 0.061934 | 0.063602 | 0.065056 | 0.066103 | 0.066702 | 0.067282 | 0.068283 | 0.069608 | 0.070836 | 0.07174 | 0.072975 | 0.074484 | 0.076163 | 0.077334 | 0.079193 | 0.081382 | 0.083293 | 0.084923 | 0.086838 | 0.089614 | 0.091883 | 0.093722 | 0.095531 | 0.097133 | 0.099116 | 0.101337 | 0.103807 | 0.106625 | 0.109609 | 0.112473 | 0.115612 | 0.118888 | 0.122893 | 0.126705 | 0.129928 | 0.132999 | 0.135811 | 0.137713 | 0.138455 | 0.138828 | 0.138551 | 0.137619 | 0.136956 | 0.13744 | 0.138214 | 0.139083 | 0.140919 | 0.142707 | 0.144703 | 0.147089 | 0.148846 | 0.149609 | 0.149789 | 0.149383 | 0.148621 | 0.147279 | 0.145866 | 0.144638 | 0.143414 | 0.14182 | 0.140018 | 0.138523 | 0.136995 | 0.135413 | 0.134146 | 0.133607 | 0.133267 | 0.132125 | 0.130878 | 0.130353 | 0.129415 | 0.128679 | 0.127784 | 0.12612 | 0.124311 | 0.122807 | 0.120883 | 0.118054 | 0.115494 | 0.113221 | 0.110326 | 0.107607 | 0.105007 | 0.102229 | 0.099345 | 0.096911 | 0.094792 | 0.093021 | 0.091374 | 0.089987 | 0.088629 | 0.087351 | 0.085741 | 0.083858 | 0.082098 | 0.08056 | 0.079129 | 0.077739 | 0.076232 | 0.075028 | 0.073501 | 0.071577 | 0.069561 | 0.067242 | 0.064752 | 0.062383 | 0.059999 | 0.057667 | 0.05509 | 0.052455 | 0.049841 | 0.047453 | 0.045657 | 0.044236 | 0.043016 | 0.042508 | 0.04264 | 0.043205 | 0.043824 | 0.044809 | 0.04644 | 0.047977 | 0.049465 | 0.050164 | 0.049915 | 0.049237 | 0.048014 | 0.045796 | 0.042939 | 0.039969 | 0.036938 | 0.033856 | 0.031022 | 0.028563 | 0.026402 | 0.024801 | 0.023206 | 0.021963 | 0.021279 | 0.020881 | 0.020922 | 0.021377 | 0.022155 | 0.022972 | 0.023987 | 0.024724 | 0.024949 | 0.025066 | 0.025089 | 0.024542 | 0.024063 | 0.023583 | 0.023144 | 0.022797 | 0.022637 | 0.023001 | 0.023579 | 0.023977 | 0.02472 | 0.025531 | 0.026038 | 0.026565 | 0.0272 | 0.027579 | 0.027903 | 0.027976 | 0.027989 | 0.028297 | 0.028589 | 0.028658 | 0.028758 | 0.029068 | 0.029486 | 0.029547 | 0.029635 | 0.030044 | 0.030372 | 0.030543 | 0.030198 | 0.02976 | 0.029537 | 0.029447 | 0.029481 | 0.029274 | 0.028898 | 0.028576 | 0.028197 | 0.028201 | 0.028205 | 0.027964 | 0.028109 | 0.028537 | 0.028845 | 0.029046 | 0.029565 | 0.030362 | 0.031008 | 0.03143 | 0.032083 | 0.032839 | 0.033426 | 0.034228 | 0.034975 | 0.035103 | 0.035598 | 0.03616 | 0.036428 | 0.036661 | 0.036224 | 0.035539 | 0.035238 | 0.034819 | 0.034494 | 0.034646 | 0.034689 | 0.034633 | 0.03519 | 0.036406 | 0.037291 | 0.035923 | 0.034127 | 0.033781 | 0.033757 | 0.033558 | 0.033418 | 0.033761 | 0.034453 | 0.034865 | 0.035094 | 0.036254 | 0.037378 | 0.036238 | 0.035138 | 0.035173 | 0.035117 | 0.035349 | 0.035548 | 0.034287 | 0.03332 | 0.032248 | 0.03115 | 0.030268 | 0.030346 | 0.030834 | 0.029114 | 0.028311 | 0.029246 | 0.029904 | 0.029774 | 0.02928 | 0.027863
0.329 | 5 | Mixture_4_BM | 0.059084 | 0.057943 | 0.057094 | 0.05551 | 0.054382 | 0.054086 | 0.054432 | 0.054954 | 0.0545 | 0.054892 | 0.055786 | 0.056668 | 0.057496 | 0.058214 | 0.059149 | 0.060477 | 0.061245 | 0.061999 | 0.063519 | 0.065205 | 0.066539 | 0.067875 | 0.069128 | 0.070371 | 0.072293 | 0.074368 | 0.075746 | 0.077387 | 0.079366 | 0.081625 | 0.083523 | 0.085091 | 0.086855 | 0.088614 | 0.090709 | 0.092946 | 0.095104 | 0.097854 | 0.100725 | 0.103546 | 0.107096 | 0.110941 | 0.114479 | 0.11747 | 0.119994 | 0.122528 | 0.124689 | 0.125674 | 0.125768 | 0.125451 | 0.125044 | 0.124913 | 0.125576 | 0.12627 | 0.127036 | 0.128951 | 0.131382 | 0.133225 | 0.135289 | 0.137298 | 0.137973 | 0.138095 | 0.13801 | 0.137286 | 0.136392 | 0.135093 | 0.133968 | 0.132743 | 0.130975 | 0.129625 | 0.128557 | 0.126979 | 0.125037 | 0.123577 | 0.123201 | 0.123108 | 0.122122 | 0.121351 | 0.120878 | 0.120108 | 0.119574 | 0.118618 | 0.116858 | 0.115078 | 0.113632 | 0.111651 | 0.109374 | 0.107338 | 0.104768 | 0.101917 | 0.099178 | 0.096361 | 0.093536 | 0.091259 | 0.089373 | 0.086986 | 0.085002 | 0.083417 | 0.081789 | 0.080199 | 0.078965 | 0.077341 | 0.075699 | 0.074222 | 0.072748 | 0.071532 | 0.070498 | 0.069129 | 0.067762 | 0.066242 | 0.064614 | 0.06266 | 0.060382 | 0.058002 | 0.055657 | 0.05327 | 0.051175 | 0.049086 | 0.046743 | 0.044237 | 0.04206 | 0.040318 | 0.038986 | 0.038054 | 0.037556 | 0.037599 | 0.037957 | 0.03832 | 0.039102 | 0.0406 | 0.042203 | 0.043572 | 0.044287 | 0.044271 | 0.043626 | 0.042337 | 0.040498 | 0.038061 | 0.035188 | 0.032455 | 0.02983 | 0.027268 | 0.025057 | 0.023007 | 0.021612 | 0.020438 | 0.019325 | 0.01848 | 0.018239 | 0.018515 | 0.018919 | 0.019431 | 0.019921 | 0.020778 | 0.021641 | 0.022078 | 0.022043 | 0.0219 | 0.02157 | 0.021111 | 0.020615 | 0.020157 | 0.019967 | 0.019936 | 0.020239 | 0.020775 | 0.021382 | 0.022094 | 0.022472 | 0.022911 | 0.023576 | 0.024003 | 0.024178 | 0.024333 | 0.024274 | 0.024463 | 0.024782 | 0.024944 | 0.024911 | 0.024862 | 0.025138 | 0.025487 | 0.025692 | 0.026048 | 0.026375 | 0.026405 | 0.026486 | 0.026199 | 0.025899 | 0.025763 | 0.025676 | 0.025678 | 0.025626 | 0.025296 | 0.024909 | 0.024595 | 0.024643 | 0.024804 | 0.02468 | 0.024726 | 0.025358 | 0.025527 | 0.025393 | 0.026141 | 0.026926 | 0.027189 | 0.027592 | 0.028201 | 0.028843 | 0.029472 | 0.029955 | 0.030391 | 0.030593 | 0.031125 | 0.031498 | 0.031664 | 0.03197 | 0.031534 | 0.030883 | 0.030495 | 0.030152 | 0.03017 | 0.030389 | 0.030405 | 0.03021 | 0.030502 | 0.031513 | 0.032476 | 0.031481 | 0.029839 | 0.029315 | 0.029179 | 0.028991 | 0.028945 | 0.029341 | 0.029954 | 0.030175 | 0.030378 | 0.031143 | 0.032063 | 0.031459 | 0.030464 | 0.030373 | 0.03036 | 0.030692 | 0.030874 | 0.029722 | 0.028893 | 0.027974 | 0.026863 | 0.026208 | 0.02648 | 0.026709 | 0.025156 | 0.024611 | 0.025458 | 0.025917 | 0.025535 | 0.025248 | 0.024401
0.164 | 6 | Mixture_5_BM | 0.166652 | 0.163312 | 0.159859 | 0.156738 | 0.154229 | 0.151994 | 0.15088 | 0.151557 | 0.1521 | 0.152739 | 0.154941 | 0.15771 | 0.161034 | 0.164056 | 0.166448 | 0.169048 | 0.172234 | 0.175824 | 0.180047 | 0.184151 | 0.188217 | 0.193171 | 0.198034 | 0.202632 | 0.20767 | 0.213624 | 0.21981 | 0.225449 | 0.230894 | 0.236656 | 0.243134 | 0.24889 | 0.254944 | 0.261472 | 0.267943 | 0.274729 | 0.281914 | 0.28968 | 0.298282 | 0.307239 | 0.317063 | 0.326711 | 0.336312 | 0.345839 | 0.354144 | 0.360386 | 0.36479 | 0.367494 | 0.368536 | 0.367804 | 0.366324 | 0.365193 | 0.365478 | 0.367437 | 0.371076 | 0.376013 | 0.38086 | 0.386106 | 0.390966 | 0.393715 | 0.395082 | 0.39506 | 0.393158 | 0.389348 | 0.384809 | 0.379697 | 0.375301 | 0.371201 | 0.36711 | 0.362198 | 0.358203 | 0.355046 | 0.352067 | 0.348155 | 0.344769 | 0.341945 | 0.339407 | 0.335777 | 0.332022 | 0.328767 | 0.325397 | 0.321657 | 0.317575 | 0.313202 | 0.30863 | 0.3028 | 0.297006 | 0.29119 | 0.284126 | 0.276548 | 0.26937 | 0.261774 | 0.254769 | 0.248623 | 0.243438 | 0.238545 | 0.234002 | 0.229455 | 0.224962 | 0.219982 | 0.214473 | 0.20975 | 0.205067 | 0.200021 | 0.195518 | 0.191545 | 0.187629 | 0.18415 | 0.181133 | 0.177646 | 0.173777 | 0.169425 | 0.164873 | 0.160098 | 0.154699 | 0.148996 | 0.143406 | 0.137647 | 0.131992 | 0.126333 | 0.120995 | 0.116302 | 0.112444 | 0.109163 | 0.107388 | 0.106729 | 0.106982 | 0.108798 | 0.111743 | 0.114984 | 0.118276 | 0.120592 | 0.121682 | 0.12142 | 0.119446 | 0.115674 | 0.110405 | 0.104094 | 0.097197 | 0.090411 | 0.084055 | 0.078001 | 0.072105 | 0.066751 | 0.062241 | 0.058715 | 0.055654 | 0.053536 | 0.052822 | 0.053092 | 0.05407 | 0.055719 | 0.057723 | 0.059705 | 0.06087 | 0.061493 | 0.061386 | 0.060864 | 0.060193 | 0.058995 | 0.057932 | 0.057267 | 0.056853 | 0.056934 | 0.057455 | 0.058394 | 0.059769 | 0.061354 | 0.06308 | 0.064593 | 0.06584 | 0.067057 | 0.068195 | 0.068827 | 0.069244 | 0.069707 | 0.070341 | 0.07072 | 0.071081 | 0.071404 | 0.07185 | 0.072429 | 0.072913 | 0.073465 | 0.074087 | 0.074333 | 0.074358 | 0.074267 | 0.074037 | 0.073544 | 0.072886 | 0.072257 | 0.071506 | 0.070693 | 0.069716 | 0.069012 | 0.068773 | 0.068496 | 0.068494 | 0.068893 | 0.069416 | 0.070081 | 0.071276 | 0.072791 | 0.074412 | 0.076359 | 0.078316 | 0.079978 | 0.08165 | 0.082907 | 0.083991 | 0.085148 | 0.086239 | 0.087008 | 0.087748 | 0.088194 | 0.088057 | 0.087881 | 0.087849 | 0.08791 | 0.088171 | 0.088238 | 0.08807 | 0.087916 | 0.087966 | 0.08834 | 0.088484 | 0.087837 | 0.087095 | 0.087579 | 0.087742 | 0.087537 | 0.087545 | 0.087895 | 0.088529 | 0.089098 | 0.089763 | 0.090678 | 0.091368 | 0.09155 | 0.09104 | 0.091336 | 0.09142 | 0.090856 | 0.090563 | 0.08899 | 0.087031 | 0.086072 | 0.084322 | 0.082526 | 0.080959 | 0.0798 | 0.077699 | 0.075598 | 0.07549 | 0.075508 | 0.074583 | 0.074148 | 0.073536 | 0.072769
0.164 | 6 | Mixture_5_BM | 0.166652 | 0.163312 | 0.159859 | 0.156738 | 0.154229 | 0.151994 | 0.15088 | 0.151557 | 0.1521 | 0.152739 | 0.154941 | 0.15771 | 0.161034 | 0.164056 | 0.166448 | 0.169048 | 0.172234 | 0.175824 | 0.180047 | 0.184151 | 0.188217 | 0.193171 | 0.198034 | 0.202632 | 0.20767 | 0.213624 | 0.21981 | 0.225449 | 0.230894 | 0.236656 | 0.243134 | 0.24889 | 0.254944 | 0.261472 | 0.267943 | 0.274729 | 0.281914 | 0.28968 | 0.298282 | 0.307239 | 0.317063 | 0.326711 | 0.336312 | 0.345839 | 0.354144 | 0.360386 | 0.36479 | 0.367494 | 0.368536 | 0.367804 | 0.366324 | 0.365193 | 0.365478 | 0.367437 | 0.371076 | 0.376013 | 0.38086 | 0.386106 | 0.390966 | 0.393715 | 0.395082 | 0.39506 | 0.393158 | 0.389348 | 0.384809 | 0.379697 | 0.375301 | 0.371201 | 0.36711 | 0.362198 | 0.358203 | 0.355046 | 0.352067 | 0.348155 | 0.344769 | 0.341945 | 0.339407 | 0.335777 | 0.332022 | 0.328767 | 0.325397 | 0.321657 | 0.317575 | 0.313202 | 0.30863 | 0.3028 | 0.297006 | 0.29119 | 0.284126 | 0.276548 | 0.26937 | 0.261774 | 0.254769 | 0.248623 | 0.243438 | 0.238545 | 0.234002 | 0.229455 | 0.224962 | 0.219982 | 0.214473 | 0.20975 | 0.205067 | 0.200021 | 0.195518 | 0.191545 | 0.187629 | 0.18415 | 0.181133 | 0.177646 | 0.173777 | 0.169425 | 0.164873 | 0.160098 | 0.154699 | 0.148996 | 0.143406 | 0.137647 | 0.131992 | 0.126333 | 0.120995 | 0.116302 | 0.112444 | 0.109163 | 0.107388 | 0.106729 | 0.106982 | 0.108798 | 0.111743 | 0.114984 | 0.118276 | 0.120592 | 0.121682 | 0.12142 | 0.119446 | 0.115674 | 0.110405 | 0.104094 | 0.097197 | 0.090411 | 0.084055 | 0.078001 | 0.072105 | 0.066751 | 0.062241 | 0.058715 | 0.055654 | 0.053536 | 0.052822 | 0.053092 | 0.05407 | 0.055719 | 0.057723 | 0.059705 | 0.06087 | 0.061493 | 0.061386 | 0.060864 | 0.060193 | 0.058995 | 0.057932 | 0.057267 | 0.056853 | 0.056934 | 0.057455 | 0.058394 | 0.059769 | 0.061354 | 0.06308 | 0.064593 | 0.06584 | 0.067057 | 0.068195 | 0.068827 | 0.069244 | 0.069707 | 0.070341 | 0.07072 | 0.071081 | 0.071404 | 0.07185 | 0.072429 | 0.072913 | 0.073465 | 0.074087 | 0.074333 | 0.074358 | 0.074267 | 0.074037 | 0.073544 | 0.072886 | 0.072257 | 0.071506 | 0.070693 | 0.069716 | 0.069012 | 0.068773 | 0.068496 | 0.068494 | 0.068893 | 0.069416 | 0.070081 | 0.071276 | 0.072791 | 0.074412 | 0.076359 | 0.078316 | 0.079978 | 0.08165 | 0.082907 | 0.083991 | 0.085148 | 0.086239 | 0.087008 | 0.087748 | 0.088194 | 0.088057 | 0.087881 | 0.087849 | 0.08791 | 0.088171 | 0.088238 | 0.08807 | 0.087916 | 0.087966 | 0.08834 | 0.088484 | 0.087837 | 0.087095 | 0.087579 | 0.087742 | 0.087537 | 0.087545 | 0.087895 | 0.088529 | 0.089098 | 0.089763 | 0.090678 | 0.091368 | 0.09155 | 0.09104 | 0.091336 | 0.09142 | 0.090856 | 0.090563 | 0.08899 | 0.087031 | 0.086072 | 0.084322 | 0.082526 | 0.080959 | 0.0798 | 0.077699 | 0.075598 | 0.07549 | 0.075508 | 0.074583 | 0.074148 | 0.073536 | 0.072769
0.164 | 6 | Mixture_5_BM | 0.157508 | 0.153997 | 0.150412 | 0.147122 | 0.145134 | 0.142953 | 0.14186 | 0.142452 | 0.142573 | 0.14396 | 0.147252 | 0.149794 | 0.15189 | 0.154603 | 0.157581 | 0.160603 | 0.163913 | 0.167128 | 0.170266 | 0.173956 | 0.177891 | 0.182047 | 0.187544 | 0.193299 | 0.198585 | 0.203726 | 0.209388 | 0.214619 | 0.219769 | 0.224972 | 0.230571 | 0.236088 | 0.242066 | 0.248347 | 0.254703 | 0.261498 | 0.268808 | 0.276365 | 0.284265 | 0.292958 | 0.302296 | 0.31217 | 0.322649 | 0.331862 | 0.340029 | 0.346427 | 0.35041 | 0.352386 | 0.352889 | 0.35202 | 0.350795 | 0.350378 | 0.35117 | 0.353028 | 0.3564 | 0.360854 | 0.366321 | 0.371598 | 0.376567 | 0.379988 | 0.381417 | 0.380773 | 0.37829 | 0.374821 | 0.370958 | 0.366436 | 0.361524 | 0.357172 | 0.352836 | 0.349142 | 0.345589 | 0.341525 | 0.338252 | 0.335226 | 0.331695 | 0.327535 | 0.323745 | 0.320459 | 0.317571 | 0.31423 | 0.311231 | 0.307781 | 0.304253 | 0.300173 | 0.29526 | 0.290097 | 0.284408 | 0.277666 | 0.270978 | 0.26385 | 0.256292 | 0.249462 | 0.243185 | 0.237254 | 0.231945 | 0.226841 | 0.221878 | 0.217278 | 0.213057 | 0.208653 | 0.203573 | 0.198769 | 0.194495 | 0.189999 | 0.185732 | 0.181799 | 0.177952 | 0.174098 | 0.170867 | 0.167824 | 0.164398 | 0.160343 | 0.155922 | 0.151107 | 0.145895 | 0.140334 | 0.135091 | 0.129867 | 0.124488 | 0.119242 | 0.114265 | 0.109908 | 0.106244 | 0.103109 | 0.10115 | 0.100261 | 0.100595 | 0.102183 | 0.104908 | 0.108082 | 0.111146 | 0.113561 | 0.11485 | 0.114834 | 0.113055 | 0.10942 | 0.104455 | 0.098516 | 0.091973 | 0.085691 | 0.079671 | 0.073813 | 0.068271 | 0.06347 | 0.059117 | 0.055609 | 0.053092 | 0.051231 | 0.050403 | 0.0505 | 0.051538 | 0.053034 | 0.054987 | 0.056885 | 0.058067 | 0.058785 | 0.058732 | 0.057994 | 0.057329 | 0.056422 | 0.055298 | 0.054541 | 0.054074 | 0.054192 | 0.054877 | 0.055904 | 0.05724 | 0.058664 | 0.060125 | 0.061344 | 0.062689 | 0.06393 | 0.064811 | 0.065341 | 0.065835 | 0.066144 | 0.066639 | 0.067196 | 0.067606 | 0.067819 | 0.068003 | 0.068516 | 0.069181 | 0.069841 | 0.07016 | 0.070351 | 0.070579 | 0.070378 | 0.069919 | 0.069499 | 0.069163 | 0.06865 | 0.067966 | 0.067207 | 0.066476 | 0.065938 | 0.06577 | 0.065484 | 0.065497 | 0.06581 | 0.066357 | 0.067088 | 0.068186 | 0.069681 | 0.07127 | 0.072862 | 0.074276 | 0.075765 | 0.07738 | 0.078637 | 0.079588 | 0.080479 | 0.081225 | 0.082043 | 0.082896 | 0.083131 | 0.083246 | 0.083216 | 0.083137 | 0.083022 | 0.083019 | 0.083174 | 0.08321 | 0.083095 | 0.083181 | 0.083372 | 0.08347 | 0.082991 | 0.082247 | 0.082525 | 0.082676 | 0.082591 | 0.082716 | 0.083027 | 0.083534 | 0.08395 | 0.084695 | 0.085484 | 0.085988 | 0.085792 | 0.085153 | 0.085593 | 0.085721 | 0.085344 | 0.085191 | 0.083824 | 0.082074 | 0.080887 | 0.079268 | 0.077661 | 0.076251 | 0.075327 | 0.073503 | 0.071603 | 0.071475 | 0.071511 | 0.070762 | 0.070396 | 0.069787 | 0.069259
0.164 | 6 | Mixture_5_BM | 0.087497 | 0.085725 | 0.084749 | 0.082902 | 0.080881 | 0.079398 | 0.079492 | 0.080054 | 0.079533 | 0.080072 | 0.082232 | 0.08362 | 0.084602 | 0.086045 | 0.087586 | 0.08927 | 0.090656 | 0.091754 | 0.09392 | 0.096206 | 0.097661 | 0.099208 | 0.101257 | 0.103665 | 0.105937 | 0.108091 | 0.110239 | 0.112914 | 0.115712 | 0.118409 | 0.121461 | 0.123777 | 0.125661 | 0.127858 | 0.130522 | 0.133462 | 0.136882 | 0.140384 | 0.143447 | 0.147363 | 0.15201 | 0.156188 | 0.160035 | 0.16406 | 0.16759 | 0.170343 | 0.172215 | 0.173356 | 0.173779 | 0.173119 | 0.17238 | 0.172847 | 0.173297 | 0.173592 | 0.17517 | 0.177842 | 0.180291 | 0.182689 | 0.185338 | 0.187334 | 0.188491 | 0.188872 | 0.188256 | 0.186879 | 0.185191 | 0.183411 | 0.181794 | 0.179857 | 0.178056 | 0.176659 | 0.175394 | 0.174145 | 0.172793 | 0.171617 | 0.170699 | 0.170002 | 0.169201 | 0.168071 | 0.166496 | 0.165191 | 0.164389 | 0.162926 | 0.161154 | 0.15912 | 0.157007 | 0.155081 | 0.152453 | 0.149192 | 0.146488 | 0.143103 | 0.139472 | 0.135959 | 0.132391 | 0.129011 | 0.125985 | 0.123204 | 0.120624 | 0.117886 | 0.115186 | 0.112566 | 0.110646 | 0.108615 | 0.106014 | 0.103408 | 0.10122 | 0.098881 | 0.096869 | 0.095034 | 0.093062 | 0.091111 | 0.089147 | 0.08683 | 0.084222 | 0.0813 | 0.078018 | 0.074758 | 0.072032 | 0.069217 | 0.066257 | 0.06311 | 0.060209 | 0.057778 | 0.055511 | 0.053745 | 0.052941 | 0.052998 | 0.053462 | 0.054068 | 0.055268 | 0.057349 | 0.059308 | 0.060537 | 0.061313 | 0.061379 | 0.060167 | 0.058066 | 0.055356 | 0.051902 | 0.047985 | 0.044313 | 0.041029 | 0.037988 | 0.03501 | 0.032093 | 0.029782 | 0.028068 | 0.026811 | 0.025739 | 0.024982 | 0.025005 | 0.025677 | 0.026771 | 0.027943 | 0.028914 | 0.029588 | 0.030084 | 0.030177 | 0.029935 | 0.029131 | 0.028459 | 0.027964 | 0.02762 | 0.02735 | 0.02739 | 0.027879 | 0.028651 | 0.029467 | 0.030335 | 0.031034 | 0.031635 | 0.032375 | 0.033381 | 0.033992 | 0.034169 | 0.034012 | 0.034118 | 0.034597 | 0.034988 | 0.035138 | 0.034998 | 0.035289 | 0.03581 | 0.036192 | 0.036277 | 0.036493 | 0.036747 | 0.036837 | 0.036424 | 0.03594 | 0.035618 | 0.035418 | 0.035441 | 0.035228 | 0.034506 | 0.034004 | 0.033599 | 0.033579 | 0.033755 | 0.033481 | 0.033625 | 0.034304 | 0.034738 | 0.03486 | 0.035553 | 0.036682 | 0.037709 | 0.038284 | 0.038902 | 0.039725 | 0.040597 | 0.041272 | 0.041818 | 0.042217 | 0.04309 | 0.043819 | 0.043929 | 0.044096 | 0.043696 | 0.042992 | 0.042488 | 0.042136 | 0.04196 | 0.042017 | 0.041947 | 0.041846 | 0.042576 | 0.044489 | 0.046252 | 0.044882 | 0.042226 | 0.041475 | 0.041515 | 0.041587 | 0.041521 | 0.041899 | 0.042635 | 0.042884 | 0.043042 | 0.044358 | 0.046483 | 0.045909 | 0.043842 | 0.043693 | 0.043871 | 0.044177 | 0.045023 | 0.04391 | 0.042076 | 0.040814 | 0.03925 | 0.038049 | 0.038186 | 0.038963 | 0.036948 | 0.035794 | 0.037091 | 0.038813 | 0.038382 | 0.037609 | 0.036088
0.164 | 6 | Mixture_5_BM | 0.075027 | 0.073388 | 0.071656 | 0.070194 | 0.069349 | 0.068569 | 0.068566 | 0.069004 | 0.069213 | 0.069747 | 0.07098 | 0.072308 | 0.073266 | 0.074334 | 0.075625 | 0.076361 | 0.077208 | 0.078581 | 0.080115 | 0.081607 | 0.083612 | 0.0856 | 0.086896 | 0.088703 | 0.090883 | 0.093449 | 0.095763 | 0.09783 | 0.09988 | 0.101886 | 0.104165 | 0.106371 | 0.108347 | 0.110329 | 0.112993 | 0.115692 | 0.118574 | 0.121902 | 0.125445 | 0.12901 | 0.133069 | 0.137434 | 0.141415 | 0.145374 | 0.149011 | 0.151953 | 0.154008 | 0.155052 | 0.155186 | 0.155055 | 0.154388 | 0.154122 | 0.154956 | 0.155827 | 0.157166 | 0.159667 | 0.162296 | 0.164853 | 0.167778 | 0.170267 | 0.171175 | 0.171089 | 0.170581 | 0.169522 | 0.168022 | 0.166567 | 0.165166 | 0.163415 | 0.161664 | 0.160241 | 0.15912 | 0.157924 | 0.156865 | 0.155861 | 0.155112 | 0.154022 | 0.15247 | 0.151146 | 0.150033 | 0.14893 | 0.148279 | 0.146969 | 0.145107 | 0.14321 | 0.141456 | 0.139756 | 0.13755 | 0.13415 | 0.130859 | 0.127757 | 0.124653 | 0.121547 | 0.118269 | 0.11544 | 0.112841 | 0.109693 | 0.106744 | 0.10445 | 0.102102 | 0.099797 | 0.098056 | 0.095719 | 0.093151 | 0.090773 | 0.088569 | 0.086511 | 0.084542 | 0.082758 | 0.081107 | 0.07945 | 0.077719 | 0.075233 | 0.072568 | 0.07011 | 0.067589 | 0.064908 | 0.06228 | 0.059639 | 0.056818 | 0.054204 | 0.051687 | 0.049169 | 0.047035 | 0.045722 | 0.045166 | 0.044965 | 0.045052 | 0.045641 | 0.047011 | 0.048577 | 0.050194 | 0.051635 | 0.052449 | 0.052446 | 0.051405 | 0.049652 | 0.047192 | 0.044248 | 0.041187 | 0.037943 | 0.034924 | 0.03237 | 0.029868 | 0.027468 | 0.025675 | 0.023947 | 0.022576 | 0.021981 | 0.021726 | 0.021914 | 0.022407 | 0.022886 | 0.023551 | 0.024536 | 0.025333 | 0.025527 | 0.025531 | 0.025375 | 0.024916 | 0.02474 | 0.024386 | 0.02397 | 0.023675 | 0.023637 | 0.024058 | 0.024736 | 0.025298 | 0.025915 | 0.02657 | 0.027069 | 0.027897 | 0.028696 | 0.028868 | 0.029127 | 0.029275 | 0.029389 | 0.029774 | 0.030159 | 0.030126 | 0.029944 | 0.030171 | 0.03046 | 0.030654 | 0.030918 | 0.031363 | 0.031768 | 0.031859 | 0.031177 | 0.030673 | 0.030427 | 0.030275 | 0.03038 | 0.03013 | 0.029435 | 0.029214 | 0.028872 | 0.02873 | 0.028964 | 0.028913 | 0.028913 | 0.029353 | 0.02967 | 0.029801 | 0.030418 | 0.031289 | 0.031881 | 0.032285 | 0.032834 | 0.033542 | 0.03421 | 0.034659 | 0.035075 | 0.0354 | 0.03607 | 0.036767 | 0.037049 | 0.037598 | 0.037271 | 0.036253 | 0.035669 | 0.03539 | 0.035225 | 0.035258 | 0.035187 | 0.034991 | 0.035555 | 0.037164 | 0.038953 | 0.037959 | 0.035505 | 0.034656 | 0.034478 | 0.034555 | 0.034853 | 0.035185 | 0.035797 | 0.035941 | 0.036096 | 0.037258 | 0.038851 | 0.03833 | 0.036707 | 0.036605 | 0.036583 | 0.036633 | 0.03728 | 0.036418 | 0.034903 | 0.03395 | 0.032823 | 0.031991 | 0.031966 | 0.032635 | 0.030993 | 0.029983 | 0.031124 | 0.032631 | 0.032311 | 0.031532 | 0.030266
0.082 | 7 | Mixture_6_BM | 0.166345 | 0.163102 | 0.159209 | 0.155496 | 0.152397 | 0.149271 | 0.148318 | 0.1488 | 0.149537 | 0.151288 | 0.152995 | 0.154985 | 0.15808 | 0.160831 | 0.16381 | 0.166719 | 0.169326 | 0.172816 | 0.175835 | 0.179009 | 0.183477 | 0.188526 | 0.192689 | 0.197219 | 0.202426 | 0.207649 | 0.212769 | 0.217459 | 0.222988 | 0.229492 | 0.234503 | 0.23903 | 0.244706 | 0.249959 | 0.255524 | 0.261391 | 0.267353 | 0.274652 | 0.281904 | 0.289046 | 0.298038 | 0.307102 | 0.315266 | 0.323339 | 0.331135 | 0.337037 | 0.341357 | 0.343764 | 0.344461 | 0.344387 | 0.343212 | 0.342297 | 0.342862 | 0.344353 | 0.346682 | 0.350048 | 0.354759 | 0.358806 | 0.362297 | 0.365406 | 0.367073 | 0.366653 | 0.364732 | 0.361881 | 0.357961 | 0.353524 | 0.349313 | 0.34521 | 0.341442 | 0.338344 | 0.335682 | 0.33274 | 0.329732 | 0.327251 | 0.324528 | 0.3217 | 0.318804 | 0.315054 | 0.312136 | 0.309415 | 0.30655 | 0.303449 | 0.300069 | 0.295915 | 0.292882 | 0.289259 | 0.284143 | 0.278442 | 0.271787 | 0.264688 | 0.258088 | 0.251493 | 0.24523 | 0.239672 | 0.235173 | 0.230669 | 0.226266 | 0.221964 | 0.21818 | 0.214543 | 0.210222 | 0.205624 | 0.201288 | 0.197177 | 0.192808 | 0.188872 | 0.185234 | 0.182297 | 0.179495 | 0.176778 | 0.173747 | 0.169794 | 0.165431 | 0.160658 | 0.155429 | 0.150139 | 0.144705 | 0.139352 | 0.133722 | 0.128518 | 0.123596 | 0.118859 | 0.114963 | 0.112229 | 0.110726 | 0.110351 | 0.111224 | 0.113027 | 0.115673 | 0.118801 | 0.122138 | 0.124826 | 0.12611 | 0.125384 | 0.122617 | 0.118279 | 0.112786 | 0.106646 | 0.100107 | 0.093208 | 0.086734 | 0.080587 | 0.074965 | 0.070059 | 0.065904 | 0.062225 | 0.059415 | 0.057519 | 0.056213 | 0.056107 | 0.057258 | 0.05907 | 0.061085 | 0.063055 | 0.064615 | 0.065621 | 0.065768 | 0.065013 | 0.064089 | 0.063147 | 0.062078 | 0.061117 | 0.060249 | 0.059713 | 0.060104 | 0.061372 | 0.062936 | 0.064729 | 0.066495 | 0.067915 | 0.069248 | 0.070705 | 0.071851 | 0.072473 | 0.073083 | 0.073887 | 0.074536 | 0.075115 | 0.075469 | 0.075507 | 0.07585 | 0.076471 | 0.077152 | 0.077828 | 0.078559 | 0.078957 | 0.078923 | 0.078642 | 0.078466 | 0.078205 | 0.07754 | 0.076654 | 0.075847 | 0.075148 | 0.074639 | 0.073827 | 0.072956 | 0.072436 | 0.072422 | 0.072678 | 0.073314 | 0.074199 | 0.07549 | 0.077103 | 0.078829 | 0.08061 | 0.082449 | 0.084112 | 0.085707 | 0.087126 | 0.088535 | 0.089777 | 0.090638 | 0.091107 | 0.091674 | 0.092334 | 0.09262 | 0.092297 | 0.092041 | 0.091939 | 0.091692 | 0.091886 | 0.092103 | 0.09213 | 0.09243 | 0.092682 | 0.092499 | 0.09189 | 0.091105 | 0.091432 | 0.091891 | 0.091876 | 0.091876 | 0.092336 | 0.093057 | 0.093471 | 0.094086 | 0.095196 | 0.096305 | 0.096124 | 0.095246 | 0.096084 | 0.096457 | 0.095901 | 0.095966 | 0.094848 | 0.092313 | 0.091187 | 0.08965 | 0.087731 | 0.086112 | 0.084807 | 0.08229 | 0.080241 | 0.0802 | 0.080151 | 0.078674 | 0.078186 | 0.07773 | 0.077208
0.082 | 7 | Mixture_6_BM | 0.146725 | 0.142585 | 0.138726 | 0.136142 | 0.133655 | 0.131777 | 0.130838 | 0.130397 | 0.131563 | 0.133179 | 0.135087 | 0.136943 | 0.138847 | 0.141033 | 0.143982 | 0.14692 | 0.149751 | 0.152232 | 0.155332 | 0.159207 | 0.16261 | 0.166038 | 0.170716 | 0.175291 | 0.179551 | 0.184137 | 0.189092 | 0.193577 | 0.197929 | 0.202946 | 0.208297 | 0.213084 | 0.218149 | 0.223578 | 0.228556 | 0.234118 | 0.240257 | 0.247236 | 0.2547 | 0.262886 | 0.271873 | 0.280632 | 0.289301 | 0.297449 | 0.305175 | 0.311031 | 0.314751 | 0.316947 | 0.318227 | 0.317361 | 0.31598 | 0.315435 | 0.31612 | 0.317842 | 0.321029 | 0.325216 | 0.329686 | 0.334595 | 0.339065 | 0.342178 | 0.343675 | 0.343589 | 0.341912 | 0.339081 | 0.334584 | 0.330015 | 0.326427 | 0.322129 | 0.317955 | 0.314904 | 0.311778 | 0.308207 | 0.305084 | 0.302641 | 0.29974 | 0.296489 | 0.293493 | 0.290482 | 0.28782 | 0.284544 | 0.281784 | 0.279482 | 0.276437 | 0.272265 | 0.268289 | 0.264011 | 0.258741 | 0.253214 | 0.247735 | 0.241247 | 0.234711 | 0.22852 | 0.222244 | 0.216456 | 0.212005 | 0.207808 | 0.203724 | 0.199703 | 0.195555 | 0.191418 | 0.18743 | 0.183325 | 0.179084 | 0.175013 | 0.171164 | 0.167692 | 0.164217 | 0.161068 | 0.158237 | 0.155771 | 0.152885 | 0.149022 | 0.144808 | 0.140527 | 0.135915 | 0.130946 | 0.126177 | 0.121612 | 0.116511 | 0.111655 | 0.107381 | 0.103397 | 0.09999 | 0.097496 | 0.095968 | 0.095445 | 0.095985 | 0.097646 | 0.099875 | 0.102624 | 0.10552 | 0.107764 | 0.109094 | 0.108659 | 0.106585 | 0.103166 | 0.098375 | 0.093069 | 0.087352 | 0.081372 | 0.075912 | 0.070609 | 0.065799 | 0.061522 | 0.058009 | 0.055054 | 0.05263 | 0.051147 | 0.050259 | 0.050256 | 0.051211 | 0.052716 | 0.054549 | 0.056102 | 0.057185 | 0.057773 | 0.057936 | 0.057535 | 0.056855 | 0.056071 | 0.055329 | 0.054608 | 0.054102 | 0.054016 | 0.054361 | 0.05542 | 0.056706 | 0.058131 | 0.059446 | 0.060707 | 0.061718 | 0.06278 | 0.063836 | 0.064464 | 0.0649 | 0.06516 | 0.065487 | 0.065786 | 0.066092 | 0.06634 | 0.066803 | 0.067228 | 0.067854 | 0.068438 | 0.068671 | 0.068892 | 0.068924 | 0.06881 | 0.068821 | 0.068577 | 0.067892 | 0.066945 | 0.06623 | 0.065876 | 0.065751 | 0.065208 | 0.064609 | 0.064209 | 0.064351 | 0.064736 | 0.06526 | 0.066076 | 0.067059 | 0.068422 | 0.069866 | 0.071211 | 0.072814 | 0.074343 | 0.075501 | 0.076402 | 0.077337 | 0.078177 | 0.079028 | 0.079279 | 0.079644 | 0.080306 | 0.08052 | 0.080278 | 0.080338 | 0.080267 | 0.07974 | 0.079559 | 0.079807 | 0.080095 | 0.080269 | 0.080288 | 0.080282 | 0.079682 | 0.078983 | 0.079265 | 0.07969 | 0.079901 | 0.079906 | 0.080001 | 0.080499 | 0.080947 | 0.081395 | 0.081979 | 0.08277 | 0.082829 | 0.082257 | 0.082615 | 0.082523 | 0.082019 | 0.081994 | 0.081171 | 0.07951 | 0.078441 | 0.077257 | 0.07602 | 0.074669 | 0.073607 | 0.071555 | 0.069983 | 0.070089 | 0.070061 | 0.068571 | 0.06801 | 0.067857 | 0.067606
0.082 | 7 | Mixture_6_BM | 0.158037 | 0.154673 | 0.150334 | 0.146579 | 0.144202 | 0.141891 | 0.141281 | 0.141384 | 0.141459 | 0.142898 | 0.145623 | 0.14758 | 0.149484 | 0.152328 | 0.155193 | 0.158627 | 0.162242 | 0.165304 | 0.167994 | 0.171804 | 0.175845 | 0.179193 | 0.183301 | 0.188384 | 0.193034 | 0.198337 | 0.20405 | 0.209093 | 0.214212 | 0.219883 | 0.225485 | 0.230403 | 0.235402 | 0.240265 | 0.245767 | 0.252458 | 0.258697 | 0.265909 | 0.273839 | 0.282137 | 0.29157 | 0.300962 | 0.309994 | 0.318462 | 0.326138 | 0.332878 | 0.337452 | 0.338972 | 0.339644 | 0.339562 | 0.338705 | 0.33799 | 0.338405 | 0.339782 | 0.343077 | 0.346982 | 0.351586 | 0.356844 | 0.361345 | 0.364366 | 0.365602 | 0.364951 | 0.363222 | 0.360412 | 0.356225 | 0.351286 | 0.346968 | 0.342884 | 0.33907 | 0.335324 | 0.332093 | 0.329063 | 0.32551 | 0.321989 | 0.31904 | 0.31633 | 0.313735 | 0.310958 | 0.308535 | 0.305566 | 0.30224 | 0.298919 | 0.295341 | 0.291652 | 0.287751 | 0.283135 | 0.277808 | 0.271999 | 0.266312 | 0.259813 | 0.252745 | 0.246043 | 0.239961 | 0.233911 | 0.228612 | 0.223808 | 0.21958 | 0.215294 | 0.211246 | 0.207169 | 0.202771 | 0.198813 | 0.194597 | 0.189976 | 0.185644 | 0.182001 | 0.178651 | 0.175605 | 0.172665 | 0.169727 | 0.166452 | 0.162806 | 0.158534 | 0.153831 | 0.148866 | 0.143614 | 0.138251 | 0.132938 | 0.127565 | 0.122464 | 0.117699 | 0.113348 | 0.109971 | 0.107318 | 0.105447 | 0.104652 | 0.105259 | 0.10706 | 0.109777 | 0.112969 | 0.115914 | 0.118189 | 0.119508 | 0.119248 | 0.117227 | 0.113337 | 0.108088 | 0.102113 | 0.095761 | 0.089355 | 0.083242 | 0.077219 | 0.072099 | 0.067631 | 0.063574 | 0.06017 | 0.057536 | 0.055669 | 0.054761 | 0.055014 | 0.056038 | 0.057695 | 0.059784 | 0.061458 | 0.062741 | 0.063527 | 0.063556 | 0.06292 | 0.061946 | 0.061016 | 0.060018 | 0.059188 | 0.058754 | 0.058701 | 0.059059 | 0.060103 | 0.061367 | 0.062794 | 0.06443 | 0.065951 | 0.066964 | 0.068068 | 0.069442 | 0.070407 | 0.070882 | 0.071137 | 0.071545 | 0.071932 | 0.072379 | 0.072593 | 0.072959 | 0.073564 | 0.074281 | 0.074655 | 0.074891 | 0.075323 | 0.075657 | 0.075688 | 0.075423 | 0.075057 | 0.074409 | 0.073439 | 0.072432 | 0.071968 | 0.071829 | 0.071144 | 0.070325 | 0.069703 | 0.069662 | 0.070176 | 0.070817 | 0.071632 | 0.072929 | 0.074384 | 0.075999 | 0.077555 | 0.078974 | 0.080543 | 0.08209 | 0.083301 | 0.084525 | 0.085427 | 0.086155 | 0.086769 | 0.08714 | 0.087776 | 0.088072 | 0.087806 | 0.087841 | 0.087753 | 0.087438 | 0.087411 | 0.087701 | 0.08775 | 0.087979 | 0.088156 | 0.087974 | 0.087227 | 0.086458 | 0.086935 | 0.087372 | 0.087596 | 0.087843 | 0.088057 | 0.088516 | 0.088919 | 0.089411 | 0.090291 | 0.091464 | 0.09138 | 0.090349 | 0.090893 | 0.09124 | 0.090953 | 0.090754 | 0.089277 | 0.087396 | 0.086425 | 0.08484 | 0.083224 | 0.081793 | 0.080903 | 0.078808 | 0.077041 | 0.076762 | 0.076402 | 0.075234 | 0.074744 | 0.074251 | 0.073994
0.082 | 7 | Mixture_6_BM | 0.212937 | 0.20827 | 0.202516 | 0.197191 | 0.19288 | 0.189281 | 0.188096 | 0.187856 | 0.187944 | 0.190491 | 0.194441 | 0.197871 | 0.201242 | 0.204873 | 0.208798 | 0.213195 | 0.217393 | 0.221344 | 0.226182 | 0.231845 | 0.23705 | 0.243307 | 0.250064 | 0.257307 | 0.265073 | 0.272738 | 0.281386 | 0.289439 | 0.29688 | 0.304694 | 0.312295 | 0.320604 | 0.329189 | 0.337466 | 0.346571 | 0.355475 | 0.364989 | 0.376101 | 0.388751 | 0.401521 | 0.41546 | 0.429602 | 0.443404 | 0.456349 | 0.467962 | 0.476862 | 0.482696 | 0.486331 | 0.487236 | 0.486216 | 0.484559 | 0.483183 | 0.483835 | 0.486082 | 0.489602 | 0.495267 | 0.502247 | 0.510436 | 0.518132 | 0.522546 | 0.523601 | 0.521476 | 0.517624 | 0.511968 | 0.504955 | 0.496724 | 0.490439 | 0.483769 | 0.47788 | 0.472749 | 0.467585 | 0.463025 | 0.458586 | 0.453908 | 0.449705 | 0.444679 | 0.440127 | 0.434955 | 0.430261 | 0.425453 | 0.420736 | 0.415685 | 0.410279 | 0.403866 | 0.397914 | 0.391325 | 0.383007 | 0.373546 | 0.364135 | 0.35399 | 0.344294 | 0.335027 | 0.325696 | 0.317144 | 0.309859 | 0.303505 | 0.29729 | 0.290806 | 0.284109 | 0.278242 | 0.272926 | 0.266731 | 0.259743 | 0.253441 | 0.248085 | 0.242865 | 0.238458 | 0.233879 | 0.22948 | 0.224838 | 0.220089 | 0.214712 | 0.208321 | 0.201548 | 0.194368 | 0.187013 | 0.179515 | 0.171927 | 0.164702 | 0.157415 | 0.150865 | 0.144917 | 0.139719 | 0.135627 | 0.133459 | 0.133146 | 0.13414 | 0.135971 | 0.139509 | 0.144154 | 0.148796 | 0.152263 | 0.154047 | 0.153535 | 0.150335 | 0.144986 | 0.137889 | 0.129411 | 0.120665 | 0.11211 | 0.103622 | 0.095677 | 0.088481 | 0.081884 | 0.076322 | 0.07153 | 0.067682 | 0.065222 | 0.063972 | 0.063989 | 0.065142 | 0.067274 | 0.06985 | 0.072367 | 0.07437 | 0.075543 | 0.075637 | 0.075056 | 0.07386 | 0.072325 | 0.070617 | 0.069302 | 0.06857 | 0.06849 | 0.069286 | 0.070697 | 0.072482 | 0.074709 | 0.076784 | 0.078625 | 0.080699 | 0.082508 | 0.083645 | 0.084507 | 0.085264 | 0.085967 | 0.086853 | 0.087409 | 0.087646 | 0.087994 | 0.088563 | 0.08923 | 0.090012 | 0.090755 | 0.091411 | 0.09202 | 0.092432 | 0.091881 | 0.091076 | 0.090506 | 0.09018 | 0.089748 | 0.088592 | 0.086879 | 0.08561 | 0.084469 | 0.083787 | 0.083659 | 0.083089 | 0.082997 | 0.08405 | 0.085351 | 0.086668 | 0.088676 | 0.091001 | 0.093138 | 0.09538 | 0.097488 | 0.099403 | 0.101291 | 0.103181 | 0.104784 | 0.10572 | 0.107444 | 0.108821 | 0.109297 | 0.110066 | 0.10971 | 0.108564 | 0.107872 | 0.107474 | 0.107398 | 0.107627 | 0.10749 | 0.107403 | 0.108495 | 0.110753 | 0.112866 | 0.110733 | 0.107407 | 0.106687 | 0.106731 | 0.106927 | 0.107253 | 0.108118 | 0.10947 | 0.11042 | 0.111395 | 0.113755 | 0.116533 | 0.115289 | 0.113113 | 0.113461 | 0.113324 | 0.113264 | 0.113601 | 0.110729 | 0.107523 | 0.104825 | 0.101714 | 0.099116 | 0.098511 | 0.098033 | 0.094042 | 0.092413 | 0.093817 | 0.094964 | 0.094053 | 0.093094 | 0.090555
0.082 | 7 | Mixture_6_BM | 0.188711 | 0.184373 | 0.180269 | 0.175828 | 0.17205 | 0.169545 | 0.168899 | 0.169229 | 0.169903 | 0.171863 | 0.174874 | 0.177939 | 0.180582 | 0.183541 | 0.18751 | 0.191326 | 0.194906 | 0.198457 | 0.202673 | 0.207753 | 0.213163 | 0.218725 | 0.224433 | 0.230064 | 0.236655 | 0.243315 | 0.24961 | 0.256286 | 0.262603 | 0.269157 | 0.276318 | 0.283328 | 0.290202 | 0.297274 | 0.30487 | 0.312633 | 0.321251 | 0.331012 | 0.341567 | 0.352038 | 0.362923 | 0.37511 | 0.387146 | 0.397696 | 0.407308 | 0.415743 | 0.421171 | 0.423227 | 0.423249 | 0.421994 | 0.419996 | 0.418773 | 0.419798 | 0.421691 | 0.424793 | 0.429226 | 0.435672 | 0.442172 | 0.447758 | 0.451712 | 0.453207 | 0.452096 | 0.448752 | 0.443581 | 0.438462 | 0.432683 | 0.426948 | 0.421043 | 0.41563 | 0.410907 | 0.407108 | 0.403329 | 0.398885 | 0.394094 | 0.390233 | 0.386375 | 0.382101 | 0.378544 | 0.374885 | 0.370594 | 0.366946 | 0.362975 | 0.35788 | 0.352265 | 0.347079 | 0.341429 | 0.334975 | 0.327045 | 0.319225 | 0.311101 | 0.302674 | 0.294093 | 0.285882 | 0.278444 | 0.272443 | 0.266718 | 0.261041 | 0.255373 | 0.249587 | 0.24398 | 0.238968 | 0.233471 | 0.228043 | 0.222792 | 0.218083 | 0.21329 | 0.208823 | 0.205016 | 0.20181 | 0.197686 | 0.193099 | 0.188501 | 0.183294 | 0.177272 | 0.17075 | 0.16423 | 0.157974 | 0.151515 | 0.145144 | 0.138996 | 0.13308 | 0.127632 | 0.122993 | 0.119515 | 0.117537 | 0.116947 | 0.11768 | 0.119385 | 0.122374 | 0.126132 | 0.130021 | 0.133332 | 0.134937 | 0.13438 | 0.131803 | 0.127375 | 0.121122 | 0.113872 | 0.106176 | 0.09873 | 0.091748 | 0.08494 | 0.078608 | 0.072809 | 0.067763 | 0.063476 | 0.060428 | 0.058565 | 0.057579 | 0.057697 | 0.058605 | 0.060252 | 0.062517 | 0.064914 | 0.066789 | 0.067789 | 0.067796 | 0.067293 | 0.066163 | 0.064816 | 0.063486 | 0.062607 | 0.062164 | 0.062126 | 0.062672 | 0.064045 | 0.065736 | 0.067469 | 0.06927 | 0.07091 | 0.072439 | 0.073918 | 0.074989 | 0.075783 | 0.076381 | 0.0771 | 0.077826 | 0.078298 | 0.078483 | 0.078772 | 0.079414 | 0.079884 | 0.080264 | 0.080993 | 0.081898 | 0.082435 | 0.082613 | 0.081996 | 0.081387 | 0.080787 | 0.080186 | 0.079827 | 0.079087 | 0.077858 | 0.076852 | 0.076037 | 0.075601 | 0.075251 | 0.074836 | 0.075196 | 0.076362 | 0.077244 | 0.078095 | 0.079794 | 0.081792 | 0.083505 | 0.085072 | 0.086772 | 0.088604 | 0.090274 | 0.091684 | 0.092774 | 0.093747 | 0.095512 | 0.096528 | 0.09682 | 0.09763 | 0.097275 | 0.096232 | 0.09594 | 0.095741 | 0.095309 | 0.095139 | 0.09511 | 0.095331 | 0.096237 | 0.098289 | 0.100389 | 0.098451 | 0.095306 | 0.094536 | 0.094804 | 0.095227 | 0.095449 | 0.096062 | 0.097173 | 0.097973 | 0.098905 | 0.101194 | 0.103257 | 0.101822 | 0.10008 | 0.100179 | 0.100101 | 0.100383 | 0.10076 | 0.09823 | 0.095589 | 0.093269 | 0.090682 | 0.088552 | 0.088132 | 0.087837 | 0.084259 | 0.082457 | 0.083812 | 0.085432 | 0.085131 | 0.083902 | 0.081186
0 | 8 | BM120 | 0.092471 | 0.091141 | 0.089157 | 0.087122 | 0.085104 | 0.084472 | 0.084904 | 0.085034 | 0.085682 | 0.086654 | 0.087393 | 0.08813 | 0.089353 | 0.091214 | 0.093357 | 0.094988 | 0.096026 | 0.097196 | 0.100032 | 0.102754 | 0.10368 | 0.105628 | 0.10852 | 0.110857 | 0.113022 | 0.115369 | 0.1182 | 0.121178 | 0.124227 | 0.126689 | 0.128742 | 0.131231 | 0.134077 | 0.137592 | 0.140617 | 0.143397 | 0.146763 | 0.150588 | 0.154546 | 0.158393 | 0.162788 | 0.167899 | 0.172684 | 0.176982 | 0.180537 | 0.183608 | 0.186331 | 0.187815 | 0.188133 | 0.187909 | 0.187846 | 0.187418 | 0.1872 | 0.187731 | 0.189024 | 0.191503 | 0.194595 | 0.197422 | 0.199891 | 0.201288 | 0.202328 | 0.202373 | 0.201454 | 0.199795 | 0.198062 | 0.196192 | 0.19448 | 0.19216 | 0.190118 | 0.188541 | 0.187427 | 0.185993 | 0.184555 | 0.182486 | 0.180855 | 0.179832 | 0.17877 | 0.177048 | 0.174923 | 0.17352 | 0.172296 | 0.170736 | 0.169199 | 0.16752 | 0.165783 | 0.163664 | 0.161316 | 0.158485 | 0.155257 | 0.152022 | 0.148659 | 0.145097 | 0.141911 | 0.138995 | 0.136248 | 0.133414 | 0.131014 | 0.128499 | 0.125661 | 0.122837 | 0.120576 | 0.11776 | 0.114886 | 0.112852 | 0.110568 | 0.107981 | 0.10566 | 0.103702 | 0.101965 | 0.100374 | 0.098375 | 0.096189 | 0.094079 | 0.091491 | 0.088557 | 0.085694 | 0.082581 | 0.079646 | 0.076701 | 0.073687 | 0.070724 | 0.068171 | 0.066092 | 0.064381 | 0.062994 | 0.062185 | 0.062369 | 0.06333 | 0.064599 | 0.06632 | 0.068134 | 0.069344 | 0.069784 | 0.069699 | 0.06842 | 0.066308 | 0.063496 | 0.05985 | 0.056065 | 0.052535 | 0.049168 | 0.045752 | 0.042613 | 0.039829 | 0.037169 | 0.035193 | 0.03373 | 0.032371 | 0.031927 | 0.032087 | 0.032496 | 0.033541 | 0.034731 | 0.035521 | 0.036168 | 0.036745 | 0.036988 | 0.036692 | 0.036183 | 0.03558 | 0.035026 | 0.034535 | 0.034182 | 0.03439 | 0.034568 | 0.034986 | 0.035921 | 0.03692 | 0.037642 | 0.038307 | 0.039261 | 0.040124 | 0.040562 | 0.040902 | 0.041467 | 0.041989 | 0.042139 | 0.041964 | 0.041865 | 0.042028 | 0.042373 | 0.042806 | 0.043173 | 0.043475 | 0.043694 | 0.043931 | 0.043881 | 0.043721 | 0.043596 | 0.04342 | 0.043376 | 0.0428 | 0.042262 | 0.041997 | 0.041541 | 0.041161 | 0.041126 | 0.041081 | 0.041308 | 0.041424 | 0.041394 | 0.04184 | 0.042888 | 0.043853 | 0.044804 | 0.045662 | 0.046378 | 0.047288 | 0.048127 | 0.048879 | 0.049615 | 0.050035 | 0.050342 | 0.050811 | 0.051135 | 0.051187 | 0.051283 | 0.051304 | 0.051463 | 0.051662 | 0.051606 | 0.051539 | 0.051788 | 0.05185 | 0.051917 | 0.051987 | 0.051949 | 0.051991 | 0.051692 | 0.051646 | 0.051851 | 0.051988 | 0.05202 | 0.052186 | 0.052435 | 0.052845 | 0.053325 | 0.053537 | 0.053761 | 0.053576 | 0.053247 | 0.053741 | 0.053838 | 0.053424 | 0.053333 | 0.052562 | 0.05146 | 0.050872 | 0.049941 | 0.04905 | 0.048358 | 0.047824 | 0.046734 | 0.045943 | 0.045769 | 0.045603 | 0.045091 | 0.044728 | 0.044088 | 0.043689
0 | 8 | BM120 | 0.111135 | 0.109052 | 0.106715 | 0.104306 | 0.102831 | 0.102442 | 0.101496 | 0.101086 | 0.102421 | 0.103151 | 0.10368 | 0.105081 | 0.106916 | 0.109415 | 0.111648 | 0.112739 | 0.114631 | 0.116484 | 0.118836 | 0.121844 | 0.124108 | 0.127039 | 0.130259 | 0.133395 | 0.136566 | 0.139423 | 0.142344 | 0.145522 | 0.148767 | 0.151946 | 0.154987 | 0.158338 | 0.161685 | 0.165438 | 0.169337 | 0.173243 | 0.177578 | 0.182117 | 0.186736 | 0.192 | 0.197686 | 0.203439 | 0.208922 | 0.214122 | 0.219023 | 0.222855 | 0.225859 | 0.227188 | 0.227351 | 0.227254 | 0.227031 | 0.226508 | 0.226893 | 0.22833 | 0.229821 | 0.231989 | 0.235775 | 0.239308 | 0.241954 | 0.244138 | 0.245167 | 0.245055 | 0.244542 | 0.242422 | 0.240082 | 0.237772 | 0.23501 | 0.232247 | 0.230023 | 0.227476 | 0.225537 | 0.223903 | 0.221843 | 0.219661 | 0.218235 | 0.216062 | 0.213797 | 0.211731 | 0.210104 | 0.208449 | 0.20623 | 0.204247 | 0.202694 | 0.200444 | 0.197868 | 0.194714 | 0.191409 | 0.188431 | 0.184933 | 0.180631 | 0.176738 | 0.172455 | 0.168314 | 0.164514 | 0.160765 | 0.157337 | 0.1544 | 0.151293 | 0.14815 | 0.144453 | 0.141393 | 0.138434 | 0.135265 | 0.132294 | 0.129346 | 0.126413 | 0.123759 | 0.121709 | 0.119564 | 0.117474 | 0.11533 | 0.112671 | 0.109803 | 0.106888 | 0.103568 | 0.100175 | 0.096383 | 0.092687 | 0.089227 | 0.085837 | 0.082725 | 0.079799 | 0.077329 | 0.075325 | 0.073609 | 0.072641 | 0.072649 | 0.073646 | 0.075161 | 0.077041 | 0.079096 | 0.080685 | 0.081369 | 0.081132 | 0.079775 | 0.077286 | 0.073923 | 0.070125 | 0.06605 | 0.061799 | 0.0579 | 0.054127 | 0.050393 | 0.046772 | 0.044055 | 0.042099 | 0.040328 | 0.038636 | 0.037963 | 0.0382 | 0.038621 | 0.039799 | 0.04117 | 0.042004 | 0.04273 | 0.043286 | 0.043333 | 0.043181 | 0.042714 | 0.042004 | 0.04133 | 0.04067 | 0.040366 | 0.040551 | 0.040947 | 0.041818 | 0.042848 | 0.043605 | 0.044386 | 0.045262 | 0.046238 | 0.04715 | 0.047742 | 0.048186 | 0.048611 | 0.04889 | 0.049107 | 0.04927 | 0.049326 | 0.04958 | 0.049841 | 0.050254 | 0.050755 | 0.051172 | 0.051383 | 0.051379 | 0.051293 | 0.051334 | 0.051194 | 0.050824 | 0.050733 | 0.050338 | 0.049757 | 0.049212 | 0.048645 | 0.048283 | 0.048134 | 0.04794 | 0.048011 | 0.048344 | 0.048836 | 0.049477 | 0.05039 | 0.051273 | 0.052207 | 0.053237 | 0.054264 | 0.055164 | 0.055901 | 0.056766 | 0.057711 | 0.058294 | 0.058538 | 0.058987 | 0.059547 | 0.060074 | 0.060148 | 0.059976 | 0.060124 | 0.060263 | 0.06024 | 0.060238 | 0.0603 | 0.060121 | 0.060314 | 0.060561 | 0.060623 | 0.060656 | 0.060222 | 0.060093 | 0.060237 | 0.060384 | 0.060626 | 0.060787 | 0.060984 | 0.061325 | 0.06159 | 0.061777 | 0.062196 | 0.062258 | 0.061996 | 0.062282 | 0.062416 | 0.061964 | 0.061652 | 0.060778 | 0.059394 | 0.058748 | 0.057653 | 0.056728 | 0.056117 | 0.055502 | 0.054022 | 0.053031 | 0.053144 | 0.053083 | 0.052483 | 0.052257 | 0.051698 | 0.051336
0 | 8 | BM120 | 0.12859 | 0.125692 | 0.122857 | 0.119915 | 0.117356 | 0.116831 | 0.116572 | 0.116584 | 0.117249 | 0.118348 | 0.119638 | 0.120727 | 0.12251 | 0.124946 | 0.127542 | 0.129694 | 0.132281 | 0.134522 | 0.137723 | 0.140775 | 0.143431 | 0.147124 | 0.151336 | 0.155163 | 0.158984 | 0.16237 | 0.166767 | 0.171241 | 0.174905 | 0.178567 | 0.183046 | 0.187594 | 0.192111 | 0.197143 | 0.202037 | 0.207022 | 0.212369 | 0.21834 | 0.224881 | 0.231495 | 0.239081 | 0.247011 | 0.254596 | 0.261727 | 0.268192 | 0.273367 | 0.277304 | 0.278992 | 0.2794 | 0.279046 | 0.27798 | 0.277469 | 0.278083 | 0.279716 | 0.282234 | 0.285873 | 0.290834 | 0.295317 | 0.29881 | 0.301238 | 0.302416 | 0.302115 | 0.300779 | 0.298438 | 0.295392 | 0.291528 | 0.287841 | 0.284113 | 0.281125 | 0.277879 | 0.275002 | 0.272389 | 0.26938 | 0.266776 | 0.264466 | 0.261824 | 0.259163 | 0.256316 | 0.253798 | 0.251531 | 0.248827 | 0.24593 | 0.243346 | 0.240143 | 0.236484 | 0.233259 | 0.229163 | 0.224501 | 0.219794 | 0.214617 | 0.209266 | 0.203781 | 0.198535 | 0.194011 | 0.190016 | 0.185519 | 0.18136 | 0.177405 | 0.173084 | 0.168806 | 0.164847 | 0.160794 | 0.157118 | 0.153512 | 0.149782 | 0.14627 | 0.142962 | 0.14039 | 0.138238 | 0.135611 | 0.132751 | 0.129631 | 0.126051 | 0.12221 | 0.118448 | 0.114481 | 0.110364 | 0.106297 | 0.101934 | 0.097649 | 0.093764 | 0.090411 | 0.087569 | 0.085104 | 0.083528 | 0.082658 | 0.082458 | 0.083171 | 0.084859 | 0.086965 | 0.089358 | 0.091267 | 0.092082 | 0.091979 | 0.09052 | 0.087727 | 0.084276 | 0.079911 | 0.075071 | 0.070188 | 0.065535 | 0.061318 | 0.057485 | 0.053593 | 0.049814 | 0.04689 | 0.044797 | 0.043448 | 0.042967 | 0.042954 | 0.043578 | 0.045026 | 0.046371 | 0.047576 | 0.048652 | 0.049174 | 0.048951 | 0.048556 | 0.048319 | 0.047536 | 0.046597 | 0.046011 | 0.045781 | 0.046124 | 0.046589 | 0.047429 | 0.048491 | 0.049534 | 0.050474 | 0.051469 | 0.052519 | 0.053329 | 0.053904 | 0.054397 | 0.054867 | 0.055002 | 0.055252 | 0.055467 | 0.055701 | 0.055911 | 0.056079 | 0.056393 | 0.056898 | 0.057448 | 0.057598 | 0.057768 | 0.05775 | 0.057463 | 0.057379 | 0.057093 | 0.056974 | 0.056589 | 0.055974 | 0.055488 | 0.054964 | 0.054456 | 0.054209 | 0.05411 | 0.05422 | 0.054544 | 0.055166 | 0.05587 | 0.056745 | 0.05787 | 0.059115 | 0.060323 | 0.061431 | 0.062366 | 0.063227 | 0.064165 | 0.06503 | 0.065562 | 0.065957 | 0.066371 | 0.06686 | 0.067495 | 0.067709 | 0.067572 | 0.067551 | 0.067586 | 0.067664 | 0.067672 | 0.067657 | 0.067482 | 0.067769 | 0.068189 | 0.068167 | 0.067808 | 0.067435 | 0.067679 | 0.067814 | 0.067873 | 0.068164 | 0.06834 | 0.068575 | 0.068839 | 0.069053 | 0.069548 | 0.070042 | 0.069668 | 0.06919 | 0.069441 | 0.069496 | 0.069078 | 0.068683 | 0.067795 | 0.066737 | 0.066079 | 0.064896 | 0.063988 | 0.063176 | 0.062097 | 0.060454 | 0.059719 | 0.059791 | 0.059602 | 0.058802 | 0.058334 | 0.058014 | 0.057759
0 | 8 | BM120 | 0.123556 | 0.121348 | 0.118939 | 0.116525 | 0.114677 | 0.113384 | 0.112553 | 0.112139 | 0.112407 | 0.113221 | 0.114877 | 0.117283 | 0.119549 | 0.121144 | 0.123358 | 0.125929 | 0.127624 | 0.129366 | 0.132767 | 0.135768 | 0.137964 | 0.140812 | 0.144372 | 0.148509 | 0.152592 | 0.156542 | 0.160042 | 0.16391 | 0.167921 | 0.171552 | 0.17517 | 0.179344 | 0.183445 | 0.187132 | 0.191543 | 0.196141 | 0.201249 | 0.206792 | 0.212604 | 0.21869 | 0.225332 | 0.232412 | 0.238992 | 0.245364 | 0.251357 | 0.256097 | 0.259645 | 0.261304 | 0.261635 | 0.261588 | 0.260714 | 0.260112 | 0.260449 | 0.261488 | 0.263443 | 0.266641 | 0.270432 | 0.274317 | 0.278119 | 0.28155 | 0.282854 | 0.281914 | 0.280784 | 0.279029 | 0.276079 | 0.272974 | 0.270217 | 0.267624 | 0.264701 | 0.262082 | 0.259732 | 0.257085 | 0.255055 | 0.25323 | 0.250894 | 0.2486 | 0.246348 | 0.243765 | 0.241333 | 0.239383 | 0.237377 | 0.234997 | 0.232237 | 0.229608 | 0.226894 | 0.223785 | 0.21975 | 0.215357 | 0.211262 | 0.20657 | 0.20174 | 0.19665 | 0.191746 | 0.187469 | 0.183771 | 0.179831 | 0.175968 | 0.172311 | 0.168526 | 0.165074 | 0.161935 | 0.158021 | 0.154431 | 0.151016 | 0.147424 | 0.144125 | 0.141509 | 0.139208 | 0.136807 | 0.134249 | 0.131705 | 0.12906 | 0.125786 | 0.121918 | 0.117873 | 0.113811 | 0.110022 | 0.106261 | 0.102184 | 0.09783 | 0.093895 | 0.090492 | 0.087521 | 0.08515 | 0.083757 | 0.082725 | 0.082785 | 0.083675 | 0.08525 | 0.087773 | 0.090293 | 0.092382 | 0.093581 | 0.093448 | 0.091843 | 0.088927 | 0.085012 | 0.080544 | 0.075728 | 0.070821 | 0.066379 | 0.062027 | 0.057659 | 0.05381 | 0.050633 | 0.047867 | 0.045607 | 0.044092 | 0.043306 | 0.043463 | 0.044251 | 0.045385 | 0.046615 | 0.047935 | 0.04898 | 0.0497 | 0.049751 | 0.049524 | 0.048852 | 0.048191 | 0.047483 | 0.046863 | 0.046392 | 0.046408 | 0.047086 | 0.048168 | 0.049194 | 0.050135 | 0.051069 | 0.052044 | 0.053127 | 0.054122 | 0.054874 | 0.055449 | 0.055584 | 0.055868 | 0.056375 | 0.056757 | 0.05691 | 0.056838 | 0.057327 | 0.05786 | 0.05813 | 0.058569 | 0.059196 | 0.059531 | 0.059531 | 0.0589 | 0.058433 | 0.057973 | 0.057674 | 0.057499 | 0.05689 | 0.056322 | 0.056137 | 0.055694 | 0.055268 | 0.055171 | 0.055081 | 0.055218 | 0.055605 | 0.056253 | 0.057204 | 0.05851 | 0.060014 | 0.061024 | 0.061949 | 0.063037 | 0.064176 | 0.065031 | 0.065685 | 0.066358 | 0.067059 | 0.067452 | 0.067812 | 0.068296 | 0.068467 | 0.068311 | 0.068583 | 0.069015 | 0.069144 | 0.068966 | 0.068886 | 0.068862 | 0.068963 | 0.068956 | 0.068525 | 0.067722 | 0.067429 | 0.068491 | 0.068993 | 0.069026 | 0.068935 | 0.069207 | 0.069755 | 0.070013 | 0.070284 | 0.070735 | 0.071232 | 0.070534 | 0.070173 | 0.071124 | 0.071039 | 0.070712 | 0.070538 | 0.068837 | 0.067358 | 0.067269 | 0.066342 | 0.065457 | 0.064543 | 0.063393 | 0.061203 | 0.060166 | 0.060657 | 0.060484 | 0.058619 | 0.058337 | 0.058341 | 0.058696
0 | 8 | BM120 | 0.110949 | 0.109171 | 0.107424 | 0.104705 | 0.102993 | 0.102104 | 0.101381 | 0.101305 | 0.101517 | 0.10269 | 0.104437 | 0.105949 | 0.107471 | 0.109211 | 0.111437 | 0.113722 | 0.115568 | 0.117359 | 0.119753 | 0.122907 | 0.12599 | 0.129032 | 0.131569 | 0.134733 | 0.138569 | 0.141742 | 0.145327 | 0.148984 | 0.15266 | 0.156556 | 0.160486 | 0.164049 | 0.167508 | 0.171117 | 0.17525 | 0.17974 | 0.184618 | 0.190036 | 0.19624 | 0.202532 | 0.208958 | 0.215661 | 0.222182 | 0.228554 | 0.234444 | 0.239713 | 0.243371 | 0.245369 | 0.245782 | 0.245146 | 0.244315 | 0.243528 | 0.244054 | 0.245538 | 0.247745 | 0.251378 | 0.255535 | 0.259657 | 0.26368 | 0.266363 | 0.267482 | 0.26722 | 0.265981 | 0.263916 | 0.261363 | 0.258197 | 0.255544 | 0.252777 | 0.24993 | 0.247485 | 0.244847 | 0.242284 | 0.240197 | 0.238139 | 0.235604 | 0.233146 | 0.230936 | 0.22851 | 0.22633 | 0.224023 | 0.222117 | 0.220005 | 0.21756 | 0.214628 | 0.211429 | 0.20794 | 0.204388 | 0.20082 | 0.197145 | 0.192562 | 0.187492 | 0.182318 | 0.17732 | 0.173201 | 0.169591 | 0.165926 | 0.162397 | 0.158596 | 0.155116 | 0.151495 | 0.148234 | 0.144547 | 0.140617 | 0.137205 | 0.134024 | 0.131169 | 0.128813 | 0.126058 | 0.123456 | 0.121098 | 0.11892 | 0.116346 | 0.113231 | 0.109945 | 0.10639 | 0.102522 | 0.098947 | 0.095146 | 0.091259 | 0.087554 | 0.084068 | 0.080779 | 0.078115 | 0.075986 | 0.07471 | 0.073952 | 0.073865 | 0.074604 | 0.075883 | 0.077886 | 0.080443 | 0.082545 | 0.083429 | 0.083264 | 0.082003 | 0.079811 | 0.076537 | 0.072512 | 0.06802 | 0.063541 | 0.059346 | 0.055269 | 0.051572 | 0.048328 | 0.045606 | 0.043114 | 0.041055 | 0.039668 | 0.038893 | 0.038964 | 0.039586 | 0.040798 | 0.042182 | 0.043331 | 0.044332 | 0.044684 | 0.044483 | 0.044411 | 0.044007 | 0.04322 | 0.042512 | 0.042167 | 0.042065 | 0.042228 | 0.042915 | 0.043613 | 0.044401 | 0.045383 | 0.046226 | 0.047109 | 0.047921 | 0.048561 | 0.049108 | 0.049658 | 0.050064 | 0.050355 | 0.050622 | 0.050701 | 0.050835 | 0.050792 | 0.051012 | 0.051688 | 0.052136 | 0.052528 | 0.053084 | 0.053152 | 0.052857 | 0.052402 | 0.05221 | 0.05195 | 0.051591 | 0.051349 | 0.051221 | 0.050791 | 0.050482 | 0.049994 | 0.049785 | 0.049826 | 0.049692 | 0.04971 | 0.050336 | 0.050967 | 0.051712 | 0.052935 | 0.054262 | 0.05503 | 0.055728 | 0.056628 | 0.057556 | 0.0583 | 0.058968 | 0.059322 | 0.059693 | 0.060108 | 0.060571 | 0.06095 | 0.06101 | 0.0608 | 0.061203 | 0.061425 | 0.061378 | 0.061268 | 0.061401 | 0.06132 | 0.061302 | 0.061451 | 0.061348 | 0.060835 | 0.060592 | 0.061254 | 0.061485 | 0.061672 | 0.061707 | 0.061788 | 0.062074 | 0.062348 | 0.062695 | 0.062986 | 0.063143 | 0.062561 | 0.062333 | 0.0628 | 0.062604 | 0.062567 | 0.062566 | 0.06123 | 0.059913 | 0.059748 | 0.058863 | 0.057828 | 0.057092 | 0.056294 | 0.054714 | 0.05395 | 0.054272 | 0.054428 | 0.053075 | 0.052485 | 0.052515 | 0.052477
0 | 9 | Xylan | 0.153006 | 0.145964 | 0.139254 | 0.133614 | 0.129126 | 0.12614 | 0.125179 | 0.125465 | 0.127446 | 0.130579 | 0.133986 | 0.137883 | 0.142277 | 0.146586 | 0.151743 | 0.156297 | 0.159136 | 0.161796 | 0.164492 | 0.165837 | 0.16651 | 0.167978 | 0.170196 | 0.172501 | 0.175087 | 0.178862 | 0.183331 | 0.188728 | 0.194861 | 0.202404 | 0.210063 | 0.216529 | 0.223597 | 0.230345 | 0.235943 | 0.240987 | 0.245259 | 0.248297 | 0.250561 | 0.252068 | 0.252953 | 0.253263 | 0.253117 | 0.252081 | 0.250379 | 0.248327 | 0.24606 | 0.244536 | 0.243379 | 0.242359 | 0.242343 | 0.243115 | 0.245161 | 0.248949 | 0.254401 | 0.261064 | 0.268848 | 0.276643 | 0.283043 | 0.288679 | 0.293798 | 0.297558 | 0.30124 | 0.304775 | 0.307911 | 0.311331 | 0.31423 | 0.315741 | 0.316479 | 0.31514 | 0.311682 | 0.306584 | 0.300113 | 0.292625 | 0.284321 | 0.274412 | 0.263762 | 0.25334 | 0.243493 | 0.235126 | 0.22864 | 0.223924 | 0.220353 | 0.217339 | 0.214987 | 0.213414 | 0.212173 | 0.211241 | 0.209422 | 0.206542 | 0.203186 | 0.198945 | 0.194236 | 0.189591 | 0.18511 | 0.181118 | 0.177417 | 0.17396 | 0.170821 | 0.166876 | 0.162554 | 0.158486 | 0.154926 | 0.152162 | 0.150461 | 0.149285 | 0.148558 | 0.147821 | 0.146618 | 0.145312 | 0.143671 | 0.141486 | 0.13844 | 0.134598 | 0.130286 | 0.125734 | 0.121052 | 0.116247 | 0.111486 | 0.107064 | 0.103294 | 0.100227 | 0.098217 | 0.097254 | 0.096917 | 0.097319 | 0.098308 | 0.099579 | 0.10131 | 0.103173 | 0.104968 | 0.107324 | 0.109055 | 0.109794 | 0.10995 | 0.109175 | 0.106828 | 0.103167 | 0.09845 | 0.09249 | 0.085479 | 0.078375 | 0.07148 | 0.064968 | 0.059007 | 0.053596 | 0.049268 | 0.0463 | 0.044106 | 0.042793 | 0.04262 | 0.043626 | 0.045193 | 0.047018 | 0.049096 | 0.051095 | 0.053035 | 0.054671 | 0.055956 | 0.057136 | 0.057884 | 0.058358 | 0.058879 | 0.059222 | 0.059427 | 0.059874 | 0.061117 | 0.063441 | 0.066585 | 0.070152 | 0.074283 | 0.078751 | 0.083406 | 0.087759 | 0.091428 | 0.09413 | 0.095919 | 0.097014 | 0.097051 | 0.096422 | 0.095577 | 0.094036 | 0.092311 | 0.090569 | 0.088361 | 0.086034 | 0.08374 | 0.081161 | 0.078652 | 0.076289 | 0.073988 | 0.071894 | 0.070046 | 0.068132 | 0.066271 | 0.06476 | 0.063906 | 0.063071 | 0.062495 | 0.062424 | 0.062704 | 0.06312 | 0.06347 | 0.063953 | 0.064791 | 0.06575 | 0.066493 | 0.067231 | 0.068282 | 0.069247 | 0.070192 | 0.071134 | 0.072012 | 0.072938 | 0.073748 | 0.074303 | 0.074787 | 0.074643 | 0.074409 | 0.074427 | 0.074679 | 0.074901 | 0.074881 | 0.074756 | 0.075209 | 0.076118 | 0.077667 | 0.078843 | 0.078756 | 0.079212 | 0.080208 | 0.081015 | 0.081566 | 0.081867 | 0.082177 | 0.082275 | 0.082205 | 0.082577 | 0.083521 | 0.08392 | 0.082911 | 0.082975 | 0.083307 | 0.083174 | 0.083993 | 0.083862 | 0.082295 | 0.081846 | 0.080659 | 0.078937 | 0.077019 | 0.075677 | 0.073109 | 0.069427 | 0.067785 | 0.066937 | 0.065499 | 0.064282 | 0.063566 | 0.062335
0 | 9 | Xylan | 0.047595 | 0.045226 | 0.043999 | 0.042485 | 0.041445 | 0.040568 | 0.039609 | 0.040061 | 0.041273 | 0.041546 | 0.042459 | 0.043853 | 0.045108 | 0.045843 | 0.047662 | 0.049419 | 0.050348 | 0.050734 | 0.051425 | 0.051996 | 0.052369 | 0.053017 | 0.053535 | 0.054077 | 0.055038 | 0.055773 | 0.056424 | 0.058066 | 0.059877 | 0.061914 | 0.064209 | 0.06563 | 0.067127 | 0.06911 | 0.071274 | 0.072868 | 0.07408 | 0.074985 | 0.075519 | 0.075977 | 0.07627 | 0.076686 | 0.076776 | 0.076307 | 0.075584 | 0.074692 | 0.074037 | 0.073706 | 0.072907 | 0.072597 | 0.072667 | 0.072412 | 0.072635 | 0.073982 | 0.076025 | 0.077834 | 0.079678 | 0.081725 | 0.083773 | 0.085838 | 0.087384 | 0.088863 | 0.090072 | 0.090761 | 0.092012 | 0.093653 | 0.095003 | 0.095805 | 0.096604 | 0.097007 | 0.096824 | 0.0962 | 0.09466 | 0.092769 | 0.090737 | 0.087855 | 0.084311 | 0.080876 | 0.077842 | 0.07502 | 0.072576 | 0.07104 | 0.069573 | 0.068157 | 0.067532 | 0.066949 | 0.066179 | 0.066084 | 0.065659 | 0.064284 | 0.0631 | 0.062039 | 0.060732 | 0.05925 | 0.057574 | 0.056409 | 0.055319 | 0.053931 | 0.052656 | 0.051393 | 0.050223 | 0.048611 | 0.047157 | 0.046596 | 0.046318 | 0.045563 | 0.045308 | 0.045093 | 0.044616 | 0.044384 | 0.043956 | 0.04307 | 0.04209 | 0.040848 | 0.039375 | 0.03768 | 0.036031 | 0.034314 | 0.032832 | 0.031366 | 0.030123 | 0.029428 | 0.028908 | 0.028331 | 0.028106 | 0.028241 | 0.028465 | 0.029086 | 0.029762 | 0.029935 | 0.030417 | 0.031497 | 0.031967 | 0.03215 | 0.032573 | 0.032502 | 0.031686 | 0.030801 | 0.029319 | 0.027192 | 0.024764 | 0.022635 | 0.02089 | 0.019096 | 0.017165 | 0.015306 | 0.013912 | 0.013188 | 0.012576 | 0.012281 | 0.012265 | 0.012487 | 0.012955 | 0.013714 | 0.014286 | 0.01454 | 0.015153 | 0.015649 | 0.015952 | 0.016261 | 0.016606 | 0.016807 | 0.016912 | 0.017109 | 0.017259 | 0.017168 | 0.017387 | 0.0183 | 0.019425 | 0.020564 | 0.021775 | 0.023085 | 0.024452 | 0.025774 | 0.026681 | 0.027312 | 0.027798 | 0.028161 | 0.028153 | 0.027907 | 0.027617 | 0.026864 | 0.0262 | 0.025633 | 0.024942 | 0.024306 | 0.023572 | 0.022903 | 0.022154 | 0.021317 | 0.020604 | 0.020002 | 0.019497 | 0.019093 | 0.018682 | 0.01844 | 0.018322 | 0.018145 | 0.018247 | 0.018344 | 0.018626 | 0.018929 | 0.018952 | 0.019165 | 0.019665 | 0.020007 | 0.020108 | 0.020326 | 0.020859 | 0.02112 | 0.021386 | 0.0218 | 0.022249 | 0.022549 | 0.022627 | 0.022968 | 0.0232 | 0.022901 | 0.022593 | 0.022615 | 0.022745 | 0.022993 | 0.023168 | 0.022887 | 0.022805 | 0.023188 | 0.024133 | 0.024904 | 0.024687 | 0.024289 | 0.02447 | 0.02461 | 0.02474 | 0.024877 | 0.025004 | 0.025046 | 0.024929 | 0.024908 | 0.025264 | 0.025578 | 0.025011 | 0.02451 | 0.024721 | 0.024937 | 0.025222 | 0.025519 | 0.02506 | 0.024684 | 0.024196 | 0.023521 | 0.022844 | 0.022792 | 0.022532 | 0.021337 | 0.020667 | 0.020637 | 0.020572 | 0.020164 | 0.019769 | 0.019041
0 | 9 | Xylan | 0.077574 | 0.074298 | 0.070976 | 0.068094 | 0.0666 | 0.065528 | 0.064633 | 0.065082 | 0.066247 | 0.066983 | 0.068394 | 0.070187 | 0.072643 | 0.074278 | 0.076231 | 0.078732 | 0.080692 | 0.081928 | 0.082778 | 0.082871 | 0.083387 | 0.084568 | 0.08561 | 0.086192 | 0.087304 | 0.089377 | 0.091462 | 0.093916 | 0.096171 | 0.099133 | 0.102512 | 0.105072 | 0.108007 | 0.110727 | 0.113558 | 0.115832 | 0.117215 | 0.11825 | 0.118697 | 0.118532 | 0.118745 | 0.119064 | 0.119311 | 0.118828 | 0.117439 | 0.116321 | 0.115457 | 0.114796 | 0.114028 | 0.113547 | 0.113426 | 0.113798 | 0.115143 | 0.117091 | 0.119662 | 0.122012 | 0.124735 | 0.1279 | 0.130608 | 0.132934 | 0.134685 | 0.136145 | 0.137715 | 0.139201 | 0.140863 | 0.142541 | 0.143729 | 0.144441 | 0.145097 | 0.144804 | 0.143717 | 0.142231 | 0.139723 | 0.136757 | 0.13401 | 0.130143 | 0.125461 | 0.121095 | 0.117052 | 0.113279 | 0.109985 | 0.107552 | 0.105653 | 0.104555 | 0.10399 | 0.103384 | 0.102643 | 0.102166 | 0.10129 | 0.099989 | 0.098747 | 0.096927 | 0.094889 | 0.092977 | 0.090607 | 0.088551 | 0.087147 | 0.085559 | 0.083843 | 0.081659 | 0.079693 | 0.077701 | 0.075824 | 0.074925 | 0.074418 | 0.073399 | 0.072713 | 0.072464 | 0.071974 | 0.071171 | 0.070439 | 0.069401 | 0.06813 | 0.066498 | 0.064618 | 0.062533 | 0.060412 | 0.058229 | 0.056045 | 0.053917 | 0.052158 | 0.050797 | 0.04978 | 0.049193 | 0.048799 | 0.048844 | 0.049103 | 0.049643 | 0.050646 | 0.051469 | 0.052347 | 0.053528 | 0.054474 | 0.054728 | 0.05463 | 0.054394 | 0.053358 | 0.05171 | 0.049338 | 0.04618 | 0.042711 | 0.039624 | 0.036655 | 0.033606 | 0.030727 | 0.027842 | 0.025797 | 0.024733 | 0.023812 | 0.02309 | 0.022888 | 0.023291 | 0.024285 | 0.02551 | 0.026773 | 0.027567 | 0.0285 | 0.029186 | 0.029658 | 0.030132 | 0.030513 | 0.030802 | 0.031 | 0.031355 | 0.031558 | 0.031588 | 0.032236 | 0.033422 | 0.034973 | 0.036882 | 0.038821 | 0.040727 | 0.042836 | 0.044662 | 0.046183 | 0.047322 | 0.048299 | 0.048754 | 0.048588 | 0.048293 | 0.047973 | 0.04731 | 0.046429 | 0.045413 | 0.04443 | 0.043584 | 0.042662 | 0.041544 | 0.040352 | 0.039122 | 0.037963 | 0.037012 | 0.036154 | 0.03526 | 0.034315 | 0.033393 | 0.033058 | 0.032756 | 0.032424 | 0.032311 | 0.032562 | 0.032906 | 0.032897 | 0.033015 | 0.033317 | 0.033759 | 0.034062 | 0.034267 | 0.034745 | 0.035121 | 0.035524 | 0.035912 | 0.036607 | 0.037026 | 0.037126 | 0.037583 | 0.037958 | 0.037895 | 0.037702 | 0.037517 | 0.037419 | 0.037522 | 0.037718 | 0.037693 | 0.037657 | 0.037912 | 0.038661 | 0.039194 | 0.039546 | 0.039893 | 0.040205 | 0.040378 | 0.040623 | 0.041046 | 0.04108 | 0.040994 | 0.041035 | 0.04112 | 0.041456 | 0.041714 | 0.041451 | 0.041157 | 0.041406 | 0.041489 | 0.041645 | 0.041801 | 0.041425 | 0.040996 | 0.040376 | 0.039464 | 0.03838 | 0.037562 | 0.036542 | 0.03522 | 0.034326 | 0.033684 | 0.03307 | 0.0329 | 0.032259 | 0.031558
0 | 9 | Xylan | 0.088509 | 0.085081 | 0.0818 | 0.078607 | 0.076339 | 0.075224 | 0.075305 | 0.076007 | 0.076893 | 0.078684 | 0.080864 | 0.083283 | 0.085713 | 0.088097 | 0.090443 | 0.092118 | 0.093928 | 0.095397 | 0.096135 | 0.097125 | 0.098498 | 0.099594 | 0.100618 | 0.101398 | 0.103055 | 0.10544 | 0.10759 | 0.11045 | 0.113814 | 0.117474 | 0.121075 | 0.124494 | 0.127829 | 0.130677 | 0.133295 | 0.135232 | 0.136932 | 0.138935 | 0.140161 | 0.140274 | 0.140079 | 0.140081 | 0.139728 | 0.138729 | 0.137677 | 0.136554 | 0.135276 | 0.133887 | 0.132759 | 0.132503 | 0.132083 | 0.132542 | 0.134515 | 0.137173 | 0.140264 | 0.144039 | 0.147713 | 0.151178 | 0.154879 | 0.158048 | 0.159968 | 0.16162 | 0.163614 | 0.165293 | 0.166761 | 0.168671 | 0.170616 | 0.171579 | 0.172018 | 0.171666 | 0.170186 | 0.167748 | 0.164418 | 0.160729 | 0.156784 | 0.152331 | 0.147226 | 0.141919 | 0.13658 | 0.132126 | 0.129369 | 0.126936 | 0.124522 | 0.123099 | 0.12263 | 0.122644 | 0.121908 | 0.120274 | 0.119138 | 0.117823 | 0.116413 | 0.114486 | 0.112129 | 0.10949 | 0.106958 | 0.104452 | 0.102177 | 0.0994 | 0.096609 | 0.094184 | 0.091901 | 0.089296 | 0.086671 | 0.084954 | 0.084008 | 0.082995 | 0.082162 | 0.081796 | 0.081112 | 0.080126 | 0.079018 | 0.077654 | 0.075661 | 0.073251 | 0.070923 | 0.068523 | 0.066113 | 0.063505 | 0.060904 | 0.058414 | 0.056404 | 0.054778 | 0.053602 | 0.052754 | 0.052423 | 0.052665 | 0.052912 | 0.052852 | 0.053511 | 0.054815 | 0.055858 | 0.056922 | 0.057544 | 0.057873 | 0.057953 | 0.057506 | 0.056277 | 0.054478 | 0.05186 | 0.048651 | 0.045144 | 0.04162 | 0.037809 | 0.034007 | 0.030908 | 0.028029 | 0.025733 | 0.024085 | 0.022978 | 0.022526 | 0.022643 | 0.023182 | 0.023925 | 0.02507 | 0.026506 | 0.027743 | 0.028729 | 0.029662 | 0.03036 | 0.031106 | 0.031661 | 0.031951 | 0.03199 | 0.032368 | 0.032861 | 0.033564 | 0.034434 | 0.035686 | 0.037278 | 0.038955 | 0.04099 | 0.04333 | 0.045445 | 0.047325 | 0.048857 | 0.050264 | 0.051232 | 0.051427 | 0.051301 | 0.050956 | 0.05063 | 0.049827 | 0.048792 | 0.047904 | 0.046937 | 0.04579 | 0.044686 | 0.043013 | 0.041427 | 0.040294 | 0.0393 | 0.038489 | 0.037544 | 0.036063 | 0.034781 | 0.033738 | 0.033164 | 0.032852 | 0.032472 | 0.032315 | 0.032852 | 0.033273 | 0.032771 | 0.032776 | 0.033263 | 0.033648 | 0.03385 | 0.034394 | 0.034894 | 0.035307 | 0.03585 | 0.036584 | 0.0368 | 0.037737 | 0.038589 | 0.03883 | 0.039484 | 0.0395 | 0.038572 | 0.038112 | 0.037691 | 0.037503 | 0.037889 | 0.037919 | 0.037909 | 0.039073 | 0.042017 | 0.045384 | 0.044122 | 0.040772 | 0.04013 | 0.04038 | 0.040657 | 0.040803 | 0.04094 | 0.041591 | 0.041593 | 0.041559 | 0.043483 | 0.046248 | 0.044984 | 0.042396 | 0.042619 | 0.04295 | 0.043485 | 0.045503 | 0.044512 | 0.042517 | 0.041238 | 0.039291 | 0.037982 | 0.038362 | 0.039562 | 0.036439 | 0.034094 | 0.035212 | 0.037485 | 0.037058 | 0.036002 | 0.033203
0 | 9 | Xylan | 0.098174 | 0.095089 | 0.091939 | 0.088467 | 0.085458 | 0.084437 | 0.085247 | 0.086217 | 0.087023 | 0.088437 | 0.090637 | 0.093447 | 0.096349 | 0.099298 | 0.101699 | 0.103306 | 0.105031 | 0.106376 | 0.107523 | 0.108516 | 0.109378 | 0.110159 | 0.111113 | 0.112607 | 0.114831 | 0.117154 | 0.119667 | 0.123347 | 0.127272 | 0.130938 | 0.134542 | 0.138311 | 0.142138 | 0.145644 | 0.148451 | 0.150626 | 0.152494 | 0.153852 | 0.155121 | 0.156014 | 0.156297 | 0.155999 | 0.154991 | 0.153815 | 0.152911 | 0.152003 | 0.150883 | 0.14935 | 0.147788 | 0.146668 | 0.146415 | 0.147377 | 0.149516 | 0.151928 | 0.155157 | 0.159622 | 0.163888 | 0.168093 | 0.172266 | 0.17554 | 0.17803 | 0.179818 | 0.181462 | 0.183151 | 0.18532 | 0.187246 | 0.188545 | 0.18902 | 0.188882 | 0.18789 | 0.186221 | 0.183454 | 0.179594 | 0.175503 | 0.170903 | 0.165479 | 0.159752 | 0.153643 | 0.148006 | 0.143553 | 0.139872 | 0.136879 | 0.134843 | 0.133426 | 0.13259 | 0.132047 | 0.131662 | 0.130182 | 0.12886 | 0.127368 | 0.12546 | 0.123367 | 0.12078 | 0.118221 | 0.115525 | 0.112638 | 0.10981 | 0.107088 | 0.104488 | 0.101979 | 0.099598 | 0.097049 | 0.094808 | 0.092442 | 0.090883 | 0.090116 | 0.089718 | 0.089291 | 0.088545 | 0.08731 | 0.085996 | 0.084314 | 0.082008 | 0.079672 | 0.077265 | 0.074725 | 0.071954 | 0.069295 | 0.066615 | 0.06397 | 0.061621 | 0.059816 | 0.058534 | 0.057665 | 0.05754 | 0.057827 | 0.058058 | 0.058427 | 0.059132 | 0.06034 | 0.061359 | 0.062511 | 0.063357 | 0.063682 | 0.063678 | 0.063064 | 0.061856 | 0.060135 | 0.05728 | 0.05368 | 0.05012 | 0.046549 | 0.042614 | 0.038543 | 0.035119 | 0.032037 | 0.02956 | 0.027972 | 0.026947 | 0.026582 | 0.026806 | 0.027375 | 0.028114 | 0.029477 | 0.030813 | 0.032156 | 0.033437 | 0.034473 | 0.035414 | 0.036179 | 0.036358 | 0.036838 | 0.037224 | 0.037273 | 0.037914 | 0.038672 | 0.039449 | 0.04078 | 0.04227 | 0.043977 | 0.046388 | 0.049158 | 0.051473 | 0.053397 | 0.054817 | 0.056008 | 0.05713 | 0.057611 | 0.05724 | 0.056482 | 0.056075 | 0.055377 | 0.054382 | 0.05335 | 0.052093 | 0.050995 | 0.050087 | 0.048364 | 0.046583 | 0.04537 | 0.044522 | 0.043649 | 0.042562 | 0.040924 | 0.039559 | 0.038695 | 0.038346 | 0.038177 | 0.037554 | 0.037324 | 0.037988 | 0.038345 | 0.037864 | 0.038027 | 0.038644 | 0.039082 | 0.039107 | 0.039429 | 0.039997 | 0.040446 | 0.040821 | 0.041353 | 0.041668 | 0.04302 | 0.044293 | 0.044566 | 0.045162 | 0.044962 | 0.043925 | 0.043354 | 0.042936 | 0.042861 | 0.043068 | 0.043073 | 0.04302 | 0.044396 | 0.047748 | 0.051144 | 0.049748 | 0.046254 | 0.045535 | 0.04582 | 0.046085 | 0.046197 | 0.046486 | 0.047202 | 0.047056 | 0.046951 | 0.048927 | 0.052172 | 0.050693 | 0.047453 | 0.047797 | 0.048328 | 0.048971 | 0.051512 | 0.050573 | 0.04822 | 0.046754 | 0.04478 | 0.043316 | 0.043765 | 0.044849 | 0.041167 | 0.038833 | 0.040515 | 0.043194 | 0.042418 | 0.041144 | 0.038073
0.74 | 10 | Mixture_1_Xyl | 0.255153 | 0.244927 | 0.235042 | 0.225453 | 0.219223 | 0.215131 | 0.212052 | 0.212213 | 0.214637 | 0.217307 | 0.221376 | 0.227169 | 0.234839 | 0.242058 | 0.249862 | 0.257007 | 0.262657 | 0.267826 | 0.273025 | 0.277224 | 0.28131 | 0.285567 | 0.290172 | 0.295003 | 0.301689 | 0.308365 | 0.315617 | 0.325114 | 0.335925 | 0.347619 | 0.359836 | 0.371936 | 0.384447 | 0.39651 | 0.408252 | 0.418268 | 0.427102 | 0.435723 | 0.444274 | 0.451837 | 0.458215 | 0.463573 | 0.466645 | 0.466237 | 0.464275 | 0.461735 | 0.459239 | 0.457498 | 0.456834 | 0.456413 | 0.457156 | 0.458654 | 0.460885 | 0.46478 | 0.471013 | 0.477913 | 0.486527 | 0.496032 | 0.506154 | 0.514817 | 0.521232 | 0.526764 | 0.531827 | 0.535644 | 0.539316 | 0.542811 | 0.54496 | 0.544622 | 0.543066 | 0.538545 | 0.531034 | 0.522036 | 0.512619 | 0.501995 | 0.490806 | 0.479599 | 0.467965 | 0.455047 | 0.442489 | 0.43038 | 0.41913 | 0.409005 | 0.399651 | 0.390675 | 0.38215 | 0.374447 | 0.367095 | 0.360442 | 0.354021 | 0.347371 | 0.340902 | 0.333526 | 0.325073 | 0.316625 | 0.309307 | 0.303487 | 0.299311 | 0.295728 | 0.292092 | 0.287948 | 0.283516 | 0.279749 | 0.276344 | 0.273253 | 0.271006 | 0.269216 | 0.267493 | 0.26521 | 0.262202 | 0.25781 | 0.25212 | 0.244215 | 0.235282 | 0.226445 | 0.21792 | 0.20932 | 0.200278 | 0.190724 | 0.181337 | 0.173284 | 0.166742 | 0.161177 | 0.157502 | 0.15594 | 0.156026 | 0.15801 | 0.161388 | 0.165271 | 0.169613 | 0.173999 | 0.178776 | 0.183381 | 0.187092 | 0.189635 | 0.190546 | 0.188483 | 0.183162 | 0.174578 | 0.163784 | 0.151649 | 0.138514 | 0.12556 | 0.113503 | 0.102796 | 0.093618 | 0.08552 | 0.078989 | 0.074477 | 0.071282 | 0.069529 | 0.069579 | 0.070989 | 0.073399 | 0.076441 | 0.080012 | 0.082892 | 0.085275 | 0.08711 | 0.088104 | 0.087967 | 0.086884 | 0.08564 | 0.085131 | 0.085274 | 0.085587 | 0.086109 | 0.087822 | 0.090874 | 0.095094 | 0.100219 | 0.106015 | 0.112248 | 0.118788 | 0.124969 | 0.130201 | 0.134411 | 0.13806 | 0.140733 | 0.141917 | 0.142131 | 0.141557 | 0.139943 | 0.138057 | 0.135985 | 0.133515 | 0.131181 | 0.129232 | 0.126788 | 0.123851 | 0.120718 | 0.118055 | 0.115875 | 0.113535 | 0.111121 | 0.109234 | 0.107627 | 0.106695 | 0.105498 | 0.104166 | 0.103376 | 0.103431 | 0.10398 | 0.104691 | 0.106188 | 0.107878 | 0.109728 | 0.112035 | 0.114552 | 0.117584 | 0.120931 | 0.124318 | 0.127603 | 0.13068 | 0.13334 | 0.13464 | 0.135379 | 0.135487 | 0.133705 | 0.130967 | 0.128933 | 0.127872 | 0.127555 | 0.127926 | 0.12855 | 0.129325 | 0.130436 | 0.132024 | 0.132916 | 0.131597 | 0.130313 | 0.130187 | 0.130272 | 0.130697 | 0.131413 | 0.13247 | 0.133631 | 0.134483 | 0.135453 | 0.137611 | 0.139473 | 0.138381 | 0.137374 | 0.13785 | 0.137764 | 0.138126 | 0.13796 | 0.134839 | 0.131903 | 0.128756 | 0.124695 | 0.120839 | 0.118153 | 0.11418 | 0.10824 | 0.105123 | 0.104349 | 0.103403 | 0.101772 | 0.100311 | 0.09813
0.74 | 10 | Mixture_1_Xyl | 0.197681 | 0.190044 | 0.181698 | 0.174178 | 0.168283 | 0.163701 | 0.160863 | 0.161055 | 0.163456 | 0.165962 | 0.169038 | 0.173696 | 0.178725 | 0.183387 | 0.189969 | 0.195858 | 0.200268 | 0.204409 | 0.208225 | 0.210525 | 0.212735 | 0.216254 | 0.219651 | 0.222462 | 0.22623 | 0.230601 | 0.236492 | 0.243799 | 0.251504 | 0.260096 | 0.269583 | 0.279193 | 0.289332 | 0.298143 | 0.306562 | 0.315096 | 0.32246 | 0.328588 | 0.334693 | 0.340109 | 0.345233 | 0.348277 | 0.349611 | 0.350489 | 0.349957 | 0.347692 | 0.345976 | 0.344794 | 0.34361 | 0.342882 | 0.343108 | 0.343062 | 0.344016 | 0.34714 | 0.351938 | 0.357452 | 0.364925 | 0.373345 | 0.381666 | 0.389631 | 0.396808 | 0.402234 | 0.406878 | 0.411715 | 0.416771 | 0.421434 | 0.425662 | 0.428284 | 0.429896 | 0.429279 | 0.426992 | 0.422229 | 0.415699 | 0.408459 | 0.400347 | 0.390574 | 0.380052 | 0.368508 | 0.356422 | 0.345346 | 0.336477 | 0.328515 | 0.321019 | 0.314876 | 0.309463 | 0.304637 | 0.30024 | 0.296475 | 0.292397 | 0.287901 | 0.283022 | 0.275975 | 0.26876 | 0.262329 | 0.25672 | 0.252038 | 0.247601 | 0.24358 | 0.240117 | 0.236344 | 0.23237 | 0.228505 | 0.224953 | 0.222132 | 0.220359 | 0.218627 | 0.217319 | 0.215955 | 0.213985 | 0.211448 | 0.207533 | 0.201874 | 0.195355 | 0.188512 | 0.181888 | 0.174924 | 0.167391 | 0.159601 | 0.152257 | 0.145555 | 0.139691 | 0.135018 | 0.132147 | 0.130864 | 0.130812 | 0.132381 | 0.134582 | 0.137407 | 0.140661 | 0.143889 | 0.147536 | 0.151772 | 0.15517 | 0.157157 | 0.157706 | 0.156094 | 0.152058 | 0.145609 | 0.13705 | 0.126997 | 0.116538 | 0.106069 | 0.096177 | 0.087022 | 0.079075 | 0.071996 | 0.066148 | 0.06213 | 0.059347 | 0.05758 | 0.057355 | 0.058373 | 0.060388 | 0.062852 | 0.065589 | 0.06803 | 0.070172 | 0.071673 | 0.07259 | 0.072828 | 0.072356 | 0.071889 | 0.071754 | 0.072051 | 0.072469 | 0.072811 | 0.074164 | 0.076697 | 0.080306 | 0.084907 | 0.089847 | 0.095316 | 0.101182 | 0.106722 | 0.111577 | 0.115512 | 0.118582 | 0.120858 | 0.121919 | 0.121908 | 0.12123 | 0.119839 | 0.118004 | 0.115807 | 0.113508 | 0.111398 | 0.109292 | 0.10663 | 0.103803 | 0.101289 | 0.098806 | 0.096351 | 0.094204 | 0.092042 | 0.090153 | 0.088711 | 0.087736 | 0.086675 | 0.085615 | 0.085203 | 0.085318 | 0.085754 | 0.086372 | 0.087291 | 0.088512 | 0.089892 | 0.091471 | 0.093219 | 0.095566 | 0.097927 | 0.100306 | 0.102533 | 0.104938 | 0.106901 | 0.107874 | 0.108366 | 0.108623 | 0.10767 | 0.105887 | 0.104813 | 0.104213 | 0.104107 | 0.10452 | 0.104712 | 0.105167 | 0.106059 | 0.107741 | 0.10907 | 0.108319 | 0.107353 | 0.107671 | 0.108257 | 0.109041 | 0.109717 | 0.110411 | 0.110968 | 0.11127 | 0.112317 | 0.1142 | 0.115271 | 0.114096 | 0.113727 | 0.114412 | 0.114653 | 0.115462 | 0.115654 | 0.113176 | 0.111296 | 0.109152 | 0.105861 | 0.10273 | 0.100769 | 0.097333 | 0.092037 | 0.089586 | 0.088652 | 0.087405 | 0.086158 | 0.08501 | 0.082634
0.74 | 10 | Mixture_1_Xyl | 0.241295 | 0.23212 | 0.223199 | 0.213818 | 0.206724 | 0.201996 | 0.199586 | 0.199605 | 0.201442 | 0.204587 | 0.209215 | 0.213814 | 0.219762 | 0.22717 | 0.234609 | 0.240884 | 0.247071 | 0.253311 | 0.25689 | 0.260064 | 0.264494 | 0.269163 | 0.273538 | 0.277388 | 0.281908 | 0.28838 | 0.295834 | 0.303955 | 0.313754 | 0.325725 | 0.337947 | 0.348902 | 0.360817 | 0.371476 | 0.381574 | 0.391269 | 0.399965 | 0.408395 | 0.416249 | 0.422432 | 0.427955 | 0.432673 | 0.436227 | 0.436828 | 0.434784 | 0.43195 | 0.429796 | 0.428613 | 0.428031 | 0.427572 | 0.427727 | 0.428626 | 0.430826 | 0.434851 | 0.440831 | 0.447423 | 0.455281 | 0.463891 | 0.473114 | 0.482192 | 0.489744 | 0.495058 | 0.499286 | 0.503627 | 0.507693 | 0.511441 | 0.514617 | 0.515217 | 0.514149 | 0.510908 | 0.504681 | 0.496017 | 0.487497 | 0.478596 | 0.469379 | 0.459285 | 0.44698 | 0.434097 | 0.421166 | 0.408822 | 0.39871 | 0.390031 | 0.380917 | 0.372104 | 0.364417 | 0.357548 | 0.350604 | 0.343597 | 0.338042 | 0.332858 | 0.326446 | 0.318954 | 0.311021 | 0.303164 | 0.296611 | 0.291014 | 0.286303 | 0.282204 | 0.278494 | 0.274711 | 0.270803 | 0.266752 | 0.263034 | 0.260164 | 0.258454 | 0.256828 | 0.255525 | 0.253739 | 0.250836 | 0.246818 | 0.241479 | 0.234163 | 0.22611 | 0.217884 | 0.209497 | 0.201098 | 0.192402 | 0.183453 | 0.174919 | 0.167044 | 0.160411 | 0.154997 | 0.151456 | 0.149848 | 0.150229 | 0.152032 | 0.154793 | 0.158408 | 0.162875 | 0.167184 | 0.171581 | 0.176367 | 0.179955 | 0.181869 | 0.182437 | 0.18057 | 0.175662 | 0.167892 | 0.157789 | 0.146093 | 0.13323 | 0.120934 | 0.109893 | 0.099729 | 0.09068 | 0.082484 | 0.076227 | 0.071995 | 0.068883 | 0.066857 | 0.066467 | 0.067802 | 0.070476 | 0.073722 | 0.076985 | 0.079618 | 0.081837 | 0.08364 | 0.084649 | 0.084484 | 0.083572 | 0.082711 | 0.082148 | 0.082099 | 0.082607 | 0.083327 | 0.084845 | 0.087639 | 0.091806 | 0.096898 | 0.102567 | 0.108601 | 0.115037 | 0.121123 | 0.126226 | 0.130437 | 0.133838 | 0.13626 | 0.137522 | 0.137589 | 0.136971 | 0.135484 | 0.133716 | 0.131766 | 0.129268 | 0.126853 | 0.124794 | 0.122024 | 0.119221 | 0.116693 | 0.114309 | 0.111966 | 0.109967 | 0.107767 | 0.105627 | 0.103957 | 0.102761 | 0.101447 | 0.100353 | 0.099612 | 0.099661 | 0.10012 | 0.100666 | 0.101587 | 0.103383 | 0.105612 | 0.107784 | 0.109995 | 0.112904 | 0.115845 | 0.118867 | 0.122102 | 0.125117 | 0.127346 | 0.128735 | 0.129226 | 0.128955 | 0.127376 | 0.125382 | 0.123691 | 0.122622 | 0.122473 | 0.122875 | 0.123132 | 0.123692 | 0.124738 | 0.126282 | 0.12728 | 0.126029 | 0.124735 | 0.124797 | 0.125138 | 0.125711 | 0.12644 | 0.127544 | 0.128579 | 0.129169 | 0.130106 | 0.132282 | 0.133825 | 0.132574 | 0.132008 | 0.132898 | 0.133043 | 0.133377 | 0.132959 | 0.129762 | 0.127041 | 0.124329 | 0.120816 | 0.116998 | 0.114322 | 0.110597 | 0.104979 | 0.101997 | 0.101008 | 0.099645 | 0.097856 | 0.096687 | 0.094643
0.74 | 10 | Mixture_1_Xyl | 0.167067 | 0.164162 | 0.161257 | 0.157998 | 0.155598 | 0.154605 | 0.154035 | 0.153401 | 0.153959 | 0.156278 | 0.159464 | 0.162637 | 0.165758 | 0.169082 | 0.172639 | 0.175911 | 0.178997 | 0.182207 | 0.185706 | 0.188849 | 0.19281 | 0.197547 | 0.201335 | 0.205052 | 0.209866 | 0.215252 | 0.22044 | 0.22636 | 0.233226 | 0.240056 | 0.246774 | 0.253238 | 0.259224 | 0.265299 | 0.271854 | 0.278245 | 0.284424 | 0.290641 | 0.297392 | 0.304615 | 0.313035 | 0.321098 | 0.326582 | 0.329298 | 0.330574 | 0.330887 | 0.331191 | 0.331729 | 0.332998 | 0.335235 | 0.337057 | 0.338153 | 0.338705 | 0.338915 | 0.339405 | 0.340645 | 0.342014 | 0.343959 | 0.347313 | 0.350458 | 0.353122 | 0.355334 | 0.357529 | 0.358577 | 0.358561 | 0.358697 | 0.358829 | 0.356527 | 0.352323 | 0.346978 | 0.340098 | 0.331796 | 0.324796 | 0.321007 | 0.320543 | 0.321958 | 0.323239 | 0.324084 | 0.324369 | 0.322637 | 0.319107 | 0.313408 | 0.305502 | 0.294657 | 0.282579 | 0.27077 | 0.260313 | 0.251217 | 0.243774 | 0.236948 | 0.23084 | 0.224846 | 0.218253 | 0.212263 | 0.208055 | 0.205365 | 0.204573 | 0.20409 | 0.203638 | 0.203922 | 0.204905 | 0.205837 | 0.20697 | 0.207958 | 0.208529 | 0.208373 | 0.20704 | 0.204714 | 0.20144 | 0.196751 | 0.189851 | 0.180171 | 0.169373 | 0.159982 | 0.152332 | 0.145441 | 0.138413 | 0.130703 | 0.122751 | 0.115568 | 0.110154 | 0.105724 | 0.102468 | 0.100837 | 0.101342 | 0.103757 | 0.10723 | 0.110861 | 0.115205 | 0.119809 | 0.124089 | 0.128284 | 0.132172 | 0.135433 | 0.137183 | 0.136487 | 0.132741 | 0.125387 | 0.115473 | 0.104151 | 0.093181 | 0.083257 | 0.074457 | 0.067222 | 0.061839 | 0.057346 | 0.054076 | 0.051929 | 0.050653 | 0.050765 | 0.051682 | 0.05341 | 0.056195 | 0.059239 | 0.061791 | 0.063406 | 0.064179 | 0.064237 | 0.063146 | 0.06056 | 0.057204 | 0.054066 | 0.051765 | 0.050775 | 0.05102 | 0.05194 | 0.053452 | 0.055733 | 0.0579 | 0.060199 | 0.06291 | 0.06534 | 0.067094 | 0.068735 | 0.069667 | 0.070287 | 0.071376 | 0.072618 | 0.073244 | 0.073226 | 0.07337 | 0.073446 | 0.073344 | 0.073077 | 0.073144 | 0.073399 | 0.07389 | 0.073913 | 0.073614 | 0.07337 | 0.073382 | 0.073581 | 0.073845 | 0.073969 | 0.074047 | 0.074065 | 0.074684 | 0.075066 | 0.074257 | 0.073331 | 0.073512 | 0.07373 | 0.074134 | 0.075438 | 0.077005 | 0.078893 | 0.081395 | 0.084638 | 0.08836 | 0.092515 | 0.096832 | 0.101356 | 0.10502 | 0.108108 | 0.110182 | 0.110358 | 0.108908 | 0.105477 | 0.101335 | 0.098059 | 0.09559 | 0.094411 | 0.094545 | 0.095308 | 0.096267 | 0.097163 | 0.098038 | 0.097647 | 0.093685 | 0.089272 | 0.086395 | 0.08467 | 0.083949 | 0.084082 | 0.085089 | 0.086729 | 0.087914 | 0.089158 | 0.091451 | 0.093113 | 0.091833 | 0.090531 | 0.090984 | 0.091015 | 0.090312 | 0.088381 | 0.08424 | 0.080903 | 0.07734 | 0.073218 | 0.069416 | 0.067157 | 0.065296 | 0.061744 | 0.060125 | 0.060704 | 0.061169 | 0.060873 | 0.060143 | 0.058793
0.74 | 10 | Mixture_1_Xyl | 0.141438 | 0.139554 | 0.136964 | 0.134664 | 0.132926 | 0.131997 | 0.131964 | 0.132444 | 0.132598 | 0.133845 | 0.136565 | 0.139291 | 0.141833 | 0.144449 | 0.147142 | 0.149521 | 0.151705 | 0.154511 | 0.158217 | 0.161647 | 0.164597 | 0.167352 | 0.170724 | 0.174049 | 0.177066 | 0.181209 | 0.185682 | 0.190352 | 0.1961 | 0.201847 | 0.206919 | 0.212012 | 0.217359 | 0.22237 | 0.227259 | 0.231948 | 0.236565 | 0.241734 | 0.248003 | 0.254157 | 0.26038 | 0.266356 | 0.270851 | 0.273253 | 0.27364 | 0.273708 | 0.273963 | 0.274148 | 0.275451 | 0.277163 | 0.278341 | 0.278941 | 0.279625 | 0.279621 | 0.279557 | 0.280453 | 0.282091 | 0.283882 | 0.286095 | 0.288474 | 0.290369 | 0.291613 | 0.292924 | 0.293569 | 0.293695 | 0.29387 | 0.293711 | 0.292561 | 0.28983 | 0.285409 | 0.279194 | 0.272866 | 0.267846 | 0.264742 | 0.263815 | 0.264637 | 0.26543 | 0.266021 | 0.266632 | 0.265585 | 0.262951 | 0.258311 | 0.25228 | 0.24427 | 0.234249 | 0.22436 | 0.215779 | 0.20803 | 0.201787 | 0.196976 | 0.192392 | 0.187427 | 0.182162 | 0.17728 | 0.173947 | 0.171475 | 0.170452 | 0.17012 | 0.169482 | 0.169307 | 0.170561 | 0.172054 | 0.173076 | 0.173878 | 0.174322 | 0.173962 | 0.172881 | 0.171059 | 0.16822 | 0.164393 | 0.158684 | 0.151112 | 0.142606 | 0.134797 | 0.128628 | 0.122925 | 0.117127 | 0.110679 | 0.103939 | 0.097931 | 0.093363 | 0.08971 | 0.086916 | 0.085511 | 0.08616 | 0.088097 | 0.091095 | 0.094435 | 0.097718 | 0.101222 | 0.104967 | 0.108665 | 0.11192 | 0.114328 | 0.115269 | 0.11485 | 0.111965 | 0.105928 | 0.097614 | 0.088275 | 0.079229 | 0.070977 | 0.063762 | 0.057642 | 0.052958 | 0.049274 | 0.046533 | 0.044647 | 0.043678 | 0.043751 | 0.04449 | 0.046064 | 0.048322 | 0.050739 | 0.053087 | 0.054756 | 0.055292 | 0.055365 | 0.054493 | 0.052389 | 0.049286 | 0.046375 | 0.044449 | 0.04379 | 0.044049 | 0.044834 | 0.046201 | 0.047937 | 0.049816 | 0.051881 | 0.05399 | 0.055849 | 0.057662 | 0.058995 | 0.059641 | 0.060042 | 0.060823 | 0.061869 | 0.062659 | 0.062774 | 0.062831 | 0.06284 | 0.062703 | 0.062602 | 0.062963 | 0.063472 | 0.063761 | 0.063473 | 0.063017 | 0.062727 | 0.062691 | 0.062907 | 0.063256 | 0.063497 | 0.063671 | 0.063649 | 0.064033 | 0.06438 | 0.063632 | 0.062932 | 0.063166 | 0.063642 | 0.063863 | 0.064714 | 0.066122 | 0.06778 | 0.069699 | 0.072287 | 0.075579 | 0.079261 | 0.082876 | 0.08608 | 0.088952 | 0.091913 | 0.093532 | 0.093797 | 0.09302 | 0.089972 | 0.086103 | 0.08329 | 0.081408 | 0.080365 | 0.0804 | 0.081163 | 0.08173 | 0.082464 | 0.08362 | 0.08415 | 0.080551 | 0.076043 | 0.073694 | 0.072376 | 0.071801 | 0.071696 | 0.072549 | 0.074144 | 0.075202 | 0.07601 | 0.078227 | 0.080338 | 0.078796 | 0.077134 | 0.077427 | 0.077277 | 0.076845 | 0.075924 | 0.072256 | 0.068892 | 0.06587 | 0.062239 | 0.059186 | 0.057827 | 0.056603 | 0.053061 | 0.051568 | 0.052559 | 0.053523 | 0.053192 | 0.052509 | 0.050836
0.658 | 11 | Mixture_2_Xyl | 0.174184 | 0.170298 | 0.167002 | 0.16437 | 0.162294 | 0.160303 | 0.159517 | 0.160333 | 0.162086 | 0.163461 | 0.166149 | 0.16938 | 0.17302 | 0.177069 | 0.180672 | 0.183485 | 0.186539 | 0.189679 | 0.193401 | 0.196853 | 0.200989 | 0.205141 | 0.209483 | 0.213892 | 0.217724 | 0.222421 | 0.227892 | 0.234686 | 0.241079 | 0.247315 | 0.254427 | 0.261227 | 0.268077 | 0.274469 | 0.280764 | 0.286974 | 0.292634 | 0.298226 | 0.304869 | 0.312472 | 0.32133 | 0.328634 | 0.333876 | 0.336984 | 0.338238 | 0.338401 | 0.338532 | 0.339854 | 0.342621 | 0.345166 | 0.347106 | 0.348145 | 0.348698 | 0.348785 | 0.349331 | 0.350342 | 0.352279 | 0.355454 | 0.359321 | 0.362596 | 0.365081 | 0.367374 | 0.3694 | 0.370155 | 0.370997 | 0.371243 | 0.370051 | 0.36736 | 0.363795 | 0.358352 | 0.351346 | 0.343699 | 0.336978 | 0.33238 | 0.33103 | 0.331769 | 0.332856 | 0.332917 | 0.332012 | 0.330336 | 0.326613 | 0.320855 | 0.313418 | 0.302986 | 0.290705 | 0.278681 | 0.267964 | 0.25893 | 0.251564 | 0.244932 | 0.23882 | 0.232318 | 0.225566 | 0.219526 | 0.215737 | 0.213507 | 0.211901 | 0.211194 | 0.210786 | 0.210893 | 0.211959 | 0.213001 | 0.213553 | 0.213705 | 0.214003 | 0.213611 | 0.211898 | 0.208995 | 0.205542 | 0.201137 | 0.19442 | 0.185147 | 0.175254 | 0.166459 | 0.159198 | 0.152967 | 0.145706 | 0.137525 | 0.129837 | 0.123029 | 0.118062 | 0.11417 | 0.110829 | 0.108944 | 0.109438 | 0.111895 | 0.115374 | 0.119254 | 0.123575 | 0.12786 | 0.132195 | 0.136604 | 0.140521 | 0.143289 | 0.144684 | 0.143825 | 0.139811 | 0.132391 | 0.122524 | 0.111415 | 0.100206 | 0.090475 | 0.082292 | 0.074981 | 0.069343 | 0.065181 | 0.06203 | 0.059924 | 0.058681 | 0.058405 | 0.059505 | 0.061688 | 0.06432 | 0.067039 | 0.06959 | 0.071377 | 0.072049 | 0.071815 | 0.070688 | 0.068518 | 0.065312 | 0.061952 | 0.05988 | 0.05905 | 0.059383 | 0.060598 | 0.062114 | 0.064069 | 0.066335 | 0.068861 | 0.071203 | 0.073573 | 0.076001 | 0.07784 | 0.078808 | 0.079595 | 0.080262 | 0.080901 | 0.081875 | 0.082464 | 0.082602 | 0.082295 | 0.08203 | 0.082018 | 0.082129 | 0.082372 | 0.082667 | 0.082596 | 0.08231 | 0.082251 | 0.082387 | 0.082405 | 0.082509 | 0.08284 | 0.083008 | 0.082938 | 0.08352 | 0.083905 | 0.083313 | 0.082496 | 0.082224 | 0.082566 | 0.083661 | 0.084964 | 0.086562 | 0.088543 | 0.091276 | 0.094668 | 0.098395 | 0.102242 | 0.10622 | 0.110133 | 0.11374 | 0.116747 | 0.118292 | 0.118162 | 0.116905 | 0.113815 | 0.110128 | 0.107158 | 0.105107 | 0.104329 | 0.104659 | 0.105508 | 0.106417 | 0.106987 | 0.10645 | 0.104648 | 0.101659 | 0.099173 | 0.097112 | 0.095549 | 0.094944 | 0.095234 | 0.096132 | 0.09722 | 0.09844 | 0.099678 | 0.101204 | 0.101775 | 0.100948 | 0.101052 | 0.10135 | 0.100889 | 0.100152 | 0.097663 | 0.093605 | 0.090588 | 0.087206 | 0.083623 | 0.080625 | 0.078213 | 0.075335 | 0.072522 | 0.071615 | 0.071561 | 0.071225 | 0.070694 | 0.070208 | 0.069763
0.658 | 11 | Mixture_2_Xyl | 0.13853 | 0.135712 | 0.133378 | 0.131189 | 0.12906 | 0.127704 | 0.12744 | 0.128142 | 0.129657 | 0.131591 | 0.133381 | 0.135716 | 0.139259 | 0.142048 | 0.145003 | 0.147296 | 0.149538 | 0.152202 | 0.154186 | 0.15602 | 0.158945 | 0.162026 | 0.165312 | 0.168674 | 0.172459 | 0.176013 | 0.179424 | 0.184233 | 0.189307 | 0.194047 | 0.199584 | 0.204701 | 0.209406 | 0.213886 | 0.218395 | 0.222285 | 0.226167 | 0.230376 | 0.235368 | 0.240705 | 0.246465 | 0.251354 | 0.255206 | 0.257797 | 0.258372 | 0.25803 | 0.257889 | 0.258196 | 0.258951 | 0.260564 | 0.262103 | 0.262826 | 0.263665 | 0.264509 | 0.265474 | 0.266692 | 0.268367 | 0.27021 | 0.272799 | 0.275321 | 0.277075 | 0.278749 | 0.280014 | 0.280471 | 0.281157 | 0.281898 | 0.282014 | 0.280259 | 0.277358 | 0.27316 | 0.267246 | 0.261447 | 0.256478 | 0.252737 | 0.251221 | 0.251451 | 0.251682 | 0.250821 | 0.249518 | 0.248274 | 0.246047 | 0.242532 | 0.237355 | 0.229818 | 0.2214 | 0.212595 | 0.204167 | 0.196936 | 0.191635 | 0.186932 | 0.181949 | 0.177227 | 0.17249 | 0.167587 | 0.1642 | 0.162442 | 0.161154 | 0.160125 | 0.159571 | 0.159482 | 0.159742 | 0.160323 | 0.160578 | 0.160954 | 0.161336 | 0.160662 | 0.159335 | 0.157446 | 0.154933 | 0.151531 | 0.146666 | 0.139819 | 0.13253 | 0.126309 | 0.121222 | 0.116408 | 0.110996 | 0.1052 | 0.099493 | 0.09462 | 0.090792 | 0.08773 | 0.085332 | 0.083837 | 0.084153 | 0.086166 | 0.088413 | 0.091051 | 0.094265 | 0.09731 | 0.100034 | 0.103075 | 0.105897 | 0.108109 | 0.109374 | 0.108623 | 0.105762 | 0.100845 | 0.093896 | 0.085901 | 0.077782 | 0.070372 | 0.063963 | 0.058426 | 0.053955 | 0.050745 | 0.048333 | 0.046734 | 0.046009 | 0.045913 | 0.0468 | 0.04841 | 0.050451 | 0.05243 | 0.054108 | 0.055266 | 0.055775 | 0.055652 | 0.054765 | 0.05333 | 0.051077 | 0.048919 | 0.047744 | 0.047406 | 0.047861 | 0.048955 | 0.050217 | 0.051769 | 0.053476 | 0.055214 | 0.057216 | 0.059199 | 0.061104 | 0.062419 | 0.063094 | 0.063556 | 0.06413 | 0.064823 | 0.065367 | 0.065631 | 0.065542 | 0.065299 | 0.065159 | 0.064957 | 0.064968 | 0.064902 | 0.064775 | 0.064528 | 0.064417 | 0.064349 | 0.064214 | 0.064162 | 0.06402 | 0.063946 | 0.06411 | 0.064076 | 0.064199 | 0.064296 | 0.064163 | 0.063855 | 0.063714 | 0.064114 | 0.064992 | 0.06588 | 0.066947 | 0.068447 | 0.070322 | 0.072608 | 0.074998 | 0.077676 | 0.080518 | 0.082899 | 0.085239 | 0.087412 | 0.088354 | 0.088253 | 0.087332 | 0.085254 | 0.083023 | 0.081084 | 0.079462 | 0.078872 | 0.079362 | 0.079926 | 0.080304 | 0.080582 | 0.080036 | 0.078716 | 0.076958 | 0.075655 | 0.074411 | 0.073419 | 0.072989 | 0.07321 | 0.073966 | 0.074555 | 0.075166 | 0.076088 | 0.076979 | 0.076874 | 0.076316 | 0.076715 | 0.076765 | 0.076559 | 0.076047 | 0.073977 | 0.071124 | 0.069237 | 0.067014 | 0.064401 | 0.062047 | 0.060317 | 0.058243 | 0.05648 | 0.05614 | 0.056062 | 0.055336 | 0.054992 | 0.054544 | 0.054275
0.658 | 11 | Mixture_2_Xyl | 0.156769 | 0.154157 | 0.151305 | 0.148497 | 0.147066 | 0.145813 | 0.145007 | 0.145562 | 0.146375 | 0.148003 | 0.150119 | 0.152616 | 0.156103 | 0.159859 | 0.163833 | 0.166453 | 0.16896 | 0.171791 | 0.174309 | 0.17716 | 0.180826 | 0.184413 | 0.188373 | 0.192257 | 0.195855 | 0.19983 | 0.204447 | 0.20997 | 0.215744 | 0.221619 | 0.22754 | 0.233391 | 0.239228 | 0.244782 | 0.249498 | 0.254532 | 0.259821 | 0.265073 | 0.271033 | 0.276849 | 0.284001 | 0.290867 | 0.295322 | 0.297848 | 0.298875 | 0.298874 | 0.299357 | 0.300629 | 0.302309 | 0.304286 | 0.30585 | 0.306076 | 0.306333 | 0.306531 | 0.307179 | 0.308342 | 0.310347 | 0.312918 | 0.315659 | 0.318337 | 0.320568 | 0.322368 | 0.323735 | 0.324387 | 0.32492 | 0.325077 | 0.324355 | 0.322848 | 0.319948 | 0.315375 | 0.309158 | 0.302484 | 0.296785 | 0.293379 | 0.292169 | 0.292154 | 0.292385 | 0.292333 | 0.291907 | 0.290476 | 0.288134 | 0.283448 | 0.2771 | 0.268606 | 0.257882 | 0.246879 | 0.237747 | 0.229906 | 0.223183 | 0.217722 | 0.21258 | 0.207151 | 0.201153 | 0.19588 | 0.192232 | 0.189692 | 0.188312 | 0.188012 | 0.188022 | 0.18827 | 0.188409 | 0.189089 | 0.189946 | 0.190419 | 0.19057 | 0.189618 | 0.188027 | 0.18568 | 0.182665 | 0.17925 | 0.173823 | 0.165761 | 0.156969 | 0.148973 | 0.142437 | 0.136396 | 0.130015 | 0.12321 | 0.116605 | 0.110865 | 0.106366 | 0.102646 | 0.099677 | 0.098071 | 0.098298 | 0.100246 | 0.103346 | 0.106958 | 0.110802 | 0.114362 | 0.117781 | 0.121397 | 0.124756 | 0.127361 | 0.129104 | 0.128263 | 0.124457 | 0.118136 | 0.109775 | 0.100272 | 0.09047 | 0.081734 | 0.074368 | 0.068134 | 0.063147 | 0.059265 | 0.056292 | 0.054347 | 0.053416 | 0.053195 | 0.053873 | 0.055774 | 0.058358 | 0.061021 | 0.063316 | 0.064733 | 0.065183 | 0.064943 | 0.063814 | 0.061825 | 0.059097 | 0.056524 | 0.054719 | 0.053824 | 0.054087 | 0.055159 | 0.056392 | 0.057867 | 0.059961 | 0.062183 | 0.064345 | 0.066561 | 0.068583 | 0.070146 | 0.071228 | 0.071827 | 0.072315 | 0.072968 | 0.073664 | 0.073918 | 0.074157 | 0.07432 | 0.074121 | 0.073883 | 0.074145 | 0.074518 | 0.074821 | 0.074871 | 0.074675 | 0.074445 | 0.07436 | 0.074517 | 0.074633 | 0.07456 | 0.074651 | 0.074781 | 0.075133 | 0.075452 | 0.075264 | 0.074674 | 0.074575 | 0.075182 | 0.076119 | 0.076877 | 0.078142 | 0.080051 | 0.082505 | 0.085526 | 0.088639 | 0.091929 | 0.095488 | 0.099086 | 0.102173 | 0.104614 | 0.105936 | 0.106061 | 0.104765 | 0.102039 | 0.098887 | 0.096023 | 0.094229 | 0.093683 | 0.093831 | 0.094522 | 0.095472 | 0.095922 | 0.095344 | 0.093678 | 0.091258 | 0.089371 | 0.087459 | 0.085782 | 0.085277 | 0.085693 | 0.086479 | 0.087321 | 0.088294 | 0.089516 | 0.090864 | 0.090983 | 0.090124 | 0.090653 | 0.090998 | 0.090499 | 0.089902 | 0.087409 | 0.083588 | 0.081089 | 0.078063 | 0.074741 | 0.072074 | 0.070543 | 0.068084 | 0.065403 | 0.064592 | 0.064626 | 0.063997 | 0.06352 | 0.062931 | 0.062594
0.658 | 11 | Mixture_2_Xyl | 0.158962 | 0.15579 | 0.152783 | 0.150144 | 0.147964 | 0.146297 | 0.146011 | 0.147528 | 0.149249 | 0.150552 | 0.152916 | 0.15626 | 0.159087 | 0.161371 | 0.164644 | 0.168532 | 0.171877 | 0.174807 | 0.177899 | 0.180955 | 0.183761 | 0.187212 | 0.191332 | 0.195186 | 0.199718 | 0.204515 | 0.209139 | 0.214646 | 0.221216 | 0.227408 | 0.233636 | 0.239436 | 0.24513 | 0.250553 | 0.255212 | 0.260378 | 0.266487 | 0.272188 | 0.278094 | 0.284271 | 0.291283 | 0.298358 | 0.303089 | 0.305253 | 0.305676 | 0.305041 | 0.304967 | 0.305534 | 0.306417 | 0.308156 | 0.309335 | 0.310612 | 0.312433 | 0.312921 | 0.313491 | 0.315118 | 0.317229 | 0.320075 | 0.323585 | 0.326843 | 0.329063 | 0.330562 | 0.332479 | 0.333843 | 0.334712 | 0.335484 | 0.33523 | 0.333566 | 0.330789 | 0.32611 | 0.319854 | 0.312534 | 0.306248 | 0.302014 | 0.301341 | 0.302836 | 0.303784 | 0.303638 | 0.302922 | 0.301024 | 0.298149 | 0.293059 | 0.285859 | 0.276584 | 0.265899 | 0.255552 | 0.246471 | 0.238028 | 0.231006 | 0.22532 | 0.219707 | 0.213193 | 0.206684 | 0.201296 | 0.197381 | 0.19418 | 0.192501 | 0.191358 | 0.190198 | 0.189931 | 0.190688 | 0.191184 | 0.191908 | 0.192328 | 0.192397 | 0.191871 | 0.190467 | 0.187719 | 0.184306 | 0.179868 | 0.173589 | 0.16531 | 0.156114 | 0.147429 | 0.14037 | 0.134071 | 0.127675 | 0.120578 | 0.113184 | 0.106877 | 0.102038 | 0.098108 | 0.095116 | 0.093316 | 0.093523 | 0.095706 | 0.099038 | 0.102296 | 0.105787 | 0.109605 | 0.113609 | 0.117491 | 0.120887 | 0.123647 | 0.125017 | 0.124401 | 0.120811 | 0.114183 | 0.10536 | 0.09526 | 0.085478 | 0.076532 | 0.068534 | 0.06178 | 0.056662 | 0.052482 | 0.049353 | 0.047214 | 0.046099 | 0.046196 | 0.047222 | 0.048948 | 0.051151 | 0.053649 | 0.056037 | 0.057789 | 0.05844 | 0.058435 | 0.057526 | 0.055417 | 0.052212 | 0.049251 | 0.047322 | 0.046635 | 0.04703 | 0.048107 | 0.049695 | 0.051827 | 0.054064 | 0.056229 | 0.058497 | 0.060744 | 0.06275 | 0.06419 | 0.065111 | 0.065701 | 0.066643 | 0.067597 | 0.068003 | 0.068058 | 0.068215 | 0.068313 | 0.068118 | 0.067862 | 0.067823 | 0.067996 | 0.068179 | 0.067681 | 0.067172 | 0.067004 | 0.066856 | 0.066925 | 0.067143 | 0.067152 | 0.067274 | 0.067097 | 0.067437 | 0.067749 | 0.066954 | 0.066113 | 0.066341 | 0.066798 | 0.067225 | 0.068288 | 0.069735 | 0.071365 | 0.073352 | 0.07617 | 0.079558 | 0.083119 | 0.086894 | 0.090576 | 0.093593 | 0.096414 | 0.098253 | 0.098348 | 0.097272 | 0.094227 | 0.090733 | 0.087971 | 0.08596 | 0.08507 | 0.085232 | 0.085726 | 0.086138 | 0.086714 | 0.08757 | 0.087725 | 0.084522 | 0.080492 | 0.078249 | 0.076884 | 0.076167 | 0.076399 | 0.077276 | 0.078516 | 0.079566 | 0.080655 | 0.082534 | 0.084035 | 0.083098 | 0.08173 | 0.081864 | 0.082004 | 0.081522 | 0.079638 | 0.075957 | 0.073199 | 0.070162 | 0.066371 | 0.063014 | 0.060954 | 0.059285 | 0.056243 | 0.054631 | 0.054933 | 0.055418 | 0.055143 | 0.054608 | 0.053606
0.658 | 11 | Mixture_2_Xyl | 0.129433 | 0.12642 | 0.124358 | 0.122442 | 0.121376 | 0.12085 | 0.121268 | 0.122269 | 0.122312 | 0.123481 | 0.125635 | 0.127569 | 0.130069 | 0.132625 | 0.135601 | 0.138368 | 0.140315 | 0.142497 | 0.145189 | 0.147923 | 0.150248 | 0.15252 | 0.155298 | 0.15866 | 0.16226 | 0.166003 | 0.169389 | 0.173148 | 0.177707 | 0.182146 | 0.186726 | 0.191743 | 0.19597 | 0.19982 | 0.203725 | 0.207035 | 0.210866 | 0.215487 | 0.220519 | 0.224976 | 0.230027 | 0.235136 | 0.238439 | 0.239677 | 0.239845 | 0.239762 | 0.239763 | 0.239698 | 0.240089 | 0.241422 | 0.242586 | 0.243297 | 0.244325 | 0.245301 | 0.246072 | 0.247171 | 0.248343 | 0.249828 | 0.252488 | 0.255137 | 0.257147 | 0.257952 | 0.258849 | 0.260153 | 0.261335 | 0.262532 | 0.262994 | 0.261721 | 0.259038 | 0.255201 | 0.250611 | 0.245284 | 0.240447 | 0.237728 | 0.237294 | 0.238238 | 0.238982 | 0.239401 | 0.239544 | 0.238676 | 0.236533 | 0.232629 | 0.227554 | 0.220341 | 0.211723 | 0.203474 | 0.196185 | 0.188926 | 0.182904 | 0.178095 | 0.173505 | 0.168852 | 0.163861 | 0.159487 | 0.156158 | 0.153677 | 0.151862 | 0.150568 | 0.149869 | 0.149586 | 0.150431 | 0.150958 | 0.151122 | 0.151325 | 0.151665 | 0.151161 | 0.149892 | 0.147976 | 0.145643 | 0.142364 | 0.137024 | 0.12986 | 0.122568 | 0.116122 | 0.110238 | 0.104817 | 0.099662 | 0.094256 | 0.088922 | 0.084124 | 0.079891 | 0.076534 | 0.07432 | 0.073135 | 0.073466 | 0.074968 | 0.077562 | 0.080067 | 0.082699 | 0.085987 | 0.089194 | 0.092294 | 0.095001 | 0.097254 | 0.098594 | 0.097982 | 0.095231 | 0.089922 | 0.082656 | 0.074651 | 0.066836 | 0.059795 | 0.053609 | 0.048153 | 0.044095 | 0.040923 | 0.038338 | 0.036874 | 0.036197 | 0.036335 | 0.037215 | 0.038468 | 0.040189 | 0.042384 | 0.044223 | 0.045428 | 0.045904 | 0.045807 | 0.045022 | 0.043357 | 0.040674 | 0.038459 | 0.037339 | 0.036976 | 0.037431 | 0.038347 | 0.039698 | 0.04116 | 0.042634 | 0.044278 | 0.046088 | 0.047824 | 0.048977 | 0.050051 | 0.050834 | 0.051485 | 0.052188 | 0.052857 | 0.053198 | 0.053057 | 0.053095 | 0.05336 | 0.05331 | 0.05297 | 0.05307 | 0.053442 | 0.053682 | 0.053217 | 0.052637 | 0.052362 | 0.052262 | 0.052546 | 0.052824 | 0.052675 | 0.052788 | 0.052966 | 0.053196 | 0.053395 | 0.052942 | 0.052486 | 0.052718 | 0.052933 | 0.053049 | 0.054021 | 0.055206 | 0.056336 | 0.058034 | 0.060317 | 0.062869 | 0.065577 | 0.068356 | 0.070982 | 0.073343 | 0.07563 | 0.076978 | 0.076899 | 0.07611 | 0.073861 | 0.070881 | 0.068665 | 0.067148 | 0.06634 | 0.066358 | 0.066737 | 0.067298 | 0.067866 | 0.068748 | 0.069061 | 0.066411 | 0.062684 | 0.060687 | 0.059657 | 0.059102 | 0.059081 | 0.059743 | 0.060916 | 0.061756 | 0.062525 | 0.063908 | 0.065026 | 0.064323 | 0.063359 | 0.063558 | 0.063759 | 0.063109 | 0.06159 | 0.05896 | 0.056623 | 0.054299 | 0.051399 | 0.048598 | 0.046878 | 0.045935 | 0.043637 | 0.042302 | 0.042666 | 0.043429 | 0.043286 | 0.042519 | 0.041888
0.493 | 12 | Mixture_3_Xyl | 0.170826 | 0.166107 | 0.161481 | 0.158027 | 0.155573 | 0.15401 | 0.153784 | 0.153679 | 0.154445 | 0.156953 | 0.160393 | 0.163826 | 0.167894 | 0.171594 | 0.175152 | 0.179209 | 0.182972 | 0.185758 | 0.188746 | 0.191492 | 0.194798 | 0.198211 | 0.201884 | 0.205752 | 0.209905 | 0.214113 | 0.219463 | 0.225529 | 0.232639 | 0.239835 | 0.246305 | 0.252946 | 0.259543 | 0.265287 | 0.270797 | 0.276475 | 0.281951 | 0.286768 | 0.292117 | 0.298021 | 0.303581 | 0.308693 | 0.313145 | 0.315482 | 0.315584 | 0.314633 | 0.314806 | 0.315487 | 0.316357 | 0.317437 | 0.31885 | 0.32016 | 0.32186 | 0.323646 | 0.325868 | 0.328905 | 0.332501 | 0.33623 | 0.340693 | 0.344952 | 0.347854 | 0.349617 | 0.351763 | 0.353813 | 0.355582 | 0.35639 | 0.356372 | 0.355202 | 0.352834 | 0.3485 | 0.342256 | 0.334634 | 0.327692 | 0.32313 | 0.319979 | 0.316982 | 0.3148 | 0.31253 | 0.308783 | 0.304198 | 0.299371 | 0.294503 | 0.288661 | 0.281012 | 0.272233 | 0.262904 | 0.254467 | 0.247908 | 0.242049 | 0.236516 | 0.231135 | 0.225433 | 0.219563 | 0.213864 | 0.209698 | 0.206895 | 0.205076 | 0.203496 | 0.202205 | 0.20094 | 0.199751 | 0.198769 | 0.198426 | 0.198037 | 0.197764 | 0.197281 | 0.19593 | 0.193681 | 0.190987 | 0.187628 | 0.182419 | 0.175152 | 0.166893 | 0.159312 | 0.153 | 0.14735 | 0.141003 | 0.134128 | 0.127795 | 0.121976 | 0.117132 | 0.113143 | 0.109874 | 0.108415 | 0.10845 | 0.110241 | 0.113168 | 0.116293 | 0.119478 | 0.122749 | 0.126197 | 0.129725 | 0.133056 | 0.135425 | 0.13632 | 0.135562 | 0.132603 | 0.126613 | 0.118105 | 0.108455 | 0.098807 | 0.089758 | 0.081762 | 0.074928 | 0.069075 | 0.06433 | 0.060646 | 0.058195 | 0.057011 | 0.056676 | 0.057297 | 0.058987 | 0.061223 | 0.063359 | 0.065725 | 0.067899 | 0.069299 | 0.069766 | 0.069222 | 0.06791 | 0.066107 | 0.064302 | 0.063032 | 0.062593 | 0.062755 | 0.063439 | 0.065109 | 0.067422 | 0.070135 | 0.072893 | 0.075737 | 0.078912 | 0.081912 | 0.084415 | 0.086143 | 0.087356 | 0.088449 | 0.089446 | 0.090286 | 0.090493 | 0.090111 | 0.089667 | 0.089127 | 0.088218 | 0.087319 | 0.08696 | 0.086598 | 0.085433 | 0.084489 | 0.083771 | 0.082907 | 0.082313 | 0.081815 | 0.081203 | 0.080874 | 0.08038 | 0.080226 | 0.080079 | 0.079386 | 0.078903 | 0.078842 | 0.079024 | 0.079629 | 0.080733 | 0.082205 | 0.083762 | 0.085614 | 0.088163 | 0.091199 | 0.094107 | 0.097014 | 0.099933 | 0.102908 | 0.105458 | 0.106827 | 0.106805 | 0.105805 | 0.103646 | 0.100978 | 0.098915 | 0.09776 | 0.097285 | 0.097331 | 0.098034 | 0.098986 | 0.099643 | 0.099443 | 0.098081 | 0.096069 | 0.095008 | 0.094125 | 0.093205 | 0.092909 | 0.093065 | 0.093846 | 0.094551 | 0.095334 | 0.096594 | 0.097855 | 0.097879 | 0.096955 | 0.09751 | 0.098116 | 0.097879 | 0.097625 | 0.095563 | 0.092066 | 0.09004 | 0.087367 | 0.084304 | 0.081532 | 0.079667 | 0.076425 | 0.073416 | 0.07251 | 0.072154 | 0.070952 | 0.070142 | 0.069693 | 0.06948
0.493 | 12 | Mixture_3_Xyl | 0.155066 | 0.150744 | 0.147699 | 0.145184 | 0.14203 | 0.140264 | 0.140595 | 0.140775 | 0.141489 | 0.143841 | 0.147535 | 0.150971 | 0.153929 | 0.15712 | 0.160281 | 0.163812 | 0.167473 | 0.169774 | 0.172091 | 0.174797 | 0.17813 | 0.18143 | 0.183939 | 0.187321 | 0.191276 | 0.195387 | 0.200875 | 0.20671 | 0.212595 | 0.21816 | 0.224095 | 0.230418 | 0.236438 | 0.241438 | 0.246118 | 0.250543 | 0.25556 | 0.26038 | 0.26504 | 0.270048 | 0.275486 | 0.280497 | 0.284065 | 0.285704 | 0.285687 | 0.285279 | 0.285152 | 0.28543 | 0.286435 | 0.287479 | 0.288925 | 0.290176 | 0.291702 | 0.293698 | 0.29588 | 0.298576 | 0.302024 | 0.305536 | 0.309549 | 0.313318 | 0.316338 | 0.318068 | 0.319662 | 0.321435 | 0.323074 | 0.323828 | 0.323677 | 0.322786 | 0.320371 | 0.315838 | 0.309808 | 0.302997 | 0.296509 | 0.291705 | 0.288563 | 0.285743 | 0.283637 | 0.281731 | 0.27923 | 0.276174 | 0.272054 | 0.266901 | 0.261132 | 0.253954 | 0.246122 | 0.238016 | 0.229766 | 0.223205 | 0.217641 | 0.212595 | 0.208029 | 0.20258 | 0.19691 | 0.191877 | 0.188012 | 0.185352 | 0.183079 | 0.181195 | 0.179926 | 0.178821 | 0.177859 | 0.177108 | 0.176763 | 0.176247 | 0.175825 | 0.175213 | 0.174108 | 0.172507 | 0.170123 | 0.16635 | 0.161167 | 0.154703 | 0.147546 | 0.140597 | 0.134724 | 0.129721 | 0.1243 | 0.11815 | 0.112242 | 0.107178 | 0.102748 | 0.099385 | 0.097017 | 0.095584 | 0.095255 | 0.096576 | 0.098808 | 0.101485 | 0.104666 | 0.107711 | 0.110671 | 0.113718 | 0.116654 | 0.118833 | 0.119718 | 0.118977 | 0.116225 | 0.111091 | 0.10392 | 0.095482 | 0.086956 | 0.078946 | 0.071802 | 0.065667 | 0.060576 | 0.056772 | 0.053877 | 0.051753 | 0.050718 | 0.050672 | 0.051574 | 0.053327 | 0.055266 | 0.05709 | 0.059005 | 0.060582 | 0.061611 | 0.061976 | 0.061485 | 0.060153 | 0.05863 | 0.057049 | 0.055935 | 0.05564 | 0.055919 | 0.056522 | 0.057863 | 0.059887 | 0.062218 | 0.064711 | 0.067459 | 0.069985 | 0.07211 | 0.073951 | 0.075438 | 0.076245 | 0.07688 | 0.077696 | 0.078473 | 0.07884 | 0.078508 | 0.077831 | 0.077398 | 0.076579 | 0.07592 | 0.075486 | 0.075142 | 0.074594 | 0.074063 | 0.073371 | 0.072541 | 0.071976 | 0.071568 | 0.071261 | 0.071342 | 0.071167 | 0.071082 | 0.071244 | 0.07083 | 0.070208 | 0.070025 | 0.07028 | 0.070836 | 0.071701 | 0.072997 | 0.0745 | 0.076388 | 0.078642 | 0.081268 | 0.083574 | 0.086079 | 0.088912 | 0.091295 | 0.092949 | 0.093917 | 0.09384 | 0.092883 | 0.091171 | 0.089066 | 0.087384 | 0.086335 | 0.085777 | 0.085752 | 0.086236 | 0.08688 | 0.087189 | 0.087035 | 0.086008 | 0.084324 | 0.083536 | 0.082705 | 0.081773 | 0.081428 | 0.081375 | 0.081916 | 0.082532 | 0.083451 | 0.084641 | 0.085334 | 0.084796 | 0.0842 | 0.085044 | 0.085464 | 0.085235 | 0.084859 | 0.082776 | 0.079846 | 0.078192 | 0.075888 | 0.073179 | 0.070728 | 0.069025 | 0.066478 | 0.064312 | 0.063608 | 0.063091 | 0.062142 | 0.061774 | 0.061306 | 0.061021
0.493 | 12 | Mixture_3_Xyl | 0.173969 | 0.170223 | 0.165915 | 0.161781 | 0.158946 | 0.157271 | 0.156972 | 0.157435 | 0.157882 | 0.160241 | 0.164113 | 0.167247 | 0.170827 | 0.174661 | 0.178071 | 0.182048 | 0.186038 | 0.189145 | 0.192298 | 0.195985 | 0.199653 | 0.20275 | 0.206357 | 0.210592 | 0.215234 | 0.220302 | 0.226194 | 0.232569 | 0.23984 | 0.246609 | 0.253239 | 0.260554 | 0.26755 | 0.273868 | 0.279871 | 0.286154 | 0.292529 | 0.298011 | 0.303714 | 0.309441 | 0.315671 | 0.321623 | 0.325893 | 0.32818 | 0.328662 | 0.328316 | 0.328336 | 0.329475 | 0.330842 | 0.331786 | 0.333511 | 0.334992 | 0.336358 | 0.338215 | 0.34046 | 0.343137 | 0.346608 | 0.350541 | 0.355038 | 0.35892 | 0.362021 | 0.364191 | 0.36616 | 0.367525 | 0.368802 | 0.369502 | 0.369457 | 0.367877 | 0.364979 | 0.360056 | 0.352856 | 0.344787 | 0.337123 | 0.332015 | 0.329251 | 0.326949 | 0.325007 | 0.323363 | 0.32096 | 0.317286 | 0.312859 | 0.306729 | 0.299785 | 0.291672 | 0.282236 | 0.272173 | 0.263365 | 0.255812 | 0.249213 | 0.242764 | 0.236554 | 0.230281 | 0.224142 | 0.21874 | 0.214794 | 0.211941 | 0.209789 | 0.208004 | 0.206589 | 0.205658 | 0.205224 | 0.204803 | 0.204798 | 0.204605 | 0.203785 | 0.202946 | 0.201681 | 0.199558 | 0.196674 | 0.192871 | 0.186842 | 0.179172 | 0.170536 | 0.162537 | 0.155974 | 0.15002 | 0.143519 | 0.136227 | 0.129415 | 0.123316 | 0.118396 | 0.114355 | 0.11096 | 0.109119 | 0.10931 | 0.111084 | 0.113933 | 0.11736 | 0.120825 | 0.124344 | 0.127945 | 0.131721 | 0.135026 | 0.1375 | 0.138989 | 0.13848 | 0.135285 | 0.129145 | 0.120383 | 0.110138 | 0.099916 | 0.090528 | 0.082298 | 0.075313 | 0.069542 | 0.064936 | 0.061276 | 0.058765 | 0.057557 | 0.057412 | 0.058397 | 0.060248 | 0.06252 | 0.06475 | 0.067248 | 0.069257 | 0.070539 | 0.070742 | 0.069858 | 0.068227 | 0.066082 | 0.063931 | 0.062567 | 0.06189 | 0.061989 | 0.062748 | 0.064475 | 0.066831 | 0.069471 | 0.07201 | 0.074701 | 0.077631 | 0.080335 | 0.082884 | 0.084502 | 0.085365 | 0.08647 | 0.08752 | 0.088292 | 0.088603 | 0.088309 | 0.087738 | 0.087285 | 0.086524 | 0.085912 | 0.085713 | 0.085666 | 0.085039 | 0.084356 | 0.083525 | 0.082714 | 0.082196 | 0.081676 | 0.08155 | 0.081485 | 0.08116 | 0.081314 | 0.081399 | 0.080718 | 0.079993 | 0.07957 | 0.079843 | 0.080899 | 0.082217 | 0.083647 | 0.085479 | 0.087905 | 0.09038 | 0.093267 | 0.096471 | 0.099648 | 0.102761 | 0.105824 | 0.108268 | 0.109674 | 0.109857 | 0.108835 | 0.106483 | 0.103567 | 0.10151 | 0.100325 | 0.099516 | 0.099436 | 0.10003 | 0.100774 | 0.101361 | 0.10122 | 0.099902 | 0.097816 | 0.096385 | 0.095176 | 0.094158 | 0.093647 | 0.093718 | 0.094287 | 0.095078 | 0.096221 | 0.097464 | 0.09848 | 0.098377 | 0.09756 | 0.09796 | 0.098549 | 0.098556 | 0.098078 | 0.095629 | 0.091973 | 0.09008 | 0.087429 | 0.084062 | 0.081087 | 0.078964 | 0.075423 | 0.072495 | 0.071933 | 0.071768 | 0.070737 | 0.070222 | 0.069946 | 0.069473
0.493 | 12 | Mixture_3_Xyl | 0.165815 | 0.160943 | 0.156296 | 0.152048 | 0.149055 | 0.147941 | 0.148559 | 0.149901 | 0.151206 | 0.152852 | 0.156566 | 0.159864 | 0.162444 | 0.165877 | 0.169694 | 0.173929 | 0.178273 | 0.181247 | 0.183497 | 0.186046 | 0.189065 | 0.192665 | 0.19596 | 0.199774 | 0.203858 | 0.20872 | 0.214052 | 0.219968 | 0.226252 | 0.232983 | 0.239727 | 0.245912 | 0.251716 | 0.257159 | 0.262908 | 0.268648 | 0.273391 | 0.278059 | 0.283544 | 0.288469 | 0.293898 | 0.299343 | 0.303134 | 0.304681 | 0.304384 | 0.303414 | 0.303146 | 0.302723 | 0.302838 | 0.303897 | 0.304981 | 0.306528 | 0.308684 | 0.310843 | 0.313178 | 0.316071 | 0.319505 | 0.323714 | 0.328421 | 0.331976 | 0.334813 | 0.337253 | 0.339651 | 0.341296 | 0.342551 | 0.343351 | 0.343493 | 0.342337 | 0.339697 | 0.335251 | 0.329685 | 0.32292 | 0.316137 | 0.310882 | 0.307731 | 0.305859 | 0.303906 | 0.301435 | 0.298038 | 0.294143 | 0.290095 | 0.285073 | 0.278908 | 0.270481 | 0.261573 | 0.25372 | 0.246638 | 0.239714 | 0.23394 | 0.228891 | 0.223573 | 0.217947 | 0.211576 | 0.205607 | 0.201573 | 0.1983 | 0.195851 | 0.194172 | 0.192487 | 0.190971 | 0.190203 | 0.189428 | 0.188256 | 0.187256 | 0.186946 | 0.186344 | 0.185321 | 0.183381 | 0.180596 | 0.176652 | 0.171414 | 0.163934 | 0.155787 | 0.148294 | 0.141812 | 0.135975 | 0.130012 | 0.123354 | 0.116663 | 0.110632 | 0.105849 | 0.102203 | 0.0995 | 0.09781 | 0.097687 | 0.09933 | 0.10181 | 0.104418 | 0.10768 | 0.111012 | 0.114199 | 0.117935 | 0.121067 | 0.12315 | 0.124297 | 0.123611 | 0.120317 | 0.114243 | 0.106056 | 0.096919 | 0.087809 | 0.079113 | 0.071261 | 0.064413 | 0.058738 | 0.054062 | 0.050534 | 0.04825 | 0.046926 | 0.046598 | 0.047289 | 0.048938 | 0.051149 | 0.053436 | 0.055738 | 0.057746 | 0.058817 | 0.059201 | 0.058701 | 0.057498 | 0.055581 | 0.053737 | 0.052604 | 0.052127 | 0.052505 | 0.053494 | 0.055083 | 0.057175 | 0.059621 | 0.062152 | 0.06516 | 0.068113 | 0.070746 | 0.073076 | 0.074595 | 0.075772 | 0.076887 | 0.077757 | 0.078223 | 0.077877 | 0.077656 | 0.077398 | 0.076805 | 0.076131 | 0.075648 | 0.075175 | 0.07461 | 0.073582 | 0.07252 | 0.071501 | 0.070697 | 0.070314 | 0.069893 | 0.069321 | 0.068804 | 0.068316 | 0.068336 | 0.068278 | 0.067499 | 0.066785 | 0.06701 | 0.067348 | 0.067445 | 0.068431 | 0.069895 | 0.071331 | 0.072932 | 0.075416 | 0.078267 | 0.080968 | 0.083853 | 0.08681 | 0.089261 | 0.091768 | 0.09347 | 0.093724 | 0.092989 | 0.090782 | 0.087943 | 0.085739 | 0.084255 | 0.08356 | 0.083572 | 0.083844 | 0.084522 | 0.085704 | 0.087282 | 0.088252 | 0.085559 | 0.081857 | 0.080101 | 0.079052 | 0.078505 | 0.078788 | 0.079835 | 0.08097 | 0.081461 | 0.082149 | 0.083954 | 0.085834 | 0.084983 | 0.083537 | 0.083758 | 0.083781 | 0.083307 | 0.082436 | 0.079684 | 0.076856 | 0.07393 | 0.070442 | 0.067257 | 0.065527 | 0.064144 | 0.060629 | 0.058753 | 0.059114 | 0.059768 | 0.059293 | 0.058342 | 0.05684
0.493 | 12 | Mixture_3_Xyl | 0.126461 | 0.123506 | 0.120196 | 0.116916 | 0.115065 | 0.114582 | 0.115065 | 0.116036 | 0.116336 | 0.117577 | 0.12093 | 0.124107 | 0.126428 | 0.128805 | 0.131682 | 0.134095 | 0.136359 | 0.138565 | 0.140433 | 0.142767 | 0.145333 | 0.147624 | 0.149581 | 0.152018 | 0.155661 | 0.15922 | 0.162265 | 0.166514 | 0.171316 | 0.175626 | 0.180189 | 0.18498 | 0.189029 | 0.192625 | 0.196756 | 0.200722 | 0.204371 | 0.20811 | 0.21176 | 0.215419 | 0.219609 | 0.223648 | 0.225904 | 0.226811 | 0.226457 | 0.225387 | 0.225184 | 0.225149 | 0.225187 | 0.225783 | 0.226291 | 0.227278 | 0.228918 | 0.230122 | 0.23174 | 0.233748 | 0.236344 | 0.239256 | 0.242385 | 0.245074 | 0.246846 | 0.248345 | 0.249668 | 0.25072 | 0.251767 | 0.252907 | 0.254066 | 0.253377 | 0.251414 | 0.248296 | 0.243633 | 0.238362 | 0.233704 | 0.230137 | 0.227779 | 0.226815 | 0.226068 | 0.224491 | 0.222643 | 0.220049 | 0.21762 | 0.21462 | 0.209694 | 0.203322 | 0.196834 | 0.19034 | 0.184407 | 0.178802 | 0.174525 | 0.170561 | 0.16648 | 0.162475 | 0.15797 | 0.153564 | 0.150282 | 0.147729 | 0.145812 | 0.144106 | 0.142564 | 0.14162 | 0.141508 | 0.140694 | 0.139815 | 0.139651 | 0.139621 | 0.139058 | 0.138073 | 0.136301 | 0.134035 | 0.131357 | 0.127534 | 0.122008 | 0.1157 | 0.110027 | 0.105004 | 0.100203 | 0.095372 | 0.090732 | 0.085966 | 0.081285 | 0.077793 | 0.074867 | 0.072704 | 0.071699 | 0.07188 | 0.073238 | 0.075268 | 0.077082 | 0.079316 | 0.081892 | 0.084672 | 0.087215 | 0.08936 | 0.091108 | 0.092002 | 0.09158 | 0.089045 | 0.084385 | 0.078261 | 0.071368 | 0.064584 | 0.058214 | 0.05227 | 0.04713 | 0.043078 | 0.03953 | 0.037017 | 0.035491 | 0.034547 | 0.034345 | 0.034935 | 0.036215 | 0.037936 | 0.039951 | 0.041726 | 0.043014 | 0.043676 | 0.043809 | 0.043428 | 0.042623 | 0.041189 | 0.039715 | 0.038984 | 0.038828 | 0.039191 | 0.039883 | 0.040969 | 0.042637 | 0.044644 | 0.046458 | 0.048469 | 0.050471 | 0.052313 | 0.053968 | 0.054802 | 0.055363 | 0.056196 | 0.056879 | 0.057214 | 0.057016 | 0.056745 | 0.056582 | 0.056159 | 0.055702 | 0.055272 | 0.054885 | 0.054729 | 0.054003 | 0.053108 | 0.052507 | 0.052358 | 0.052178 | 0.051827 | 0.051279 | 0.050879 | 0.050526 | 0.05052 | 0.050537 | 0.050003 | 0.049544 | 0.049849 | 0.050269 | 0.050414 | 0.051002 | 0.051958 | 0.052984 | 0.054263 | 0.055983 | 0.05776 | 0.059866 | 0.061961 | 0.06415 | 0.066023 | 0.067897 | 0.069271 | 0.06942 | 0.068928 | 0.067179 | 0.064735 | 0.062867 | 0.061667 | 0.061072 | 0.061208 | 0.061649 | 0.062088 | 0.062838 | 0.064246 | 0.06525 | 0.063406 | 0.060044 | 0.058319 | 0.057648 | 0.057319 | 0.05732 | 0.057976 | 0.059051 | 0.059651 | 0.060151 | 0.061503 | 0.062921 | 0.062229 | 0.060713 | 0.060915 | 0.061073 | 0.060789 | 0.060191 | 0.057901 | 0.055792 | 0.053752 | 0.050956 | 0.048472 | 0.047062 | 0.046199 | 0.043811 | 0.042557 | 0.043095 | 0.044065 | 0.043737 | 0.042664 | 0.041525
0.329 | 13 | Mixture_4_Xyl | 0.176419 | 0.170473 | 0.163315 | 0.157082 | 0.152709 | 0.151801 | 0.150286 | 0.149821 | 0.151647 | 0.155567 | 0.158918 | 0.163337 | 0.169357 | 0.174847 | 0.180024 | 0.184538 | 0.188829 | 0.193221 | 0.196986 | 0.200454 | 0.203906 | 0.20707 | 0.2107 | 0.214841 | 0.220021 | 0.226874 | 0.233874 | 0.240118 | 0.247748 | 0.25688 | 0.265692 | 0.274607 | 0.283245 | 0.291074 | 0.297294 | 0.302863 | 0.308593 | 0.314408 | 0.320415 | 0.325389 | 0.330001 | 0.334991 | 0.338913 | 0.340333 | 0.33975 | 0.338214 | 0.337325 | 0.336803 | 0.337078 | 0.338356 | 0.33984 | 0.34128 | 0.344356 | 0.347674 | 0.351056 | 0.355923 | 0.36233 | 0.36872 | 0.374692 | 0.379475 | 0.383987 | 0.388227 | 0.391372 | 0.393059 | 0.394612 | 0.396029 | 0.39624 | 0.395103 | 0.392635 | 0.387074 | 0.379833 | 0.371706 | 0.362779 | 0.354858 | 0.34903 | 0.342954 | 0.336668 | 0.330285 | 0.323863 | 0.317114 | 0.311003 | 0.304893 | 0.298341 | 0.29082 | 0.282842 | 0.274952 | 0.267879 | 0.261395 | 0.255373 | 0.249966 | 0.244716 | 0.237952 | 0.230872 | 0.224485 | 0.218975 | 0.214959 | 0.211841 | 0.209145 | 0.206555 | 0.204192 | 0.202062 | 0.199411 | 0.197468 | 0.195956 | 0.194901 | 0.193838 | 0.192369 | 0.190255 | 0.18781 | 0.184639 | 0.179742 | 0.173016 | 0.16518 | 0.157878 | 0.151212 | 0.144621 | 0.137893 | 0.130806 | 0.123469 | 0.116856 | 0.111578 | 0.107169 | 0.103901 | 0.102132 | 0.10212 | 0.103779 | 0.106314 | 0.109437 | 0.112548 | 0.115757 | 0.1197 | 0.123316 | 0.126346 | 0.128884 | 0.129723 | 0.128725 | 0.125349 | 0.119025 | 0.110556 | 0.100588 | 0.089891 | 0.079689 | 0.070535 | 0.062454 | 0.055745 | 0.050015 | 0.04551 | 0.04243 | 0.040335 | 0.039816 | 0.040506 | 0.04202 | 0.044309 | 0.046802 | 0.049395 | 0.051738 | 0.053499 | 0.054519 | 0.055038 | 0.054435 | 0.052873 | 0.051352 | 0.050601 | 0.050473 | 0.051079 | 0.052145 | 0.053528 | 0.055712 | 0.058936 | 0.062765 | 0.066834 | 0.071076 | 0.075133 | 0.07864 | 0.081212 | 0.083096 | 0.085005 | 0.085936 | 0.086317 | 0.086427 | 0.086134 | 0.085026 | 0.083483 | 0.08225 | 0.081192 | 0.080075 | 0.078988 | 0.077588 | 0.076377 | 0.074916 | 0.073005 | 0.071358 | 0.070177 | 0.069179 | 0.068316 | 0.067367 | 0.066929 | 0.066611 | 0.066275 | 0.065668 | 0.065301 | 0.065668 | 0.066428 | 0.067393 | 0.068712 | 0.070279 | 0.072163 | 0.074629 | 0.077458 | 0.079991 | 0.082519 | 0.085268 | 0.087894 | 0.090407 | 0.091779 | 0.092177 | 0.091462 | 0.089784 | 0.088153 | 0.08666 | 0.08548 | 0.085122 | 0.085334 | 0.085876 | 0.086612 | 0.087563 | 0.088017 | 0.087072 | 0.085209 | 0.084865 | 0.08484 | 0.084318 | 0.084171 | 0.084425 | 0.085069 | 0.085928 | 0.086435 | 0.087205 | 0.088725 | 0.08894 | 0.08782 | 0.088485 | 0.088896 | 0.088659 | 0.088804 | 0.086914 | 0.083532 | 0.081914 | 0.079314 | 0.076123 | 0.073196 | 0.071139 | 0.06719 | 0.063282 | 0.062328 | 0.061949 | 0.060096 | 0.058739 | 0.057947 | 0.057211
0.329 | 13 | Mixture_4_Xyl | 0.074111 | 0.071816 | 0.069365 | 0.067143 | 0.065617 | 0.064715 | 0.064347 | 0.064579 | 0.065519 | 0.066904 | 0.068579 | 0.070456 | 0.072566 | 0.074775 | 0.076874 | 0.078918 | 0.080919 | 0.082684 | 0.084286 | 0.085823 | 0.087389 | 0.089025 | 0.090676 | 0.092433 | 0.09441 | 0.096658 | 0.099262 | 0.102302 | 0.105725 | 0.109389 | 0.113141 | 0.116891 | 0.120598 | 0.124139 | 0.127411 | 0.130459 | 0.133441 | 0.136376 | 0.13925 | 0.141928 | 0.144284 | 0.146169 | 0.147499 | 0.148331 | 0.148704 | 0.148667 | 0.148415 | 0.148199 | 0.148155 | 0.148288 | 0.148612 | 0.14913 | 0.150031 | 0.151373 | 0.153086 | 0.155136 | 0.157461 | 0.159988 | 0.162628 | 0.165239 | 0.167688 | 0.169837 | 0.171715 | 0.173451 | 0.174962 | 0.175987 | 0.176368 | 0.176013 | 0.174782 | 0.172764 | 0.170134 | 0.167069 | 0.163843 | 0.160698 | 0.157749 | 0.155101 | 0.152657 | 0.15032 | 0.148067 | 0.145647 | 0.142773 | 0.139502 | 0.135926 | 0.132098 | 0.128126 | 0.124098 | 0.120078 | 0.116233 | 0.11257 | 0.109128 | 0.105899 | 0.102796 | 0.099861 | 0.097185 | 0.094833 | 0.092792 | 0.091021 | 0.089571 | 0.088501 | 0.087678 | 0.086947 | 0.08635 | 0.08585 | 0.085437 | 0.085091 | 0.084702 | 0.084154 | 0.083201 | 0.081662 | 0.07956 | 0.07695 | 0.073853 | 0.070387 | 0.066703 | 0.062863 | 0.059011 | 0.055275 | 0.05174 | 0.048439 | 0.045414 | 0.042789 | 0.040721 | 0.039423 | 0.038952 | 0.039178 | 0.039998 | 0.041305 | 0.043004 | 0.044973 | 0.047029 | 0.049048 | 0.050921 | 0.052463 | 0.053435 | 0.053625 | 0.052776 | 0.050755 | 0.047647 | 0.043614 | 0.038935 | 0.033937 | 0.028993 | 0.024453 | 0.020515 | 0.017312 | 0.014835 | 0.013037 | 0.011902 | 0.011376 | 0.011382 | 0.011835 | 0.012688 | 0.013795 | 0.015027 | 0.016217 | 0.017177 | 0.017795 | 0.018039 | 0.017971 | 0.017697 | 0.017279 | 0.016844 | 0.016525 | 0.016462 | 0.016741 | 0.01736 | 0.018292 | 0.019482 | 0.020904 | 0.022548 | 0.0243 | 0.026015 | 0.027565 | 0.028942 | 0.030116 | 0.031044 | 0.031725 | 0.032092 | 0.032174 | 0.032062 | 0.031851 | 0.031593 | 0.031228 | 0.030788 | 0.030342 | 0.029936 | 0.029526 | 0.029079 | 0.028609 | 0.028089 | 0.027532 | 0.026987 | 0.026531 | 0.02621 | 0.025932 | 0.025713 | 0.02558 | 0.025491 | 0.025431 | 0.025406 | 0.025443 | 0.025582 | 0.025831 | 0.026264 | 0.026934 | 0.027814 | 0.028831 | 0.029984 | 0.03129 | 0.032708 | 0.034162 | 0.035549 | 0.036722 | 0.037535 | 0.037901 | 0.037862 | 0.037483 | 0.036855 | 0.036086 | 0.035325 | 0.034774 | 0.034502 | 0.034502 | 0.034626 | 0.034712 | 0.034706 | 0.034591 | 0.034341 | 0.033998 | 0.033625 | 0.033289 | 0.033061 | 0.032985 | 0.033082 | 0.033403 | 0.033771 | 0.034128 | 0.034488 | 0.034779 | 0.035018 | 0.035253 | 0.035334 | 0.035226 | 0.034886 | 0.034297 | 0.033487 | 0.032557 | 0.031435 | 0.030035 | 0.028465 | 0.026945 | 0.025651 | 0.024558 | 0.023573 | 0.022694 | 0.021981 | 0.021488 | 0.021174 | 0.021052 | 0.021085
0.329 | 13 | Mixture_4_Xyl | 0.126757 | 0.122399 | 0.118527 | 0.115602 | 0.112712 | 0.11145 | 0.11079 | 0.110429 | 0.112401 | 0.115341 | 0.117197 | 0.120564 | 0.125193 | 0.129396 | 0.132649 | 0.135667 | 0.138955 | 0.141395 | 0.143655 | 0.147012 | 0.149975 | 0.152557 | 0.155308 | 0.157873 | 0.161486 | 0.166154 | 0.170916 | 0.176367 | 0.181986 | 0.18764 | 0.193698 | 0.199883 | 0.206053 | 0.211164 | 0.215339 | 0.21985 | 0.224276 | 0.228207 | 0.232137 | 0.236022 | 0.239347 | 0.241925 | 0.244264 | 0.245737 | 0.245611 | 0.244609 | 0.243698 | 0.24362 | 0.244117 | 0.244391 | 0.24497 | 0.246506 | 0.248698 | 0.251077 | 0.254012 | 0.257759 | 0.262209 | 0.266867 | 0.270966 | 0.273932 | 0.276763 | 0.280055 | 0.282155 | 0.283641 | 0.285356 | 0.286171 | 0.286054 | 0.285246 | 0.283635 | 0.280055 | 0.274349 | 0.26812 | 0.262246 | 0.256947 | 0.252136 | 0.248094 | 0.244484 | 0.239925 | 0.235752 | 0.231593 | 0.227292 | 0.22252 | 0.217798 | 0.212906 | 0.206942 | 0.200569 | 0.19468 | 0.189468 | 0.184762 | 0.180482 | 0.175949 | 0.171113 | 0.166378 | 0.161457 | 0.157458 | 0.15466 | 0.152654 | 0.150665 | 0.148114 | 0.146311 | 0.144545 | 0.1428 | 0.142163 | 0.141363 | 0.140067 | 0.13886 | 0.13812 | 0.136782 | 0.134651 | 0.132027 | 0.128421 | 0.123384 | 0.117604 | 0.112203 | 0.107123 | 0.102383 | 0.097345 | 0.091838 | 0.08644 | 0.081609 | 0.077654 | 0.074512 | 0.072176 | 0.070952 | 0.071178 | 0.071977 | 0.07376 | 0.076272 | 0.07848 | 0.080805 | 0.083567 | 0.086424 | 0.088704 | 0.090368 | 0.09103 | 0.090429 | 0.088111 | 0.083602 | 0.077366 | 0.070115 | 0.06234 | 0.054866 | 0.048083 | 0.042206 | 0.037401 | 0.033186 | 0.029831 | 0.027703 | 0.026446 | 0.026264 | 0.027075 | 0.028427 | 0.030117 | 0.031863 | 0.033604 | 0.035367 | 0.036836 | 0.037638 | 0.037517 | 0.036712 | 0.035785 | 0.034723 | 0.034175 | 0.034286 | 0.034803 | 0.035616 | 0.036842 | 0.038599 | 0.041114 | 0.043947 | 0.04655 | 0.049583 | 0.052384 | 0.054492 | 0.056193 | 0.057561 | 0.058502 | 0.058901 | 0.059346 | 0.059343 | 0.058888 | 0.058081 | 0.057232 | 0.056548 | 0.055803 | 0.054973 | 0.054397 | 0.053494 | 0.052632 | 0.05145 | 0.050207 | 0.049288 | 0.048565 | 0.047933 | 0.047303 | 0.046787 | 0.04657 | 0.046564 | 0.046237 | 0.04559 | 0.0456 | 0.046089 | 0.04676 | 0.047387 | 0.048328 | 0.049504 | 0.051053 | 0.052699 | 0.054748 | 0.056645 | 0.058483 | 0.060248 | 0.062144 | 0.063983 | 0.064839 | 0.065075 | 0.064498 | 0.063273 | 0.061934 | 0.060938 | 0.060243 | 0.059781 | 0.059848 | 0.06032 | 0.061024 | 0.061823 | 0.061884 | 0.060825 | 0.059341 | 0.059149 | 0.058942 | 0.0586 | 0.058529 | 0.058608 | 0.059014 | 0.059687 | 0.060187 | 0.060838 | 0.061772 | 0.061836 | 0.06072 | 0.06116 | 0.061495 | 0.061058 | 0.061231 | 0.060073 | 0.057532 | 0.056172 | 0.054305 | 0.052069 | 0.050079 | 0.048398 | 0.045375 | 0.042854 | 0.042591 | 0.042751 | 0.041341 | 0.040087 | 0.039828 | 0.03942
0.329 | 13 | Mixture_4_Xyl | 0.1189 | 0.11463 | 0.11168 | 0.108359 | 0.105535 | 0.104587 | 0.104893 | 0.10552 | 0.106248 | 0.108088 | 0.111454 | 0.114696 | 0.11765 | 0.119961 | 0.12192 | 0.12436 | 0.12691 | 0.129396 | 0.131707 | 0.133234 | 0.134785 | 0.136506 | 0.137807 | 0.139875 | 0.1429 | 0.145675 | 0.148905 | 0.153045 | 0.157498 | 0.16231 | 0.166934 | 0.171306 | 0.175408 | 0.178996 | 0.182565 | 0.185936 | 0.189164 | 0.192085 | 0.194313 | 0.196189 | 0.198185 | 0.19971 | 0.200368 | 0.200276 | 0.199458 | 0.198934 | 0.198063 | 0.197068 | 0.196406 | 0.195845 | 0.195831 | 0.197081 | 0.198836 | 0.200488 | 0.203015 | 0.206389 | 0.20992 | 0.213678 | 0.217559 | 0.220785 | 0.222972 | 0.224526 | 0.226247 | 0.227996 | 0.229592 | 0.231226 | 0.232511 | 0.232716 | 0.231663 | 0.22949 | 0.22638 | 0.222418 | 0.218065 | 0.214494 | 0.211332 | 0.20835 | 0.204767 | 0.200248 | 0.196089 | 0.192519 | 0.18926 | 0.185868 | 0.182561 | 0.179198 | 0.175762 | 0.172711 | 0.169524 | 0.165817 | 0.162903 | 0.160079 | 0.15748 | 0.154265 | 0.150197 | 0.146755 | 0.143917 | 0.141017 | 0.13861 | 0.136771 | 0.134493 | 0.132257 | 0.131111 | 0.12948 | 0.1277 | 0.126165 | 0.125251 | 0.124658 | 0.124064 | 0.122923 | 0.121231 | 0.119217 | 0.116243 | 0.112524 | 0.108282 | 0.104059 | 0.100063 | 0.095927 | 0.092108 | 0.088259 | 0.084195 | 0.080476 | 0.076869 | 0.074089 | 0.072383 | 0.071416 | 0.071153 | 0.071721 | 0.07318 | 0.074725 | 0.076424 | 0.07848 | 0.080766 | 0.082807 | 0.084403 | 0.085586 | 0.08594 | 0.085447 | 0.083374 | 0.079462 | 0.074464 | 0.068719 | 0.062792 | 0.057057 | 0.051528 | 0.046407 | 0.042186 | 0.038452 | 0.035567 | 0.033627 | 0.032418 | 0.031955 | 0.03217 | 0.032945 | 0.034397 | 0.036412 | 0.038217 | 0.039658 | 0.040685 | 0.041424 | 0.04153 | 0.041352 | 0.04091 | 0.040219 | 0.039544 | 0.039489 | 0.039902 | 0.040684 | 0.041923 | 0.043592 | 0.045246 | 0.047278 | 0.050067 | 0.052827 | 0.055077 | 0.057078 | 0.058784 | 0.060159 | 0.061234 | 0.062055 | 0.062267 | 0.061743 | 0.061139 | 0.060719 | 0.059881 | 0.058993 | 0.058292 | 0.057581 | 0.056854 | 0.055408 | 0.05384 | 0.052739 | 0.052005 | 0.051404 | 0.050469 | 0.049153 | 0.048123 | 0.047308 | 0.046988 | 0.04669 | 0.046015 | 0.045758 | 0.046354 | 0.046768 | 0.046532 | 0.046974 | 0.047793 | 0.048729 | 0.049469 | 0.050562 | 0.051977 | 0.053597 | 0.05502 | 0.056408 | 0.057388 | 0.05908 | 0.060634 | 0.060935 | 0.061132 | 0.060339 | 0.058559 | 0.057166 | 0.0562 | 0.055718 | 0.056045 | 0.056344 | 0.056456 | 0.057637 | 0.059976 | 0.062187 | 0.060584 | 0.0571 | 0.055939 | 0.055714 | 0.055685 | 0.055772 | 0.056254 | 0.057208 | 0.057616 | 0.057927 | 0.059494 | 0.061768 | 0.060921 | 0.058631 | 0.058554 | 0.05885 | 0.059124 | 0.059933 | 0.058085 | 0.055894 | 0.054004 | 0.051463 | 0.04936 | 0.048689 | 0.048696 | 0.045415 | 0.043102 | 0.043665 | 0.045491 | 0.045261 | 0.043826 | 0.04166
0.329 | 13 | Mixture_4_Xyl | 0.110817 | 0.106861 | 0.103337 | 0.09982 | 0.097719 | 0.096951 | 0.097167 | 0.097857 | 0.098821 | 0.100799 | 0.103821 | 0.106795 | 0.108796 | 0.110701 | 0.113466 | 0.116001 | 0.117819 | 0.119653 | 0.12176 | 0.123429 | 0.124984 | 0.12623 | 0.127283 | 0.129602 | 0.13222 | 0.134914 | 0.137884 | 0.141594 | 0.145541 | 0.149895 | 0.154172 | 0.157624 | 0.16104 | 0.165022 | 0.168156 | 0.170819 | 0.173743 | 0.176194 | 0.178353 | 0.179887 | 0.181576 | 0.183462 | 0.184243 | 0.184037 | 0.183492 | 0.182591 | 0.181674 | 0.180587 | 0.179911 | 0.180203 | 0.180749 | 0.181266 | 0.182578 | 0.184414 | 0.186713 | 0.189907 | 0.193253 | 0.196175 | 0.19922 | 0.201969 | 0.204379 | 0.206353 | 0.207589 | 0.20858 | 0.210341 | 0.212038 | 0.213179 | 0.213062 | 0.2118 | 0.209938 | 0.207385 | 0.203904 | 0.199871 | 0.196342 | 0.19346 | 0.190593 | 0.187065 | 0.183423 | 0.180249 | 0.177501 | 0.175105 | 0.172069 | 0.168686 | 0.165183 | 0.16149 | 0.157783 | 0.155006 | 0.15218 | 0.149146 | 0.145815 | 0.14309 | 0.140069 | 0.136495 | 0.133453 | 0.130811 | 0.128009 | 0.125754 | 0.123781 | 0.121794 | 0.120214 | 0.119338 | 0.117772 | 0.116107 | 0.115195 | 0.114595 | 0.113695 | 0.113112 | 0.112093 | 0.110626 | 0.108897 | 0.106114 | 0.102284 | 0.098228 | 0.094196 | 0.090458 | 0.08689 | 0.083309 | 0.079508 | 0.075593 | 0.072088 | 0.068918 | 0.066438 | 0.064959 | 0.064027 | 0.063884 | 0.064696 | 0.066027 | 0.067361 | 0.068888 | 0.070915 | 0.072968 | 0.074836 | 0.076306 | 0.077383 | 0.077959 | 0.077561 | 0.075578 | 0.071998 | 0.067306 | 0.061776 | 0.056341 | 0.051182 | 0.046269 | 0.04195 | 0.038268 | 0.034866 | 0.032279 | 0.030625 | 0.029531 | 0.029183 | 0.029685 | 0.030607 | 0.031778 | 0.033334 | 0.034938 | 0.03633 | 0.037058 | 0.037457 | 0.037738 | 0.037677 | 0.037167 | 0.036595 | 0.036045 | 0.035866 | 0.036306 | 0.037006 | 0.037903 | 0.039438 | 0.041214 | 0.043013 | 0.045329 | 0.047695 | 0.049688 | 0.051426 | 0.052691 | 0.053681 | 0.05449 | 0.055123 | 0.055453 | 0.055037 | 0.054688 | 0.054313 | 0.053754 | 0.053098 | 0.052352 | 0.051425 | 0.050675 | 0.0495 | 0.048427 | 0.047608 | 0.046902 | 0.046369 | 0.045733 | 0.044821 | 0.04407 | 0.04329 | 0.042917 | 0.042939 | 0.042286 | 0.041936 | 0.042426 | 0.042685 | 0.042537 | 0.042782 | 0.043448 | 0.044268 | 0.045007 | 0.045988 | 0.047324 | 0.048851 | 0.050311 | 0.051762 | 0.052917 | 0.054407 | 0.055557 | 0.055607 | 0.055704 | 0.054908 | 0.053124 | 0.051826 | 0.051059 | 0.050721 | 0.050926 | 0.051046 | 0.051154 | 0.052309 | 0.05475 | 0.056875 | 0.055026 | 0.051508 | 0.050251 | 0.050062 | 0.050131 | 0.050331 | 0.050796 | 0.051568 | 0.052044 | 0.052438 | 0.053868 | 0.056107 | 0.055316 | 0.053067 | 0.053204 | 0.053397 | 0.053439 | 0.053997 | 0.052303 | 0.049955 | 0.048255 | 0.04615 | 0.044166 | 0.043353 | 0.043389 | 0.040471 | 0.038422 | 0.03917 | 0.040953 | 0.040769 | 0.039666 | 0.037756
0.164 | 14 | Mixture_5_Xyl | 0.113391 | 0.108644 | 0.104145 | 0.100157 | 0.096936 | 0.095001 | 0.094152 | 0.094863 | 0.096353 | 0.098021 | 0.100792 | 0.103949 | 0.106781 | 0.110349 | 0.11458 | 0.116805 | 0.1187 | 0.120717 | 0.122916 | 0.124885 | 0.12642 | 0.12751 | 0.129412 | 0.132301 | 0.135791 | 0.138572 | 0.141884 | 0.146882 | 0.151784 | 0.156565 | 0.161426 | 0.166502 | 0.171488 | 0.175195 | 0.17908 | 0.18347 | 0.187019 | 0.189936 | 0.192579 | 0.195146 | 0.197409 | 0.198558 | 0.198882 | 0.199042 | 0.198579 | 0.197428 | 0.196771 | 0.195789 | 0.195023 | 0.194732 | 0.195313 | 0.19657 | 0.198196 | 0.200335 | 0.204025 | 0.208493 | 0.213272 | 0.218124 | 0.222686 | 0.226731 | 0.230208 | 0.23278 | 0.235298 | 0.237587 | 0.23991 | 0.242035 | 0.243755 | 0.244891 | 0.244937 | 0.243397 | 0.240421 | 0.236341 | 0.23201 | 0.226822 | 0.221449 | 0.215833 | 0.2103 | 0.204612 | 0.1992 | 0.193957 | 0.188728 | 0.184239 | 0.180868 | 0.177501 | 0.174274 | 0.171274 | 0.168242 | 0.165179 | 0.161923 | 0.158636 | 0.155918 | 0.152949 | 0.1489 | 0.144557 | 0.14113 | 0.138054 | 0.135721 | 0.133293 | 0.130836 | 0.128585 | 0.126177 | 0.123937 | 0.121656 | 0.119788 | 0.118658 | 0.11737 | 0.116194 | 0.115601 | 0.114608 | 0.112517 | 0.109899 | 0.106631 | 0.102857 | 0.099057 | 0.095062 | 0.090952 | 0.087237 | 0.083191 | 0.078754 | 0.074693 | 0.071519 | 0.069246 | 0.067371 | 0.066424 | 0.066452 | 0.067212 | 0.068453 | 0.06973 | 0.071148 | 0.072918 | 0.075254 | 0.077372 | 0.079049 | 0.080003 | 0.080054 | 0.079247 | 0.077203 | 0.07373 | 0.068959 | 0.06312 | 0.057247 | 0.051289 | 0.045583 | 0.040311 | 0.035725 | 0.031937 | 0.029139 | 0.026974 | 0.025611 | 0.025269 | 0.025568 | 0.026279 | 0.027491 | 0.029168 | 0.030841 | 0.032455 | 0.034001 | 0.034964 | 0.035267 | 0.035314 | 0.035203 | 0.034843 | 0.035101 | 0.035513 | 0.035797 | 0.036394 | 0.037631 | 0.039367 | 0.041518 | 0.043891 | 0.046754 | 0.049765 | 0.05276 | 0.05539 | 0.057507 | 0.058811 | 0.059753 | 0.060438 | 0.060713 | 0.060654 | 0.060203 | 0.0592 | 0.058292 | 0.057534 | 0.056177 | 0.054651 | 0.053236 | 0.052127 | 0.050903 | 0.049636 | 0.048496 | 0.046958 | 0.045614 | 0.044784 | 0.044121 | 0.043415 | 0.042829 | 0.042617 | 0.042265 | 0.041702 | 0.041573 | 0.041781 | 0.042247 | 0.042827 | 0.043584 | 0.044573 | 0.04571 | 0.046724 | 0.047741 | 0.049069 | 0.050464 | 0.051511 | 0.052547 | 0.053192 | 0.053632 | 0.054258 | 0.054191 | 0.053477 | 0.053246 | 0.052954 | 0.052522 | 0.052552 | 0.052669 | 0.052771 | 0.053244 | 0.053445 | 0.053442 | 0.052928 | 0.052822 | 0.053724 | 0.054003 | 0.054143 | 0.054369 | 0.054193 | 0.054517 | 0.054952 | 0.055372 | 0.055815 | 0.056103 | 0.055419 | 0.05548 | 0.056437 | 0.056166 | 0.055725 | 0.056013 | 0.054658 | 0.053095 | 0.052856 | 0.051631 | 0.050182 | 0.048469 | 0.046638 | 0.043775 | 0.041876 | 0.041476 | 0.040869 | 0.038781 | 0.037601 | 0.037399 | 0.037452
0.164 | 14 | Mixture_5_Xyl | 0.158285 | 0.152265 | 0.146388 | 0.141256 | 0.137356 | 0.134936 | 0.13415 | 0.134851 | 0.136809 | 0.139835 | 0.143605 | 0.147856 | 0.152315 | 0.15685 | 0.161163 | 0.165145 | 0.168634 | 0.171646 | 0.174414 | 0.176854 | 0.179111 | 0.181489 | 0.184228 | 0.187443 | 0.191272 | 0.195964 | 0.20133 | 0.207248 | 0.213639 | 0.220399 | 0.227213 | 0.233809 | 0.240065 | 0.245889 | 0.251139 | 0.255801 | 0.259972 | 0.263732 | 0.266979 | 0.269643 | 0.27173 | 0.273204 | 0.273967 | 0.274128 | 0.273732 | 0.272942 | 0.271895 | 0.270867 | 0.270254 | 0.2703 | 0.271112 | 0.272833 | 0.275509 | 0.279195 | 0.283712 | 0.288773 | 0.2941 | 0.299499 | 0.304587 | 0.309126 | 0.31323 | 0.316814 | 0.31977 | 0.322233 | 0.324207 | 0.325608 | 0.326118 | 0.325454 | 0.323528 | 0.320367 | 0.315998 | 0.310698 | 0.304733 | 0.298164 | 0.291157 | 0.28411 | 0.277275 | 0.270763 | 0.2645 | 0.258522 | 0.252863 | 0.247552 | 0.242635 | 0.238084 | 0.233693 | 0.229405 | 0.225156 | 0.220973 | 0.216825 | 0.212617 | 0.208259 | 0.20377 | 0.199253 | 0.194799 | 0.190485 | 0.186374 | 0.18251 | 0.178991 | 0.175736 | 0.172742 | 0.170002 | 0.167461 | 0.165131 | 0.163091 | 0.161366 | 0.159832 | 0.158336 | 0.15668 | 0.154649 | 0.152066 | 0.148822 | 0.144964 | 0.140534 | 0.135595 | 0.13024 | 0.124652 | 0.119047 | 0.113598 | 0.108466 | 0.103795 | 0.099772 | 0.096512 | 0.094186 | 0.092853 | 0.092444 | 0.092928 | 0.094152 | 0.095983 | 0.098283 | 0.100847 | 0.10347 | 0.105938 | 0.107938 | 0.109106 | 0.109168 | 0.107868 | 0.105036 | 0.100721 | 0.095007 | 0.08822 | 0.080746 | 0.07303 | 0.065513 | 0.058568 | 0.052459 | 0.047357 | 0.043336 | 0.040441 | 0.038638 | 0.037874 | 0.03802 | 0.038979 | 0.040562 | 0.042509 | 0.044557 | 0.046486 | 0.0481 | 0.049263 | 0.049979 | 0.050319 | 0.050354 | 0.050235 | 0.050149 | 0.050269 | 0.050791 | 0.051822 | 0.053431 | 0.055665 | 0.058469 | 0.061759 | 0.065413 | 0.069207 | 0.072837 | 0.076108 | 0.078891 | 0.081072 | 0.082582 | 0.083421 | 0.083674 | 0.08343 | 0.082767 | 0.081797 | 0.080558 | 0.079161 | 0.077621 | 0.076016 | 0.074393 | 0.072715 | 0.07095 | 0.069191 | 0.067499 | 0.065861 | 0.064323 | 0.062963 | 0.061751 | 0.060726 | 0.059854 | 0.059164 | 0.058688 | 0.058397 | 0.058301 | 0.058486 | 0.058963 | 0.059694 | 0.06068 | 0.061911 | 0.063288 | 0.064821 | 0.06647 | 0.068142 | 0.069797 | 0.071365 | 0.072696 | 0.073764 | 0.074499 | 0.074831 | 0.074792 | 0.07449 | 0.074023 | 0.07357 | 0.073233 | 0.0731 | 0.073202 | 0.073367 | 0.073566 | 0.073851 | 0.074104 | 0.074268 | 0.074354 | 0.074444 | 0.074556 | 0.074686 | 0.074928 | 0.075395 | 0.075853 | 0.076091 | 0.076393 | 0.076772 | 0.07704 | 0.077327 | 0.077605 | 0.077707 | 0.077649 | 0.077347 | 0.07684 | 0.076122 | 0.075057 | 0.073494 | 0.071517 | 0.069253 | 0.066945 | 0.064725 | 0.062504 | 0.060282 | 0.05824 | 0.056579 | 0.055365 | 0.054575 | 0.054195 | 0.053983
0.164 | 14 | Mixture_5_Xyl | 0.149593 | 0.142883 | 0.137727 | 0.133898 | 0.13042 | 0.127522 | 0.126827 | 0.128136 | 0.130964 | 0.133633 | 0.136437 | 0.141108 | 0.146059 | 0.150471 | 0.154161 | 0.157332 | 0.160488 | 0.163368 | 0.165659 | 0.167851 | 0.170588 | 0.172394 | 0.175251 | 0.178929 | 0.182557 | 0.186713 | 0.19155 | 0.197358 | 0.20382 | 0.210706 | 0.217444 | 0.223181 | 0.228668 | 0.234137 | 0.239247 | 0.244094 | 0.247795 | 0.250097 | 0.252935 | 0.255597 | 0.258136 | 0.259844 | 0.260438 | 0.260479 | 0.259582 | 0.258112 | 0.257275 | 0.256711 | 0.256026 | 0.256413 | 0.257771 | 0.259048 | 0.261216 | 0.264044 | 0.268474 | 0.274178 | 0.28028 | 0.286108 | 0.291183 | 0.295204 | 0.298711 | 0.301843 | 0.304422 | 0.306092 | 0.308019 | 0.31 | 0.311014 | 0.311061 | 0.309843 | 0.306413 | 0.301042 | 0.294427 | 0.287902 | 0.280987 | 0.273866 | 0.267128 | 0.260632 | 0.254211 | 0.247752 | 0.241327 | 0.23587 | 0.23147 | 0.226954 | 0.221654 | 0.217191 | 0.213132 | 0.209047 | 0.204998 | 0.201402 | 0.197658 | 0.194038 | 0.189425 | 0.184393 | 0.179318 | 0.175163 | 0.171756 | 0.168824 | 0.165613 | 0.162457 | 0.159514 | 0.156584 | 0.153737 | 0.1513 | 0.149463 | 0.14798 | 0.146665 | 0.145627 | 0.144578 | 0.143054 | 0.140571 | 0.13734 | 0.133436 | 0.128573 | 0.123536 | 0.11886 | 0.114238 | 0.109325 | 0.104419 | 0.099566 | 0.094669 | 0.090557 | 0.087737 | 0.085819 | 0.084637 | 0.084245 | 0.084834 | 0.086284 | 0.088003 | 0.089647 | 0.091615 | 0.09411 | 0.096561 | 0.098519 | 0.099744 | 0.100271 | 0.099511 | 0.097066 | 0.09294 | 0.087454 | 0.080666 | 0.073556 | 0.066499 | 0.059557 | 0.053169 | 0.047653 | 0.04286 | 0.039363 | 0.037089 | 0.035386 | 0.034674 | 0.035161 | 0.036247 | 0.037877 | 0.040019 | 0.042169 | 0.044133 | 0.04571 | 0.046855 | 0.047472 | 0.047655 | 0.047264 | 0.046918 | 0.047235 | 0.047748 | 0.048067 | 0.048903 | 0.050529 | 0.052632 | 0.055361 | 0.058565 | 0.061857 | 0.065419 | 0.068944 | 0.07191 | 0.074217 | 0.076 | 0.077238 | 0.077723 | 0.077762 | 0.077533 | 0.076954 | 0.075716 | 0.074413 | 0.073164 | 0.071567 | 0.069832 | 0.068405 | 0.067084 | 0.065619 | 0.063969 | 0.062622 | 0.0614 | 0.059877 | 0.0585 | 0.057655 | 0.056915 | 0.056095 | 0.05538 | 0.05491 | 0.054663 | 0.054732 | 0.054679 | 0.055099 | 0.056024 | 0.056955 | 0.057898 | 0.059285 | 0.060555 | 0.06193 | 0.063521 | 0.065147 | 0.066701 | 0.068238 | 0.069246 | 0.069808 | 0.070313 | 0.070178 | 0.069361 | 0.068821 | 0.068314 | 0.067953 | 0.067703 | 0.067682 | 0.067895 | 0.068555 | 0.069254 | 0.069688 | 0.069327 | 0.068639 | 0.069047 | 0.06916 | 0.069211 | 0.06976 | 0.069931 | 0.070351 | 0.070639 | 0.070807 | 0.071456 | 0.072274 | 0.07184 | 0.071248 | 0.072069 | 0.072356 | 0.071876 | 0.071785 | 0.070784 | 0.068785 | 0.067738 | 0.066083 | 0.064355 | 0.062466 | 0.060593 | 0.057522 | 0.054907 | 0.054229 | 0.053706 | 0.052122 | 0.051112 | 0.050659 | 0.050281
0.164 | 14 | Mixture_5_Xyl | 0.224404 | 0.21514 | 0.206192 | 0.198618 | 0.19335 | 0.189864 | 0.189139 | 0.190379 | 0.192811 | 0.197665 | 0.204065 | 0.210763 | 0.217197 | 0.223415 | 0.229946 | 0.235187 | 0.24038 | 0.24495 | 0.248332 | 0.250923 | 0.253798 | 0.256826 | 0.260254 | 0.264004 | 0.269784 | 0.276642 | 0.283631 | 0.292418 | 0.302664 | 0.313177 | 0.323455 | 0.33315 | 0.34233 | 0.351391 | 0.359243 | 0.365759 | 0.371684 | 0.375717 | 0.37876 | 0.381233 | 0.383157 | 0.384505 | 0.384844 | 0.384142 | 0.381917 | 0.378852 | 0.376509 | 0.374399 | 0.372502 | 0.371845 | 0.372647 | 0.374863 | 0.37913 | 0.385022 | 0.392703 | 0.402084 | 0.41207 | 0.421529 | 0.430842 | 0.438412 | 0.444117 | 0.447602 | 0.451232 | 0.455558 | 0.459126 | 0.461696 | 0.463392 | 0.462944 | 0.460553 | 0.455672 | 0.448768 | 0.439454 | 0.428275 | 0.416393 | 0.404282 | 0.392006 | 0.379218 | 0.366877 | 0.355665 | 0.345031 | 0.337235 | 0.330678 | 0.32498 | 0.319552 | 0.314939 | 0.310873 | 0.306943 | 0.302913 | 0.299099 | 0.294807 | 0.289343 | 0.282612 | 0.275502 | 0.268785 | 0.262743 | 0.25688 | 0.251754 | 0.246782 | 0.241586 | 0.236679 | 0.232394 | 0.227437 | 0.2226 | 0.218748 | 0.216483 | 0.214773 | 0.212804 | 0.210951 | 0.208954 | 0.206403 | 0.202921 | 0.19822 | 0.19243 | 0.18623 | 0.180028 | 0.17344 | 0.166516 | 0.159748 | 0.153347 | 0.147109 | 0.141348 | 0.136677 | 0.133624 | 0.131837 | 0.131312 | 0.131935 | 0.13325 | 0.134954 | 0.137167 | 0.140168 | 0.143487 | 0.146342 | 0.148564 | 0.149905 | 0.150373 | 0.149623 | 0.146446 | 0.140721 | 0.133421 | 0.124764 | 0.115152 | 0.10552 | 0.09609 | 0.08704 | 0.079145 | 0.072148 | 0.066549 | 0.06269 | 0.060089 | 0.058615 | 0.058427 | 0.059559 | 0.061535 | 0.064243 | 0.067267 | 0.070115 | 0.07249 | 0.074451 | 0.075847 | 0.076718 | 0.077035 | 0.07726 | 0.077368 | 0.077429 | 0.078016 | 0.079364 | 0.081436 | 0.084244 | 0.088086 | 0.092759 | 0.098263 | 0.103872 | 0.109228 | 0.114072 | 0.117929 | 0.120834 | 0.123012 | 0.124321 | 0.124581 | 0.123637 | 0.122528 | 0.12092 | 0.118773 | 0.116395 | 0.114068 | 0.11164 | 0.109048 | 0.105897 | 0.102967 | 0.100538 | 0.098261 | 0.096139 | 0.093654 | 0.090854 | 0.088617 | 0.086668 | 0.085466 | 0.084564 | 0.083329 | 0.082681 | 0.083415 | 0.084065 | 0.08414 | 0.084773 | 0.085761 | 0.086901 | 0.087887 | 0.08906 | 0.090768 | 0.092791 | 0.094696 | 0.096651 | 0.098218 | 0.100121 | 0.101943 | 0.102785 | 0.103545 | 0.102789 | 0.100952 | 0.099757 | 0.099149 | 0.098801 | 0.099015 | 0.099633 | 0.1002 | 0.101779 | 0.105432 | 0.109345 | 0.10804 | 0.1042 | 0.103471 | 0.103968 | 0.10441 | 0.104566 | 0.105034 | 0.106139 | 0.106561 | 0.107045 | 0.109683 | 0.113019 | 0.111297 | 0.108334 | 0.108796 | 0.109018 | 0.109346 | 0.110671 | 0.108514 | 0.105417 | 0.102866 | 0.099341 | 0.095965 | 0.094316 | 0.093381 | 0.087798 | 0.083815 | 0.083963 | 0.085464 | 0.08434 | 0.082585 | 0.079468
0.164 | 14 | Mixture_5_Xyl | 0.182498 | 0.174859 | 0.167963 | 0.161893 | 0.1571 | 0.154388 | 0.154326 | 0.155661 | 0.157417 | 0.160925 | 0.165982 | 0.171346 | 0.176988 | 0.181961 | 0.186651 | 0.191581 | 0.195482 | 0.19861 | 0.201287 | 0.203656 | 0.20621 | 0.209175 | 0.212211 | 0.215476 | 0.21989 | 0.224652 | 0.230476 | 0.238166 | 0.246858 | 0.255409 | 0.263529 | 0.27165 | 0.279796 | 0.28664 | 0.292559 | 0.29803 | 0.302626 | 0.306849 | 0.310325 | 0.312355 | 0.313452 | 0.3143 | 0.314224 | 0.313403 | 0.312122 | 0.309947 | 0.308293 | 0.306641 | 0.305437 | 0.304684 | 0.30464 | 0.3066 | 0.310476 | 0.315362 | 0.321857 | 0.330079 | 0.338588 | 0.346381 | 0.353647 | 0.360086 | 0.36474 | 0.368321 | 0.371703 | 0.374952 | 0.377967 | 0.380948 | 0.383808 | 0.383807 | 0.381482 | 0.377563 | 0.371945 | 0.364276 | 0.355107 | 0.345947 | 0.336622 | 0.326345 | 0.315772 | 0.305731 | 0.296731 | 0.288311 | 0.281181 | 0.275582 | 0.270896 | 0.266573 | 0.262687 | 0.259026 | 0.255675 | 0.252231 | 0.248517 | 0.244041 | 0.239802 | 0.235081 | 0.229419 | 0.223641 | 0.21853 | 0.213595 | 0.209041 | 0.204589 | 0.200246 | 0.19609 | 0.192115 | 0.187821 | 0.183657 | 0.180316 | 0.17804 | 0.176442 | 0.175293 | 0.174022 | 0.1723 | 0.169851 | 0.166592 | 0.162478 | 0.157677 | 0.152467 | 0.147025 | 0.141837 | 0.136557 | 0.130934 | 0.125196 | 0.119839 | 0.115356 | 0.11171 | 0.109103 | 0.107454 | 0.107077 | 0.10756 | 0.108763 | 0.110153 | 0.112098 | 0.114513 | 0.117103 | 0.119398 | 0.121088 | 0.122166 | 0.122449 | 0.121514 | 0.119013 | 0.114798 | 0.108862 | 0.101434 | 0.093804 | 0.086032 | 0.07836 | 0.071018 | 0.064692 | 0.059149 | 0.054713 | 0.051677 | 0.049531 | 0.048427 | 0.048394 | 0.049653 | 0.051332 | 0.053645 | 0.056202 | 0.058506 | 0.060384 | 0.061792 | 0.062879 | 0.063569 | 0.063614 | 0.063677 | 0.063872 | 0.06416 | 0.064837 | 0.066144 | 0.067811 | 0.070041 | 0.07333 | 0.076952 | 0.081127 | 0.08568 | 0.089792 | 0.093354 | 0.096317 | 0.098602 | 0.100097 | 0.10078 | 0.100978 | 0.10037 | 0.099348 | 0.097867 | 0.096109 | 0.094293 | 0.092445 | 0.090559 | 0.088827 | 0.08635 | 0.083742 | 0.081607 | 0.079756 | 0.078169 | 0.076274 | 0.074038 | 0.072418 | 0.070945 | 0.069816 | 0.069145 | 0.068401 | 0.068132 | 0.068473 | 0.068916 | 0.068994 | 0.069651 | 0.07038 | 0.071173 | 0.072152 | 0.073306 | 0.074581 | 0.076241 | 0.077869 | 0.079281 | 0.080498 | 0.082447 | 0.083842 | 0.084066 | 0.084628 | 0.083992 | 0.082361 | 0.081491 | 0.080961 | 0.080603 | 0.080683 | 0.081036 | 0.081536 | 0.083169 | 0.086551 | 0.089849 | 0.088442 | 0.084794 | 0.083753 | 0.083951 | 0.084206 | 0.084471 | 0.085034 | 0.085893 | 0.086208 | 0.08653 | 0.088713 | 0.091795 | 0.090344 | 0.087324 | 0.08745 | 0.087791 | 0.088288 | 0.089852 | 0.088042 | 0.085178 | 0.082878 | 0.079687 | 0.07695 | 0.076199 | 0.075809 | 0.071221 | 0.068134 | 0.068836 | 0.070713 | 0.069921 | 0.068317 | 0.065396
0.082 | 15 | Mixture_6_Xyl | 0.147933 | 0.141761 | 0.136063 | 0.132071 | 0.128567 | 0.12661 | 0.125416 | 0.125124 | 0.126892 | 0.130401 | 0.134203 | 0.137084 | 0.141397 | 0.146041 | 0.15023 | 0.154235 | 0.157432 | 0.159422 | 0.161864 | 0.164572 | 0.166704 | 0.168811 | 0.170616 | 0.173382 | 0.177164 | 0.181504 | 0.186192 | 0.190879 | 0.19618 | 0.202238 | 0.208417 | 0.213812 | 0.219363 | 0.224832 | 0.229709 | 0.233072 | 0.235848 | 0.238693 | 0.241655 | 0.243647 | 0.245814 | 0.247699 | 0.248337 | 0.247935 | 0.247039 | 0.245902 | 0.245231 | 0.244936 | 0.244373 | 0.244301 | 0.245057 | 0.245825 | 0.24763 | 0.250723 | 0.254451 | 0.258449 | 0.26349 | 0.268812 | 0.273317 | 0.276982 | 0.279573 | 0.281422 | 0.283574 | 0.285145 | 0.286497 | 0.288323 | 0.289064 | 0.28838 | 0.287132 | 0.284811 | 0.281428 | 0.276676 | 0.270923 | 0.264842 | 0.259127 | 0.253332 | 0.247024 | 0.240791 | 0.234913 | 0.229206 | 0.22445 | 0.220465 | 0.216694 | 0.213135 | 0.210029 | 0.207074 | 0.204395 | 0.201301 | 0.198027 | 0.194718 | 0.191528 | 0.187318 | 0.182637 | 0.1791 | 0.176286 | 0.173204 | 0.169694 | 0.166147 | 0.163328 | 0.160628 | 0.157929 | 0.155232 | 0.152594 | 0.150548 | 0.14886 | 0.147659 | 0.146872 | 0.14571 | 0.144417 | 0.142588 | 0.139978 | 0.13652 | 0.132767 | 0.128754 | 0.124359 | 0.119827 | 0.115189 | 0.110653 | 0.106124 | 0.101642 | 0.097891 | 0.094862 | 0.092438 | 0.091246 | 0.090968 | 0.091061 | 0.092211 | 0.093993 | 0.095953 | 0.097895 | 0.099812 | 0.101854 | 0.103477 | 0.104528 | 0.105074 | 0.10435 | 0.101996 | 0.098205 | 0.093258 | 0.087236 | 0.080357 | 0.073187 | 0.066311 | 0.06024 | 0.054804 | 0.04977 | 0.045467 | 0.042639 | 0.040786 | 0.039791 | 0.03982 | 0.040714 | 0.042547 | 0.04469 | 0.046701 | 0.048794 | 0.050487 | 0.051765 | 0.052725 | 0.052937 | 0.052551 | 0.052466 | 0.052686 | 0.05263 | 0.053152 | 0.054093 | 0.055158 | 0.057024 | 0.059961 | 0.063429 | 0.067214 | 0.071091 | 0.074686 | 0.078167 | 0.080811 | 0.082599 | 0.084044 | 0.084916 | 0.085229 | 0.084918 | 0.084189 | 0.083325 | 0.081881 | 0.08032 | 0.078894 | 0.077305 | 0.075366 | 0.073559 | 0.072095 | 0.070313 | 0.068291 | 0.066417 | 0.06478 | 0.063368 | 0.062272 | 0.061429 | 0.060635 | 0.059837 | 0.059249 | 0.058917 | 0.058685 | 0.05884 | 0.059505 | 0.06049 | 0.061526 | 0.062132 | 0.063039 | 0.064176 | 0.065581 | 0.066888 | 0.068083 | 0.069454 | 0.071112 | 0.072208 | 0.072767 | 0.073485 | 0.073477 | 0.072651 | 0.072428 | 0.072525 | 0.072279 | 0.072025 | 0.071897 | 0.07212 | 0.072714 | 0.073039 | 0.072927 | 0.071978 | 0.071805 | 0.073582 | 0.074305 | 0.07466 | 0.074938 | 0.075045 | 0.075212 | 0.075252 | 0.075767 | 0.076628 | 0.077016 | 0.075446 | 0.074746 | 0.076746 | 0.07716 | 0.076822 | 0.077093 | 0.074886 | 0.072456 | 0.072466 | 0.071669 | 0.070395 | 0.068328 | 0.065914 | 0.061686 | 0.05929 | 0.059243 | 0.058277 | 0.054913 | 0.053698 | 0.053336 | 0.05367
0.082 | 15 | Mixture_6_Xyl | 0.187514 | 0.180143 | 0.172403 | 0.165373 | 0.161045 | 0.158832 | 0.157069 | 0.15776 | 0.161362 | 0.165627 | 0.170085 | 0.174658 | 0.180576 | 0.18698 | 0.192443 | 0.196555 | 0.200037 | 0.203983 | 0.20763 | 0.211137 | 0.214224 | 0.216879 | 0.219048 | 0.221866 | 0.226277 | 0.232158 | 0.238526 | 0.244925 | 0.253028 | 0.262417 | 0.271773 | 0.279555 | 0.287354 | 0.295419 | 0.301776 | 0.306453 | 0.310634 | 0.313984 | 0.316648 | 0.318802 | 0.320623 | 0.32156 | 0.321516 | 0.320251 | 0.3189 | 0.317183 | 0.315249 | 0.313363 | 0.312799 | 0.312793 | 0.313269 | 0.314846 | 0.318277 | 0.32398 | 0.331031 | 0.338909 | 0.347042 | 0.355273 | 0.36328 | 0.369748 | 0.374869 | 0.379141 | 0.382173 | 0.385225 | 0.389021 | 0.391687 | 0.39337 | 0.393454 | 0.391271 | 0.387435 | 0.38177 | 0.374081 | 0.364961 | 0.354525 | 0.344136 | 0.333519 | 0.322262 | 0.311668 | 0.301874 | 0.292333 | 0.284596 | 0.278583 | 0.273236 | 0.269247 | 0.265859 | 0.26243 | 0.259252 | 0.256058 | 0.252676 | 0.248835 | 0.244344 | 0.239066 | 0.233542 | 0.228254 | 0.223127 | 0.217798 | 0.213049 | 0.208473 | 0.20419 | 0.19971 | 0.194951 | 0.190477 | 0.186626 | 0.183398 | 0.180789 | 0.179085 | 0.178075 | 0.176794 | 0.175221 | 0.172984 | 0.169953 | 0.166321 | 0.161938 | 0.157302 | 0.152465 | 0.147033 | 0.141409 | 0.13581 | 0.130477 | 0.12547 | 0.120964 | 0.117089 | 0.114224 | 0.112654 | 0.112258 | 0.112269 | 0.113315 | 0.115062 | 0.116956 | 0.118734 | 0.120811 | 0.12341 | 0.125422 | 0.12654 | 0.126728 | 0.125921 | 0.123688 | 0.119374 | 0.11349 | 0.106523 | 0.098463 | 0.089931 | 0.081897 | 0.074473 | 0.067683 | 0.06191 | 0.057065 | 0.053737 | 0.05142 | 0.050216 | 0.050156 | 0.051063 | 0.05288 | 0.055094 | 0.057457 | 0.059844 | 0.062297 | 0.064275 | 0.065764 | 0.066437 | 0.066807 | 0.067429 | 0.067998 | 0.068178 | 0.068758 | 0.069803 | 0.07132 | 0.074095 | 0.077697 | 0.081742 | 0.086641 | 0.091732 | 0.09631 | 0.100672 | 0.104285 | 0.106934 | 0.108635 | 0.109206 | 0.109302 | 0.108801 | 0.107684 | 0.106156 | 0.1043 | 0.102171 | 0.099776 | 0.097244 | 0.09479 | 0.092503 | 0.090361 | 0.088059 | 0.085415 | 0.082831 | 0.080673 | 0.078711 | 0.077286 | 0.075708 | 0.074325 | 0.073407 | 0.072725 | 0.072381 | 0.072334 | 0.072494 | 0.073052 | 0.073892 | 0.074899 | 0.075648 | 0.076686 | 0.077817 | 0.078963 | 0.080218 | 0.081502 | 0.082844 | 0.08418 | 0.085076 | 0.085583 | 0.086274 | 0.086646 | 0.086367 | 0.086291 | 0.086198 | 0.086107 | 0.086207 | 0.08631 | 0.08652 | 0.08726 | 0.088018 | 0.088603 | 0.088187 | 0.088408 | 0.090111 | 0.091073 | 0.091827 | 0.092072 | 0.092067 | 0.092304 | 0.092155 | 0.09243 | 0.093319 | 0.093831 | 0.092614 | 0.092034 | 0.09354 | 0.093895 | 0.093552 | 0.093997 | 0.092576 | 0.090564 | 0.09033 | 0.089227 | 0.087563 | 0.085172 | 0.08278 | 0.078478 | 0.075176 | 0.074419 | 0.073317 | 0.070657 | 0.069266 | 0.068403 | 0.068398
0.082 | 15 | Mixture_6_Xyl | 0.157878 | 0.151901 | 0.145732 | 0.140342 | 0.136256 | 0.133597 | 0.132558 | 0.13314 | 0.135062 | 0.137996 | 0.141721 | 0.146006 | 0.150567 | 0.155045 | 0.159209 | 0.163081 | 0.166515 | 0.169519 | 0.17225 | 0.174665 | 0.176841 | 0.179185 | 0.181858 | 0.184833 | 0.188333 | 0.192565 | 0.1975 | 0.203177 | 0.20948 | 0.216242 | 0.223141 | 0.22979 | 0.236003 | 0.241782 | 0.246877 | 0.251183 | 0.25477 | 0.257708 | 0.260013 | 0.261822 | 0.263166 | 0.263887 | 0.263915 | 0.263439 | 0.262519 | 0.261317 | 0.260006 | 0.258799 | 0.257929 | 0.257717 | 0.258344 | 0.260004 | 0.262819 | 0.266681 | 0.271494 | 0.277075 | 0.282967 | 0.28885 | 0.294422 | 0.299357 | 0.303664 | 0.307368 | 0.310378 | 0.312871 | 0.314908 | 0.316421 | 0.317234 | 0.317012 | 0.315401 | 0.312507 | 0.308393 | 0.303018 | 0.296583 | 0.289331 | 0.28143 | 0.273239 | 0.265104 | 0.257272 | 0.249945 | 0.243295 | 0.237339 | 0.232333 | 0.228203 | 0.224732 | 0.221705 | 0.21896 | 0.21622 | 0.213325 | 0.210238 | 0.206868 | 0.20321 | 0.199385 | 0.195375 | 0.191267 | 0.187148 | 0.183115 | 0.179115 | 0.175214 | 0.171476 | 0.167902 | 0.164502 | 0.161333 | 0.15851 | 0.156165 | 0.154258 | 0.152701 | 0.151393 | 0.150116 | 0.148612 | 0.146749 | 0.14442 | 0.141505 | 0.137973 | 0.133953 | 0.129569 | 0.124949 | 0.120237 | 0.115583 | 0.111158 | 0.107091 | 0.103492 | 0.100492 | 0.098201 | 0.096763 | 0.096135 | 0.096225 | 0.096993 | 0.098364 | 0.100138 | 0.102147 | 0.104235 | 0.10618 | 0.107694 | 0.108521 | 0.108482 | 0.10738 | 0.105005 | 0.10133 | 0.096516 | 0.090744 | 0.084252 | 0.077368 | 0.070469 | 0.063918 | 0.05802 | 0.052986 | 0.048935 | 0.045897 | 0.043935 | 0.043043 | 0.043074 | 0.043879 | 0.045301 | 0.047117 | 0.04914 | 0.051164 | 0.053029 | 0.054619 | 0.055801 | 0.056607 | 0.057123 | 0.05743 | 0.057661 | 0.057994 | 0.058603 | 0.059666 | 0.061311 | 0.063579 | 0.06649 | 0.069947 | 0.073756 | 0.077716 | 0.081587 | 0.085118 | 0.088125 | 0.090444 | 0.092063 | 0.092986 | 0.093195 | 0.092795 | 0.091908 | 0.090593 | 0.088986 | 0.087187 | 0.08524 | 0.083191 | 0.081084 | 0.078958 | 0.076875 | 0.074817 | 0.072794 | 0.070908 | 0.069178 | 0.067591 | 0.066201 | 0.065008 | 0.063982 | 0.063179 | 0.062622 | 0.062324 | 0.062274 | 0.062472 | 0.062894 | 0.063516 | 0.064285 | 0.065177 | 0.066163 | 0.067214 | 0.068331 | 0.069483 | 0.070655 | 0.071844 | 0.072858 | 0.073652 | 0.074236 | 0.074599 | 0.07477 | 0.074814 | 0.074745 | 0.074655 | 0.074637 | 0.074775 | 0.074959 | 0.07502 | 0.075072 | 0.075221 | 0.075519 | 0.075948 | 0.076461 | 0.077015 | 0.07753 | 0.078019 | 0.078557 | 0.079258 | 0.079721 | 0.079682 | 0.079697 | 0.079791 | 0.079864 | 0.080134 | 0.080424 | 0.080427 | 0.080301 | 0.08008 | 0.079825 | 0.079488 | 0.078876 | 0.07761 | 0.075906 | 0.07394 | 0.071923 | 0.069939 | 0.067766 | 0.065329 | 0.063019 | 0.061266 | 0.060009 | 0.059122 | 0.058728 | 0.058484
0.082 | 15 | Mixture_6_Xyl | 0.109255 | 0.105172 | 0.101884 | 0.097747 | 0.095218 | 0.094616 | 0.094469 | 0.095419 | 0.097045 | 0.098913 | 0.101708 | 0.104683 | 0.107677 | 0.110474 | 0.113179 | 0.115777 | 0.117941 | 0.119687 | 0.120668 | 0.12153 | 0.123044 | 0.124443 | 0.125595 | 0.127254 | 0.129677 | 0.132629 | 0.135627 | 0.138985 | 0.142757 | 0.146792 | 0.151272 | 0.155631 | 0.159061 | 0.161942 | 0.164991 | 0.167848 | 0.170752 | 0.173064 | 0.174267 | 0.174978 | 0.175705 | 0.176055 | 0.175478 | 0.174366 | 0.173654 | 0.172787 | 0.171548 | 0.169823 | 0.168647 | 0.168202 | 0.168039 | 0.168782 | 0.170802 | 0.173506 | 0.176727 | 0.180495 | 0.184443 | 0.188331 | 0.192374 | 0.195557 | 0.197667 | 0.199255 | 0.201269 | 0.20312 | 0.204521 | 0.205831 | 0.207226 | 0.208111 | 0.207471 | 0.206096 | 0.204106 | 0.200693 | 0.196234 | 0.191962 | 0.18748 | 0.182551 | 0.177104 | 0.171873 | 0.166951 | 0.162412 | 0.159179 | 0.15655 | 0.154384 | 0.152104 | 0.149755 | 0.148183 | 0.146747 | 0.144884 | 0.143176 | 0.141274 | 0.139301 | 0.136892 | 0.134041 | 0.130968 | 0.127934 | 0.124966 | 0.122386 | 0.119811 | 0.116959 | 0.114226 | 0.111893 | 0.109349 | 0.106851 | 0.104905 | 0.103676 | 0.102797 | 0.101998 | 0.10137 | 0.100393 | 0.09897 | 0.097197 | 0.095066 | 0.092485 | 0.089551 | 0.086402 | 0.083132 | 0.079821 | 0.076717 | 0.073717 | 0.070786 | 0.067985 | 0.065784 | 0.064308 | 0.06322 | 0.063051 | 0.063607 | 0.064169 | 0.064802 | 0.066178 | 0.06766 | 0.068779 | 0.07 | 0.071123 | 0.071787 | 0.071805 | 0.071171 | 0.069404 | 0.066713 | 0.063208 | 0.059057 | 0.054799 | 0.050325 | 0.045575 | 0.040984 | 0.03728 | 0.033891 | 0.031062 | 0.029373 | 0.028294 | 0.027794 | 0.027936 | 0.028399 | 0.029294 | 0.030859 | 0.032594 | 0.034086 | 0.035162 | 0.036146 | 0.036844 | 0.037376 | 0.037694 | 0.037982 | 0.037928 | 0.03781 | 0.038253 | 0.039007 | 0.04013 | 0.041589 | 0.04345 | 0.045698 | 0.048308 | 0.050985 | 0.053361 | 0.055445 | 0.057183 | 0.058548 | 0.059623 | 0.060304 | 0.060153 | 0.059402 | 0.058989 | 0.058241 | 0.057046 | 0.055834 | 0.0549 | 0.053883 | 0.052681 | 0.050898 | 0.049056 | 0.047719 | 0.046825 | 0.045893 | 0.044701 | 0.043335 | 0.04197 | 0.040757 | 0.040294 | 0.040263 | 0.039772 | 0.039501 | 0.039899 | 0.040252 | 0.039932 | 0.040191 | 0.040772 | 0.041364 | 0.041578 | 0.042028 | 0.042796 | 0.043723 | 0.044679 | 0.045681 | 0.046156 | 0.047475 | 0.04862 | 0.048724 | 0.049411 | 0.049224 | 0.0478 | 0.046914 | 0.046446 | 0.046192 | 0.046255 | 0.046347 | 0.046465 | 0.047839 | 0.051155 | 0.054692 | 0.053358 | 0.049342 | 0.048314 | 0.048566 | 0.048772 | 0.04893 | 0.049177 | 0.049889 | 0.05016 | 0.050314 | 0.051907 | 0.054658 | 0.053517 | 0.050643 | 0.050831 | 0.051173 | 0.051633 | 0.053422 | 0.052361 | 0.050074 | 0.048575 | 0.046275 | 0.044368 | 0.044305 | 0.045213 | 0.041948 | 0.039359 | 0.040173 | 0.04247 | 0.042115 | 0.040575 | 0.037849
0.082 | 15 | Mixture_6_Xyl | 0.097633 | 0.093813 | 0.090733 | 0.087926 | 0.085825 | 0.084828 | 0.085197 | 0.086172 | 0.087729 | 0.089337 | 0.091966 | 0.09446 | 0.096482 | 0.098634 | 0.100607 | 0.102323 | 0.104413 | 0.106217 | 0.107594 | 0.108523 | 0.109989 | 0.111504 | 0.111915 | 0.113089 | 0.115549 | 0.118343 | 0.120863 | 0.123595 | 0.127294 | 0.131269 | 0.134671 | 0.13828 | 0.141474 | 0.144085 | 0.146582 | 0.149065 | 0.150895 | 0.152552 | 0.154168 | 0.154891 | 0.155018 | 0.155489 | 0.155775 | 0.155438 | 0.154333 | 0.153128 | 0.152106 | 0.150991 | 0.149922 | 0.149383 | 0.149336 | 0.150138 | 0.151851 | 0.153905 | 0.156541 | 0.16037 | 0.16368 | 0.166855 | 0.170367 | 0.173029 | 0.175101 | 0.17671 | 0.178043 | 0.17939 | 0.180742 | 0.181963 | 0.183047 | 0.183366 | 0.182737 | 0.181539 | 0.179566 | 0.176427 | 0.172644 | 0.168838 | 0.164695 | 0.160873 | 0.156222 | 0.151432 | 0.147085 | 0.143105 | 0.140288 | 0.13755 | 0.135032 | 0.132974 | 0.13148 | 0.130199 | 0.128579 | 0.126584 | 0.124976 | 0.123165 | 0.121309 | 0.119247 | 0.116182 | 0.113092 | 0.110782 | 0.108738 | 0.106278 | 0.103646 | 0.10114 | 0.099184 | 0.097632 | 0.095543 | 0.093181 | 0.091375 | 0.090307 | 0.089332 | 0.088488 | 0.087819 | 0.087143 | 0.085813 | 0.084192 | 0.082002 | 0.079229 | 0.076736 | 0.074211 | 0.071358 | 0.068698 | 0.066034 | 0.063337 | 0.060662 | 0.058052 | 0.056008 | 0.054757 | 0.054118 | 0.053854 | 0.054071 | 0.054623 | 0.055176 | 0.056161 | 0.057487 | 0.05875 | 0.060094 | 0.060824 | 0.061261 | 0.061209 | 0.06074 | 0.059482 | 0.056979 | 0.05379 | 0.050187 | 0.046543 | 0.042773 | 0.038749 | 0.034895 | 0.031847 | 0.028851 | 0.02653 | 0.025193 | 0.024459 | 0.024074 | 0.024087 | 0.024623 | 0.02548 | 0.026875 | 0.028363 | 0.029581 | 0.030361 | 0.031296 | 0.031863 | 0.032202 | 0.032379 | 0.032467 | 0.032551 | 0.03285 | 0.033305 | 0.033896 | 0.034834 | 0.036408 | 0.037993 | 0.039693 | 0.041839 | 0.044061 | 0.04612 | 0.047712 | 0.04888 | 0.049845 | 0.050622 | 0.051088 | 0.051147 | 0.050487 | 0.049933 | 0.049276 | 0.048357 | 0.047311 | 0.046431 | 0.045629 | 0.044781 | 0.043172 | 0.041555 | 0.040665 | 0.039971 | 0.039154 | 0.038146 | 0.036915 | 0.036002 | 0.035141 | 0.03473 | 0.034533 | 0.034023 | 0.033922 | 0.034582 | 0.035004 | 0.034705 | 0.03484 | 0.035277 | 0.035773 | 0.035949 | 0.036378 | 0.03713 | 0.037934 | 0.038686 | 0.039487 | 0.039885 | 0.04115 | 0.042353 | 0.042598 | 0.043232 | 0.042815 | 0.041116 | 0.0403 | 0.040007 | 0.039766 | 0.039868 | 0.039899 | 0.039973 | 0.041306 | 0.044525 | 0.048059 | 0.046651 | 0.042474 | 0.041136 | 0.041122 | 0.041359 | 0.041603 | 0.041751 | 0.042491 | 0.042783 | 0.04298 | 0.04487 | 0.047953 | 0.046619 | 0.04306 | 0.043116 | 0.043609 | 0.044046 | 0.046147 | 0.045075 | 0.042333 | 0.04088 | 0.038871 | 0.037173 | 0.037353 | 0.038723 | 0.03566 | 0.033049 | 0.034186 | 0.03703 | 0.036926 | 0.035632 | 0.032828
0 | 16 | Lignin | 0.099728 | 0.099915 | 0.099841 | 0.100713 | 0.101974 | 0.103573 | 0.10456 | 0.105777 | 0.10693 | 0.107668 | 0.107829 | 0.108681 | 0.109991 | 0.110167 | 0.110146 | 0.110343 | 0.110826 | 0.111619 | 0.112123 | 0.112353 | 0.113204 | 0.113501 | 0.113722 | 0.114305 | 0.114979 | 0.115192 | 0.116351 | 0.117934 | 0.119579 | 0.120727 | 0.122059 | 0.122988 | 0.123705 | 0.124277 | 0.124497 | 0.124932 | 0.124814 | 0.124065 | 0.123271 | 0.123109 | 0.123456 | 0.123742 | 0.124167 | 0.125097 | 0.125715 | 0.126779 | 0.128654 | 0.130686 | 0.133253 | 0.135359 | 0.137547 | 0.139729 | 0.141994 | 0.14455 | 0.147344 | 0.150665 | 0.153619 | 0.15673 | 0.159596 | 0.162046 | 0.165117 | 0.168452 | 0.171849 | 0.174957 | 0.177565 | 0.179937 | 0.180955 | 0.180238 | 0.178379 | 0.174669 | 0.169771 | 0.164928 | 0.160442 | 0.156775 | 0.153987 | 0.152013 | 0.150094 | 0.148408 | 0.147158 | 0.146145 | 0.145051 | 0.144146 | 0.144114 | 0.144259 | 0.144338 | 0.145089 | 0.146867 | 0.148625 | 0.150143 | 0.151515 | 0.153135 | 0.154148 | 0.154084 | 0.153623 | 0.152761 | 0.15171 | 0.150922 | 0.149374 | 0.147423 | 0.14594 | 0.145071 | 0.144074 | 0.142995 | 0.142225 | 0.14243 | 0.142943 | 0.143653 | 0.144986 | 0.146487 | 0.148569 | 0.151521 | 0.15513 | 0.1589 | 0.162019 | 0.164112 | 0.165534 | 0.166122 | 0.165605 | 0.164369 | 0.16314 | 0.162025 | 0.161192 | 0.16081 | 0.160544 | 0.160191 | 0.159559 | 0.158791 | 0.157779 | 0.156766 | 0.155935 | 0.154823 | 0.153619 | 0.15217 | 0.149652 | 0.14691 | 0.14411 | 0.141444 | 0.139246 | 0.137702 | 0.136944 | 0.136851 | 0.137587 | 0.138899 | 0.139907 | 0.141716 | 0.144343 | 0.147177 | 0.14971 | 0.151877 | 0.153674 | 0.155428 | 0.157267 | 0.159064 | 0.161101 | 0.163502 | 0.166006 | 0.168351 | 0.170168 | 0.17145 | 0.17267 | 0.173443 | 0.173445 | 0.17295 | 0.172627 | 0.171992 | 0.170857 | 0.169625 | 0.168373 | 0.167107 | 0.165595 | 0.163897 | 0.16237 | 0.161401 | 0.160269 | 0.158802 | 0.157518 | 0.157113 | 0.157367 | 0.157811 | 0.158308 | 0.15952 | 0.161267 | 0.163137 | 0.165206 | 0.16719 | 0.169114 | 0.170641 | 0.171463 | 0.171723 | 0.171208 | 0.169805 | 0.167638 | 0.164859 | 0.16117 | 0.157556 | 0.153708 | 0.149067 | 0.144506 | 0.140066 | 0.135768 | 0.131769 | 0.127916 | 0.124473 | 0.121319 | 0.118026 | 0.114951 | 0.112091 | 0.109842 | 0.10796 | 0.106272 | 0.10492 | 0.103941 | 0.103338 | 0.103046 | 0.102822 | 0.102782 | 0.10315 | 0.102749 | 0.102381 | 0.102338 | 0.102237 | 0.102311 | 0.102439 | 0.102413 | 0.102528 | 0.103152 | 0.104322 | 0.104682 | 0.103846 | 0.103905 | 0.104643 | 0.105406 | 0.10611 | 0.106507 | 0.107386 | 0.108056 | 0.108702 | 0.110123 | 0.112117 | 0.11304 | 0.112232 | 0.112398 | 0.11258 | 0.11231 | 0.113182 | 0.113107 | 0.111526 | 0.110776 | 0.109922 | 0.108888 | 0.108452 | 0.108996 | 0.108148 | 0.106493 | 0.106694 | 0.107423 | 0.107223 | 0.107383 | 0.107585 | 0.107493
0 | 16 | Lignin | 0.134844 | 0.135316 | 0.13553 | 0.136745 | 0.137622 | 0.138922 | 0.141156 | 0.143499 | 0.145061 | 0.1456 | 0.14635 | 0.147908 | 0.149172 | 0.149408 | 0.149473 | 0.149715 | 0.150537 | 0.151584 | 0.152073 | 0.152551 | 0.153461 | 0.153734 | 0.15437 | 0.155637 | 0.156922 | 0.157843 | 0.15956 | 0.161661 | 0.164009 | 0.166256 | 0.16786 | 0.16876 | 0.170275 | 0.171783 | 0.172097 | 0.171366 | 0.170834 | 0.170108 | 0.169686 | 0.169576 | 0.169803 | 0.170594 | 0.17142 | 0.172708 | 0.174578 | 0.176635 | 0.179581 | 0.182467 | 0.185951 | 0.190066 | 0.193795 | 0.197145 | 0.200873 | 0.205362 | 0.209833 | 0.214866 | 0.219802 | 0.224571 | 0.229282 | 0.234168 | 0.239425 | 0.244735 | 0.249948 | 0.254961 | 0.25952 | 0.262801 | 0.26358 | 0.26195 | 0.257695 | 0.250172 | 0.2415 | 0.233154 | 0.225819 | 0.219674 | 0.215168 | 0.212207 | 0.209504 | 0.206727 | 0.204461 | 0.202751 | 0.200858 | 0.19905 | 0.198607 | 0.198764 | 0.19927 | 0.200954 | 0.203535 | 0.206282 | 0.208841 | 0.211176 | 0.212764 | 0.214052 | 0.214596 | 0.213793 | 0.212467 | 0.210985 | 0.209073 | 0.207055 | 0.204954 | 0.20309 | 0.201106 | 0.198749 | 0.196969 | 0.196315 | 0.196449 | 0.197282 | 0.199099 | 0.20126 | 0.203496 | 0.206967 | 0.211799 | 0.217513 | 0.223715 | 0.228775 | 0.232712 | 0.234907 | 0.235103 | 0.233694 | 0.231005 | 0.228403 | 0.226457 | 0.225136 | 0.224583 | 0.224228 | 0.223901 | 0.222975 | 0.221662 | 0.219809 | 0.218091 | 0.217037 | 0.215268 | 0.21276 | 0.210137 | 0.206494 | 0.202051 | 0.197725 | 0.193828 | 0.190633 | 0.188454 | 0.187453 | 0.187392 | 0.188331 | 0.190053 | 0.192306 | 0.195465 | 0.198914 | 0.202868 | 0.206921 | 0.210585 | 0.213802 | 0.216618 | 0.219206 | 0.222129 | 0.225245 | 0.228417 | 0.232154 | 0.235819 | 0.238772 | 0.240825 | 0.242401 | 0.243251 | 0.243261 | 0.242308 | 0.241211 | 0.239853 | 0.237601 | 0.235526 | 0.233441 | 0.231334 | 0.229024 | 0.226235 | 0.223471 | 0.221646 | 0.219848 | 0.217711 | 0.216098 | 0.215608 | 0.215801 | 0.21637 | 0.217589 | 0.219541 | 0.222151 | 0.225121 | 0.228244 | 0.231627 | 0.234266 | 0.235991 | 0.236963 | 0.236811 | 0.235912 | 0.233732 | 0.229823 | 0.225415 | 0.220063 | 0.2143 | 0.208086 | 0.201291 | 0.194318 | 0.187516 | 0.181195 | 0.175405 | 0.169689 | 0.164782 | 0.160334 | 0.155899 | 0.151726 | 0.148114 | 0.144985 | 0.142108 | 0.139557 | 0.137797 | 0.136687 | 0.135993 | 0.135482 | 0.134875 | 0.134933 | 0.134948 | 0.134596 | 0.134485 | 0.134618 | 0.134838 | 0.134969 | 0.134913 | 0.134811 | 0.134998 | 0.135656 | 0.136759 | 0.137019 | 0.136499 | 0.136731 | 0.137708 | 0.138795 | 0.139768 | 0.140618 | 0.141745 | 0.142848 | 0.144019 | 0.145633 | 0.14753 | 0.148229 | 0.147585 | 0.148593 | 0.149057 | 0.148582 | 0.149223 | 0.148553 | 0.14625 | 0.14548 | 0.144479 | 0.143365 | 0.142667 | 0.143002 | 0.141474 | 0.139595 | 0.140269 | 0.141322 | 0.140598 | 0.140498 | 0.140999 | 0.141429
0 | 16 | Lignin | 0.105371 | 0.105818 | 0.105786 | 0.106852 | 0.108528 | 0.109242 | 0.110055 | 0.11111 | 0.112228 | 0.113059 | 0.113914 | 0.115407 | 0.115973 | 0.116173 | 0.116732 | 0.116833 | 0.117192 | 0.117994 | 0.118264 | 0.118291 | 0.118932 | 0.120067 | 0.120424 | 0.120234 | 0.121126 | 0.122374 | 0.123841 | 0.125301 | 0.127438 | 0.129331 | 0.130421 | 0.131097 | 0.131659 | 0.132526 | 0.132942 | 0.132955 | 0.132399 | 0.131614 | 0.131239 | 0.131034 | 0.131228 | 0.13169 | 0.132298 | 0.133316 | 0.134615 | 0.136005 | 0.137834 | 0.140114 | 0.143052 | 0.145639 | 0.148229 | 0.151189 | 0.153941 | 0.157153 | 0.160604 | 0.164128 | 0.168048 | 0.171745 | 0.175388 | 0.179205 | 0.183341 | 0.187749 | 0.192259 | 0.19607 | 0.199519 | 0.202753 | 0.203951 | 0.202997 | 0.200041 | 0.19461 | 0.188324 | 0.182272 | 0.176731 | 0.172472 | 0.169011 | 0.166332 | 0.164437 | 0.162417 | 0.16052 | 0.158944 | 0.15763 | 0.156651 | 0.155878 | 0.155797 | 0.156656 | 0.157773 | 0.159007 | 0.160959 | 0.163219 | 0.164828 | 0.166264 | 0.167521 | 0.16766 | 0.16711 | 0.166673 | 0.165397 | 0.163752 | 0.162559 | 0.161008 | 0.158617 | 0.156531 | 0.155006 | 0.153799 | 0.152827 | 0.152718 | 0.153415 | 0.154433 | 0.155897 | 0.158211 | 0.160879 | 0.163849 | 0.168175 | 0.172982 | 0.177081 | 0.180201 | 0.182432 | 0.183208 | 0.182222 | 0.180285 | 0.178491 | 0.177255 | 0.176568 | 0.176426 | 0.176193 | 0.17558 | 0.174629 | 0.173422 | 0.171981 | 0.171008 | 0.170156 | 0.169017 | 0.167453 | 0.165539 | 0.162871 | 0.159429 | 0.15581 | 0.152697 | 0.150037 | 0.148433 | 0.147551 | 0.147317 | 0.148088 | 0.149391 | 0.150764 | 0.153058 | 0.155983 | 0.158961 | 0.161966 | 0.16499 | 0.167487 | 0.169822 | 0.172154 | 0.174187 | 0.17652 | 0.179171 | 0.182008 | 0.184847 | 0.187311 | 0.189118 | 0.19054 | 0.191603 | 0.191847 | 0.191158 | 0.190295 | 0.189373 | 0.187927 | 0.186549 | 0.185272 | 0.183346 | 0.181498 | 0.179574 | 0.177825 | 0.176503 | 0.174786 | 0.17303 | 0.17177 | 0.171092 | 0.171148 | 0.17185 | 0.172974 | 0.174276 | 0.176187 | 0.17872 | 0.181257 | 0.183805 | 0.185951 | 0.187588 | 0.188579 | 0.188618 | 0.187881 | 0.186165 | 0.183683 | 0.180509 | 0.176361 | 0.171722 | 0.166772 | 0.161696 | 0.156318 | 0.151025 | 0.145947 | 0.141359 | 0.137011 | 0.132884 | 0.12907 | 0.125448 | 0.122017 | 0.119066 | 0.11652 | 0.114312 | 0.112456 | 0.11099 | 0.109965 | 0.109334 | 0.108954 | 0.108457 | 0.108368 | 0.108519 | 0.108145 | 0.107857 | 0.107975 | 0.107999 | 0.10807 | 0.108061 | 0.107955 | 0.107935 | 0.108564 | 0.109714 | 0.110178 | 0.109656 | 0.109666 | 0.110125 | 0.110773 | 0.11159 | 0.112439 | 0.113282 | 0.113865 | 0.114832 | 0.116399 | 0.118092 | 0.118489 | 0.117937 | 0.118436 | 0.118692 | 0.118531 | 0.119345 | 0.119023 | 0.117108 | 0.116551 | 0.115627 | 0.114496 | 0.11401 | 0.114249 | 0.113066 | 0.111523 | 0.111874 | 0.112596 | 0.11237 | 0.11252 | 0.11281 | 0.112764
0 | 16 | Lignin | 0.152478 | 0.152271 | 0.154476 | 0.156407 | 0.157107 | 0.158404 | 0.160497 | 0.161597 | 0.163009 | 0.165317 | 0.166827 | 0.167938 | 0.169181 | 0.16984 | 0.17053 | 0.170839 | 0.170802 | 0.171526 | 0.17262 | 0.17371 | 0.174598 | 0.175309 | 0.176326 | 0.177303 | 0.178658 | 0.180677 | 0.182137 | 0.184149 | 0.186644 | 0.189369 | 0.191623 | 0.193051 | 0.194262 | 0.194778 | 0.195152 | 0.19503 | 0.194573 | 0.194187 | 0.19367 | 0.193474 | 0.19428 | 0.195351 | 0.196178 | 0.197523 | 0.199767 | 0.202711 | 0.205959 | 0.208902 | 0.212046 | 0.215386 | 0.218988 | 0.22303 | 0.22753 | 0.231629 | 0.236003 | 0.241196 | 0.246213 | 0.25109 | 0.256283 | 0.26152 | 0.266352 | 0.27116 | 0.276255 | 0.280723 | 0.283791 | 0.285628 | 0.286125 | 0.284183 | 0.278934 | 0.271387 | 0.262786 | 0.253664 | 0.245703 | 0.239642 | 0.235198 | 0.232016 | 0.229315 | 0.226582 | 0.223558 | 0.221341 | 0.220405 | 0.219155 | 0.218352 | 0.218786 | 0.22008 | 0.222049 | 0.224282 | 0.226713 | 0.229483 | 0.231747 | 0.233913 | 0.23515 | 0.234656 | 0.234841 | 0.234613 | 0.232207 | 0.229339 | 0.226732 | 0.224896 | 0.223016 | 0.221101 | 0.219409 | 0.21823 | 0.217622 | 0.217642 | 0.218737 | 0.220452 | 0.222746 | 0.225845 | 0.229684 | 0.23453 | 0.240334 | 0.246401 | 0.252128 | 0.256079 | 0.257438 | 0.257098 | 0.255373 | 0.252607 | 0.249074 | 0.246468 | 0.244892 | 0.244245 | 0.243967 | 0.243488 | 0.242532 | 0.241114 | 0.238891 | 0.237309 | 0.236337 | 0.234859 | 0.232512 | 0.229001 | 0.224889 | 0.220691 | 0.216374 | 0.212264 | 0.208857 | 0.206739 | 0.206067 | 0.206692 | 0.208058 | 0.209769 | 0.211676 | 0.214929 | 0.218534 | 0.222365 | 0.226506 | 0.230337 | 0.233498 | 0.236251 | 0.239012 | 0.241729 | 0.245239 | 0.249107 | 0.252766 | 0.256121 | 0.259076 | 0.260905 | 0.261814 | 0.262215 | 0.262004 | 0.261101 | 0.259369 | 0.257444 | 0.255491 | 0.253037 | 0.250651 | 0.248211 | 0.24526 | 0.242716 | 0.240214 | 0.23774 | 0.235818 | 0.23394 | 0.232643 | 0.231879 | 0.231584 | 0.231865 | 0.232948 | 0.235089 | 0.238063 | 0.241394 | 0.244742 | 0.247929 | 0.250599 | 0.25251 | 0.25283 | 0.252134 | 0.250934 | 0.248932 | 0.245609 | 0.240538 | 0.234312 | 0.227595 | 0.220327 | 0.213203 | 0.206051 | 0.198746 | 0.192007 | 0.186227 | 0.18025 | 0.174387 | 0.169452 | 0.164942 | 0.160406 | 0.1558 | 0.152114 | 0.149353 | 0.147102 | 0.145387 | 0.144318 | 0.143583 | 0.144034 | 0.144542 | 0.14437 | 0.144887 | 0.144507 | 0.143381 | 0.142583 | 0.142324 | 0.142505 | 0.142565 | 0.142495 | 0.1427 | 0.144416 | 0.148162 | 0.152165 | 0.15046 | 0.146219 | 0.145598 | 0.146597 | 0.147605 | 0.148572 | 0.150204 | 0.152338 | 0.153517 | 0.154902 | 0.158284 | 0.161767 | 0.160072 | 0.157464 | 0.157855 | 0.158048 | 0.158766 | 0.160065 | 0.157664 | 0.155149 | 0.153089 | 0.150837 | 0.14943 | 0.150405 | 0.151501 | 0.148208 | 0.146974 | 0.149213 | 0.152117 | 0.153406 | 0.152675 | 0.150237
0 | 16 | Lignin | 0.156996 | 0.156807 | 0.157081 | 0.158156 | 0.159554 | 0.161654 | 0.164406 | 0.16638 | 0.167221 | 0.168377 | 0.17009 | 0.172389 | 0.173443 | 0.173207 | 0.173904 | 0.175251 | 0.175896 | 0.176002 | 0.176709 | 0.177633 | 0.178417 | 0.179086 | 0.179739 | 0.181335 | 0.183091 | 0.184712 | 0.186487 | 0.188771 | 0.191637 | 0.194296 | 0.196466 | 0.197597 | 0.198512 | 0.199569 | 0.200204 | 0.199863 | 0.199118 | 0.198901 | 0.198816 | 0.198816 | 0.198939 | 0.199726 | 0.200866 | 0.202441 | 0.205073 | 0.20767 | 0.210351 | 0.213523 | 0.216919 | 0.220845 | 0.224732 | 0.228745 | 0.233402 | 0.238169 | 0.24297 | 0.248555 | 0.253891 | 0.258799 | 0.263978 | 0.269428 | 0.274868 | 0.280346 | 0.285414 | 0.290303 | 0.2942 | 0.296289 | 0.296858 | 0.294633 | 0.288454 | 0.279883 | 0.270641 | 0.26145 | 0.252814 | 0.246305 | 0.242289 | 0.239263 | 0.235955 | 0.232277 | 0.22939 | 0.227155 | 0.225288 | 0.223935 | 0.223569 | 0.223864 | 0.225237 | 0.227058 | 0.229711 | 0.232587 | 0.235403 | 0.238003 | 0.240352 | 0.241518 | 0.24126 | 0.240728 | 0.2396 | 0.237223 | 0.23491 | 0.23291 | 0.230711 | 0.22823 | 0.225887 | 0.224111 | 0.222782 | 0.221886 | 0.221876 | 0.222669 | 0.224729 | 0.227419 | 0.23066 | 0.234833 | 0.240303 | 0.246393 | 0.252787 | 0.258542 | 0.262629 | 0.264288 | 0.263765 | 0.261928 | 0.259051 | 0.255532 | 0.25288 | 0.251245 | 0.25051 | 0.250083 | 0.2494 | 0.248044 | 0.246523 | 0.244677 | 0.243125 | 0.241752 | 0.239885 | 0.237368 | 0.233833 | 0.229596 | 0.224956 | 0.220118 | 0.215835 | 0.212529 | 0.210567 | 0.209854 | 0.210351 | 0.211798 | 0.213804 | 0.216046 | 0.219309 | 0.223153 | 0.227613 | 0.232035 | 0.235769 | 0.23887 | 0.241501 | 0.244275 | 0.247526 | 0.251247 | 0.255249 | 0.259145 | 0.262436 | 0.265247 | 0.267298 | 0.268507 | 0.268641 | 0.268137 | 0.267225 | 0.265762 | 0.263626 | 0.261364 | 0.258979 | 0.25618 | 0.253374 | 0.25054 | 0.247822 | 0.245357 | 0.242919 | 0.240534 | 0.2383 | 0.236671 | 0.236078 | 0.236312 | 0.236792 | 0.237707 | 0.239909 | 0.242816 | 0.246174 | 0.249421 | 0.252957 | 0.256272 | 0.258599 | 0.258958 | 0.258241 | 0.25654 | 0.2538 | 0.250282 | 0.245383 | 0.238849 | 0.232031 | 0.224458 | 0.216883 | 0.209092 | 0.201033 | 0.193985 | 0.188266 | 0.182518 | 0.176349 | 0.171041 | 0.166437 | 0.162028 | 0.157681 | 0.153962 | 0.150947 | 0.148574 | 0.146834 | 0.145646 | 0.144652 | 0.145108 | 0.145661 | 0.145575 | 0.146449 | 0.146138 | 0.14459 | 0.143912 | 0.143416 | 0.143226 | 0.143582 | 0.143765 | 0.144092 | 0.145855 | 0.149896 | 0.154293 | 0.152333 | 0.147639 | 0.146809 | 0.147665 | 0.148882 | 0.149912 | 0.151222 | 0.153321 | 0.154815 | 0.156124 | 0.159477 | 0.163565 | 0.161888 | 0.158673 | 0.159058 | 0.159434 | 0.160017 | 0.161527 | 0.159611 | 0.156958 | 0.154869 | 0.152367 | 0.150717 | 0.151657 | 0.153087 | 0.149954 | 0.148445 | 0.150623 | 0.1541 | 0.155094 | 0.15454 | 0.152575
0.74 | 17 | Mixture_1_Lig | 0.094504 | 0.09247 | 0.091032 | 0.090674 | 0.090693 | 0.090169 | 0.090588 | 0.091261 | 0.091299 | 0.091838 | 0.093848 | 0.09519 | 0.095883 | 0.097168 | 0.098224 | 0.099582 | 0.101682 | 0.103102 | 0.10436 | 0.105661 | 0.107299 | 0.108851 | 0.110456 | 0.112574 | 0.114745 | 0.116606 | 0.118746 | 0.121247 | 0.123902 | 0.126537 | 0.129177 | 0.131963 | 0.134161 | 0.135737 | 0.137888 | 0.139975 | 0.142312 | 0.144287 | 0.146618 | 0.149266 | 0.152106 | 0.155066 | 0.157681 | 0.159457 | 0.160052 | 0.160313 | 0.160656 | 0.16113 | 0.161792 | 0.162915 | 0.164759 | 0.166179 | 0.166899 | 0.167589 | 0.167685 | 0.168398 | 0.169587 | 0.171075 | 0.173309 | 0.175074 | 0.176118 | 0.177343 | 0.178417 | 0.178894 | 0.179967 | 0.18049 | 0.180305 | 0.179755 | 0.178525 | 0.175482 | 0.171138 | 0.166944 | 0.16367 | 0.162111 | 0.162301 | 0.162661 | 0.163123 | 0.16353 | 0.163378 | 0.162859 | 0.16236 | 0.16077 | 0.158234 | 0.153748 | 0.148892 | 0.144445 | 0.140238 | 0.136887 | 0.134309 | 0.131345 | 0.128516 | 0.125974 | 0.123472 | 0.120941 | 0.118649 | 0.116589 | 0.115757 | 0.115516 | 0.115568 | 0.11525 | 0.115049 | 0.115498 | 0.115818 | 0.116132 | 0.116706 | 0.116625 | 0.115949 | 0.11481 | 0.113978 | 0.11259 | 0.110146 | 0.10672 | 0.103181 | 0.099958 | 0.097244 | 0.094652 | 0.091468 | 0.087675 | 0.084111 | 0.081122 | 0.078471 | 0.076296 | 0.074655 | 0.073892 | 0.074138 | 0.075112 | 0.076646 | 0.078191 | 0.079812 | 0.081584 | 0.083525 | 0.085301 | 0.086531 | 0.087458 | 0.087795 | 0.086549 | 0.084266 | 0.081256 | 0.077028 | 0.071909 | 0.066985 | 0.062456 | 0.058757 | 0.05608 | 0.054328 | 0.052815 | 0.051617 | 0.051021 | 0.050685 | 0.050898 | 0.051717 | 0.052923 | 0.054547 | 0.056249 | 0.057755 | 0.058788 | 0.059285 | 0.059458 | 0.059202 | 0.057954 | 0.056306 | 0.054515 | 0.053681 | 0.053526 | 0.05356 | 0.053934 | 0.054285 | 0.054882 | 0.055421 | 0.056156 | 0.057277 | 0.058266 | 0.058722 | 0.058911 | 0.058753 | 0.058729 | 0.058966 | 0.059237 | 0.05954 | 0.059911 | 0.060242 | 0.060635 | 0.060953 | 0.06142 | 0.062116 | 0.062341 | 0.06276 | 0.063255 | 0.063678 | 0.063604 | 0.063276 | 0.062813 | 0.062302 | 0.062233 | 0.062086 | 0.061447 | 0.060961 | 0.060469 | 0.059682 | 0.058542 | 0.057459 | 0.056757 | 0.056816 | 0.056928 | 0.056963 | 0.057344 | 0.058253 | 0.059247 | 0.060232 | 0.061264 | 0.062793 | 0.064374 | 0.066073 | 0.066879 | 0.066971 | 0.06674 | 0.065936 | 0.064588 | 0.063536 | 0.062524 | 0.061815 | 0.061339 | 0.061454 | 0.061705 | 0.061774 | 0.061666 | 0.060696 | 0.058717 | 0.05802 | 0.058365 | 0.057949 | 0.057362 | 0.057103 | 0.057345 | 0.057839 | 0.058181 | 0.0587 | 0.059551 | 0.059671 | 0.058327 | 0.058521 | 0.060234 | 0.060328 | 0.059915 | 0.05909 | 0.056688 | 0.055463 | 0.055058 | 0.053712 | 0.052351 | 0.050889 | 0.048824 | 0.046204 | 0.046058 | 0.046491 | 0.045138 | 0.042688 | 0.042919 | 0.04349 | 0.04517
0.74 | 17 | Mixture_1_Lig | 0.109039 | 0.107547 | 0.106243 | 0.105207 | 0.104568 | 0.103689 | 0.103778 | 0.104041 | 0.104761 | 0.105904 | 0.107817 | 0.109506 | 0.110761 | 0.112424 | 0.114258 | 0.116215 | 0.117662 | 0.118554 | 0.120912 | 0.124076 | 0.125694 | 0.127461 | 0.130108 | 0.13246 | 0.134477 | 0.136865 | 0.139468 | 0.143057 | 0.146791 | 0.150043 | 0.153629 | 0.157386 | 0.160813 | 0.163699 | 0.166496 | 0.169342 | 0.172562 | 0.175409 | 0.178899 | 0.183028 | 0.187405 | 0.191676 | 0.194854 | 0.196409 | 0.1971 | 0.197665 | 0.198233 | 0.198867 | 0.200253 | 0.201872 | 0.203197 | 0.20406 | 0.204394 | 0.204595 | 0.204622 | 0.205296 | 0.206388 | 0.207856 | 0.21008 | 0.212328 | 0.214343 | 0.215894 | 0.216917 | 0.217753 | 0.218605 | 0.219018 | 0.218615 | 0.217388 | 0.215138 | 0.211276 | 0.206138 | 0.200397 | 0.196317 | 0.19426 | 0.193549 | 0.193676 | 0.194314 | 0.195291 | 0.196361 | 0.19586 | 0.194374 | 0.191854 | 0.188187 | 0.182669 | 0.175412 | 0.168133 | 0.162306 | 0.15778 | 0.153461 | 0.149198 | 0.145521 | 0.142406 | 0.139211 | 0.135909 | 0.133077 | 0.13115 | 0.130067 | 0.129877 | 0.130408 | 0.130595 | 0.130757 | 0.131436 | 0.132286 | 0.13271 | 0.13304 | 0.132992 | 0.132476 | 0.131428 | 0.129899 | 0.127722 | 0.124432 | 0.119392 | 0.113839 | 0.109064 | 0.105152 | 0.101513 | 0.097568 | 0.092944 | 0.08891 | 0.08502 | 0.081468 | 0.078863 | 0.07713 | 0.07613 | 0.076378 | 0.07767 | 0.079687 | 0.082188 | 0.08451 | 0.086819 | 0.089023 | 0.091352 | 0.093735 | 0.095096 | 0.09553 | 0.094723 | 0.092437 | 0.088486 | 0.082912 | 0.076523 | 0.070275 | 0.064519 | 0.059872 | 0.056317 | 0.053715 | 0.051669 | 0.050124 | 0.049264 | 0.048847 | 0.049002 | 0.049883 | 0.05136 | 0.053246 | 0.055275 | 0.056898 | 0.057899 | 0.058485 | 0.058333 | 0.057652 | 0.056156 | 0.054189 | 0.052308 | 0.051482 | 0.05154 | 0.051468 | 0.051648 | 0.052212 | 0.05334 | 0.054534 | 0.055529 | 0.056551 | 0.057691 | 0.058321 | 0.058799 | 0.059144 | 0.059193 | 0.059481 | 0.059811 | 0.060199 | 0.060716 | 0.061194 | 0.061341 | 0.061329 | 0.06151 | 0.062103 | 0.062867 | 0.063476 | 0.063953 | 0.064441 | 0.064263 | 0.063883 | 0.063798 | 0.063653 | 0.063704 | 0.06379 | 0.063363 | 0.062786 | 0.062418 | 0.061986 | 0.061317 | 0.060406 | 0.059825 | 0.060288 | 0.060735 | 0.061133 | 0.061809 | 0.063068 | 0.064602 | 0.066189 | 0.067965 | 0.070056 | 0.072084 | 0.074039 | 0.075457 | 0.07593 | 0.075541 | 0.074589 | 0.072713 | 0.070875 | 0.069393 | 0.068332 | 0.067685 | 0.06785 | 0.068467 | 0.06862 | 0.068388 | 0.067672 | 0.066236 | 0.065052 | 0.064516 | 0.063552 | 0.062642 | 0.062313 | 0.062307 | 0.062861 | 0.063445 | 0.064025 | 0.064854 | 0.065514 | 0.065284 | 0.065226 | 0.065882 | 0.065996 | 0.065633 | 0.064914 | 0.062956 | 0.060613 | 0.059081 | 0.057577 | 0.056036 | 0.054275 | 0.052385 | 0.050625 | 0.049928 | 0.049727 | 0.048971 | 0.047771 | 0.047877 | 0.048014 | 0.048544
0.74 | 17 | Mixture_1_Lig | 0.064199 | 0.063542 | 0.062827 | 0.062301 | 0.062016 | 0.062003 | 0.062171 | 0.062531 | 0.062982 | 0.063552 | 0.064294 | 0.065111 | 0.065979 | 0.066954 | 0.067919 | 0.068846 | 0.069708 | 0.070631 | 0.071551 | 0.072424 | 0.073341 | 0.074335 | 0.075427 | 0.07663 | 0.077918 | 0.079309 | 0.080774 | 0.082261 | 0.08378 | 0.085382 | 0.08692 | 0.088331 | 0.08967 | 0.091018 | 0.092343 | 0.093688 | 0.095073 | 0.096584 | 0.09829 | 0.100054 | 0.10175 | 0.103242 | 0.1045 | 0.10557 | 0.106417 | 0.107114 | 0.107695 | 0.108246 | 0.108811 | 0.109387 | 0.109954 | 0.1105 | 0.11104 | 0.111621 | 0.112317 | 0.113047 | 0.11383 | 0.114824 | 0.115962 | 0.11715 | 0.118314 | 0.119365 | 0.120227 | 0.120957 | 0.121536 | 0.121844 | 0.121598 | 0.120642 | 0.119156 | 0.11731 | 0.11517 | 0.113057 | 0.111179 | 0.109739 | 0.108817 | 0.108545 | 0.108768 | 0.109209 | 0.109564 | 0.109565 | 0.109034 | 0.107825 | 0.10597 | 0.103667 | 0.100968 | 0.098122 | 0.095307 | 0.09266 | 0.090231 | 0.088078 | 0.086141 | 0.084324 | 0.082602 | 0.08105 | 0.079755 | 0.078738 | 0.077975 | 0.07753 | 0.077357 | 0.077361 | 0.077479 | 0.077687 | 0.077864 | 0.078012 | 0.078136 | 0.078213 | 0.078134 | 0.077743 | 0.076984 | 0.075877 | 0.074449 | 0.072755 | 0.070819 | 0.068695 | 0.066434 | 0.06416 | 0.061923 | 0.059726 | 0.057604 | 0.055621 | 0.053866 | 0.052495 | 0.051613 | 0.051234 | 0.051293 | 0.051745 | 0.052562 | 0.053674 | 0.054963 | 0.056322 | 0.057668 | 0.058838 | 0.059674 | 0.060092 | 0.059945 | 0.059121 | 0.057592 | 0.055374 | 0.052651 | 0.049708 | 0.046766 | 0.044026 | 0.041647 | 0.039695 | 0.038221 | 0.037222 | 0.03662 | 0.036361 | 0.036407 | 0.03672 | 0.037302 | 0.038127 | 0.039071 | 0.040045 | 0.04096 | 0.041649 | 0.041956 | 0.041903 | 0.041604 | 0.041111 | 0.040511 | 0.03989 | 0.039337 | 0.038946 | 0.038772 | 0.038847 | 0.039145 | 0.039546 | 0.039954 | 0.040399 | 0.040861 | 0.041234 | 0.041486 | 0.041604 | 0.041659 | 0.04169 | 0.041724 | 0.041809 | 0.04196 | 0.042211 | 0.042521 | 0.042826 | 0.04314 | 0.043481 | 0.043829 | 0.044164 | 0.044469 | 0.044671 | 0.044772 | 0.044809 | 0.044731 | 0.044563 | 0.044278 | 0.043902 | 0.04348 | 0.043008 | 0.04245 | 0.041867 | 0.041308 | 0.040764 | 0.040293 | 0.039966 | 0.039778 | 0.039744 | 0.039869 | 0.040156 | 0.040549 | 0.041075 | 0.041728 | 0.042509 | 0.043356 | 0.044133 | 0.044751 | 0.045164 | 0.045308 | 0.045165 | 0.04473 | 0.044106 | 0.043444 | 0.042874 | 0.042474 | 0.042268 | 0.042111 | 0.041898 | 0.041698 | 0.041481 | 0.04119 | 0.040814 | 0.040358 | 0.039951 | 0.039688 | 0.039567 | 0.039634 | 0.039892 | 0.040084 | 0.040158 | 0.040322 | 0.04054 | 0.040762 | 0.040974 | 0.041086 | 0.041073 | 0.040928 | 0.04063 | 0.040218 | 0.039708 | 0.038969 | 0.037939 | 0.036857 | 0.035892 | 0.035072 | 0.034237 | 0.03341 | 0.032659 | 0.032072 | 0.031752 | 0.031629 | 0.031672 | 0.031824 | 0.032032
0.74 | 17 | Mixture_1_Lig | 0.176103 | 0.173792 | 0.172203 | 0.170432 | 0.168313 | 0.167879 | 0.168901 | 0.169228 | 0.170126 | 0.172051 | 0.174784 | 0.177377 | 0.179762 | 0.182902 | 0.186234 | 0.188981 | 0.191822 | 0.195179 | 0.19861 | 0.201872 | 0.205549 | 0.209651 | 0.213186 | 0.216937 | 0.221586 | 0.22682 | 0.23238 | 0.237659 | 0.243521 | 0.250011 | 0.25643 | 0.262388 | 0.268035 | 0.273349 | 0.278677 | 0.283508 | 0.289099 | 0.294873 | 0.301349 | 0.308534 | 0.316309 | 0.323934 | 0.330153 | 0.333838 | 0.334956 | 0.335464 | 0.33691 | 0.339009 | 0.341472 | 0.344196 | 0.346841 | 0.349472 | 0.351713 | 0.352156 | 0.353028 | 0.355053 | 0.357309 | 0.360202 | 0.364388 | 0.368203 | 0.371615 | 0.374666 | 0.377382 | 0.37986 | 0.381205 | 0.381408 | 0.381108 | 0.378311 | 0.372947 | 0.366005 | 0.357309 | 0.348577 | 0.341473 | 0.336763 | 0.335466 | 0.336354 | 0.337575 | 0.33783 | 0.337265 | 0.335277 | 0.332298 | 0.327349 | 0.320126 | 0.311349 | 0.301205 | 0.290389 | 0.280675 | 0.273006 | 0.267102 | 0.262 | 0.257195 | 0.251612 | 0.245799 | 0.240592 | 0.236731 | 0.234236 | 0.233211 | 0.232001 | 0.230802 | 0.230497 | 0.231451 | 0.232341 | 0.23303 | 0.233819 | 0.234658 | 0.23431 | 0.23315 | 0.231322 | 0.228987 | 0.225542 | 0.220153 | 0.21272 | 0.204971 | 0.197821 | 0.191396 | 0.185239 | 0.17851 | 0.170954 | 0.163362 | 0.156529 | 0.150854 | 0.146602 | 0.143587 | 0.142135 | 0.142735 | 0.144834 | 0.147946 | 0.150921 | 0.154119 | 0.15781 | 0.161289 | 0.16466 | 0.167645 | 0.169626 | 0.169861 | 0.168338 | 0.16398 | 0.156727 | 0.147364 | 0.136833 | 0.126889 | 0.118452 | 0.111247 | 0.105258 | 0.10113 | 0.097852 | 0.095642 | 0.094667 | 0.094229 | 0.094689 | 0.096304 | 0.098785 | 0.101789 | 0.105137 | 0.108255 | 0.110628 | 0.111947 | 0.112038 | 0.111072 | 0.108795 | 0.105497 | 0.102322 | 0.099999 | 0.098834 | 0.098824 | 0.099495 | 0.10038 | 0.101503 | 0.103171 | 0.104667 | 0.105925 | 0.107453 | 0.10888 | 0.109465 | 0.109324 | 0.109463 | 0.110078 | 0.110972 | 0.111828 | 0.112548 | 0.113191 | 0.113848 | 0.114542 | 0.115478 | 0.116788 | 0.117931 | 0.118909 | 0.118947 | 0.118652 | 0.118449 | 0.118397 | 0.118373 | 0.117882 | 0.116683 | 0.115648 | 0.114381 | 0.113426 | 0.112137 | 0.109751 | 0.107539 | 0.106596 | 0.105839 | 0.104711 | 0.104475 | 0.10504 | 0.105976 | 0.107086 | 0.1089 | 0.1115 | 0.114804 | 0.118327 | 0.121882 | 0.124855 | 0.127913 | 0.130097 | 0.130245 | 0.129473 | 0.126359 | 0.121805 | 0.118102 | 0.115649 | 0.114765 | 0.115135 | 0.115947 | 0.116624 | 0.117757 | 0.120266 | 0.12241 | 0.11815 | 0.111119 | 0.107723 | 0.106295 | 0.105904 | 0.106286 | 0.107452 | 0.109533 | 0.111145 | 0.112495 | 0.115683 | 0.119451 | 0.118036 | 0.114755 | 0.115018 | 0.115097 | 0.114525 | 0.113956 | 0.109868 | 0.105324 | 0.101429 | 0.096759 | 0.092934 | 0.091502 | 0.091554 | 0.087908 | 0.085377 | 0.08619 | 0.088816 | 0.089508 | 0.088896 | 0.08658
0.74 | 17 | Mixture_1_Lig | 0.168621 | 0.167169 | 0.165403 | 0.162974 | 0.161111 | 0.161195 | 0.162597 | 0.162767 | 0.163101 | 0.1645 | 0.167276 | 0.170134 | 0.172876 | 0.175773 | 0.178749 | 0.181492 | 0.184098 | 0.187034 | 0.190183 | 0.193469 | 0.196624 | 0.199861 | 0.203698 | 0.207994 | 0.212298 | 0.217088 | 0.221643 | 0.226788 | 0.233059 | 0.239308 | 0.245205 | 0.250439 | 0.255395 | 0.260408 | 0.26502 | 0.270055 | 0.275109 | 0.280493 | 0.286989 | 0.293504 | 0.300337 | 0.307172 | 0.31315 | 0.316891 | 0.318489 | 0.319283 | 0.320464 | 0.322237 | 0.324219 | 0.326447 | 0.328638 | 0.330742 | 0.332403 | 0.333084 | 0.334094 | 0.336153 | 0.338396 | 0.341157 | 0.344825 | 0.348354 | 0.351696 | 0.354076 | 0.355954 | 0.357772 | 0.359263 | 0.359605 | 0.35881 | 0.356595 | 0.352543 | 0.345943 | 0.337994 | 0.32944 | 0.32231 | 0.318125 | 0.316592 | 0.31706 | 0.318139 | 0.318965 | 0.318771 | 0.31729 | 0.314347 | 0.309466 | 0.303055 | 0.294637 | 0.284492 | 0.273834 | 0.265275 | 0.25824 | 0.252488 | 0.247501 | 0.243046 | 0.238549 | 0.233097 | 0.227476 | 0.223988 | 0.222293 | 0.221018 | 0.219763 | 0.219095 | 0.219219 | 0.21985 | 0.220413 | 0.220955 | 0.22201 | 0.222557 | 0.222082 | 0.221266 | 0.219669 | 0.217429 | 0.214442 | 0.209499 | 0.202536 | 0.194713 | 0.187744 | 0.181991 | 0.176309 | 0.170053 | 0.162983 | 0.155805 | 0.149137 | 0.143782 | 0.139816 | 0.136962 | 0.135421 | 0.135768 | 0.137611 | 0.140378 | 0.143146 | 0.146158 | 0.149695 | 0.153063 | 0.156051 | 0.158589 | 0.16038 | 0.161012 | 0.159707 | 0.155627 | 0.148725 | 0.140053 | 0.130493 | 0.121253 | 0.113102 | 0.106445 | 0.100616 | 0.096252 | 0.093106 | 0.091027 | 0.090252 | 0.090072 | 0.090466 | 0.091729 | 0.093861 | 0.096796 | 0.100242 | 0.10313 | 0.105211 | 0.106504 | 0.106638 | 0.105528 | 0.103533 | 0.100399 | 0.097397 | 0.095386 | 0.094451 | 0.094397 | 0.094876 | 0.095599 | 0.096765 | 0.098054 | 0.09926 | 0.100668 | 0.102299 | 0.103592 | 0.10425 | 0.104368 | 0.104524 | 0.105139 | 0.105899 | 0.106587 | 0.107078 | 0.107723 | 0.108274 | 0.108915 | 0.109879 | 0.110915 | 0.111949 | 0.113003 | 0.113071 | 0.112827 | 0.112658 | 0.112572 | 0.112603 | 0.111971 | 0.110869 | 0.110141 | 0.109077 | 0.108041 | 0.106727 | 0.104605 | 0.102811 | 0.101991 | 0.101071 | 0.100026 | 0.100001 | 0.100426 | 0.101217 | 0.102445 | 0.104232 | 0.106645 | 0.10965 | 0.112857 | 0.116075 | 0.119067 | 0.122532 | 0.124848 | 0.124864 | 0.123794 | 0.120731 | 0.116424 | 0.113147 | 0.110978 | 0.109866 | 0.110101 | 0.110738 | 0.111384 | 0.112763 | 0.115283 | 0.117305 | 0.113418 | 0.106816 | 0.103412 | 0.102013 | 0.101712 | 0.101859 | 0.102834 | 0.104906 | 0.106414 | 0.107584 | 0.110455 | 0.113993 | 0.112564 | 0.109201 | 0.109479 | 0.10998 | 0.109692 | 0.109412 | 0.105497 | 0.100911 | 0.097346 | 0.092872 | 0.088852 | 0.087762 | 0.088101 | 0.084205 | 0.08168 | 0.082696 | 0.085389 | 0.086215 | 0.085215 | 0.082636
0.658 | 18 | Mixture_2_Lig | 0.116385 | 0.114792 | 0.112935 | 0.111784 | 0.111239 | 0.110284 | 0.109292 | 0.109717 | 0.110815 | 0.112886 | 0.114854 | 0.115725 | 0.117499 | 0.120273 | 0.123086 | 0.124769 | 0.126152 | 0.127501 | 0.128996 | 0.131408 | 0.133909 | 0.136489 | 0.139185 | 0.141641 | 0.144733 | 0.147852 | 0.151022 | 0.154239 | 0.158587 | 0.163502 | 0.167313 | 0.170488 | 0.173858 | 0.177196 | 0.180464 | 0.183853 | 0.187127 | 0.190411 | 0.194256 | 0.198782 | 0.203256 | 0.207546 | 0.211056 | 0.213237 | 0.214304 | 0.214816 | 0.215676 | 0.217317 | 0.21893 | 0.220686 | 0.222809 | 0.224193 | 0.224972 | 0.226066 | 0.227319 | 0.228416 | 0.229735 | 0.231318 | 0.233825 | 0.236722 | 0.238681 | 0.240908 | 0.243389 | 0.244746 | 0.245347 | 0.245779 | 0.245876 | 0.244778 | 0.241891 | 0.236807 | 0.23118 | 0.225145 | 0.219715 | 0.216286 | 0.21521 | 0.215651 | 0.216622 | 0.217323 | 0.218005 | 0.217568 | 0.215707 | 0.213048 | 0.209251 | 0.203315 | 0.196051 | 0.189103 | 0.183565 | 0.178833 | 0.174531 | 0.170709 | 0.167528 | 0.163971 | 0.159816 | 0.155907 | 0.152926 | 0.151278 | 0.151205 | 0.151333 | 0.150634 | 0.150284 | 0.150714 | 0.151163 | 0.151943 | 0.15293 | 0.153405 | 0.153006 | 0.152101 | 0.15083 | 0.149546 | 0.147651 | 0.144742 | 0.140132 | 0.134873 | 0.130122 | 0.12626 | 0.12293 | 0.119163 | 0.114028 | 0.108641 | 0.104107 | 0.100777 | 0.09789 | 0.095849 | 0.094774 | 0.094987 | 0.096372 | 0.098247 | 0.100454 | 0.10299 | 0.105213 | 0.107503 | 0.109712 | 0.111885 | 0.112769 | 0.112782 | 0.111843 | 0.109145 | 0.104165 | 0.09802 | 0.091153 | 0.084391 | 0.078395 | 0.07375 | 0.069908 | 0.066723 | 0.064753 | 0.064045 | 0.063594 | 0.063145 | 0.063458 | 0.064731 | 0.066569 | 0.068758 | 0.071646 | 0.074253 | 0.07565 | 0.07661 | 0.076898 | 0.076533 | 0.075247 | 0.073205 | 0.070957 | 0.069353 | 0.069055 | 0.069407 | 0.069949 | 0.07057 | 0.071416 | 0.072232 | 0.073314 | 0.074323 | 0.075042 | 0.075656 | 0.076104 | 0.076308 | 0.076139 | 0.076401 | 0.0768 | 0.077295 | 0.077907 | 0.078613 | 0.079124 | 0.079615 | 0.080266 | 0.081478 | 0.082718 | 0.083463 | 0.083851 | 0.084162 | 0.084113 | 0.083848 | 0.083655 | 0.083464 | 0.082937 | 0.082214 | 0.081496 | 0.080618 | 0.079394 | 0.077818 | 0.075949 | 0.074419 | 0.073577 | 0.073257 | 0.073083 | 0.073261 | 0.073852 | 0.07478 | 0.075953 | 0.077465 | 0.079171 | 0.081298 | 0.083435 | 0.085618 | 0.087047 | 0.08754 | 0.087225 | 0.086298 | 0.084328 | 0.082289 | 0.080446 | 0.078883 | 0.078484 | 0.078782 | 0.079158 | 0.079842 | 0.080038 | 0.079655 | 0.078278 | 0.076545 | 0.075537 | 0.074315 | 0.073136 | 0.072922 | 0.073281 | 0.074147 | 0.075144 | 0.076124 | 0.077296 | 0.078417 | 0.078548 | 0.078011 | 0.077941 | 0.078066 | 0.078036 | 0.077497 | 0.075397 | 0.072883 | 0.071299 | 0.069169 | 0.066775 | 0.064667 | 0.06304 | 0.060534 | 0.058925 | 0.058652 | 0.05851 | 0.05783 | 0.057764 | 0.057775 | 0.058226
0.658 | 18 | Mixture_2_Lig | 0.121781 | 0.121224 | 0.120559 | 0.119812 | 0.118752 | 0.117773 | 0.117329 | 0.117947 | 0.118528 | 0.119894 | 0.121834 | 0.123573 | 0.125394 | 0.127578 | 0.130136 | 0.13216 | 0.134156 | 0.135872 | 0.137454 | 0.139316 | 0.141294 | 0.143994 | 0.146244 | 0.148777 | 0.152003 | 0.154858 | 0.15818 | 0.161954 | 0.166126 | 0.17062 | 0.174381 | 0.177444 | 0.180546 | 0.18416 | 0.187283 | 0.189933 | 0.192779 | 0.195862 | 0.199833 | 0.204159 | 0.208435 | 0.212802 | 0.216811 | 0.219 | 0.219574 | 0.220133 | 0.221307 | 0.223404 | 0.22534 | 0.22768 | 0.230338 | 0.232282 | 0.233642 | 0.235126 | 0.236637 | 0.237899 | 0.239538 | 0.242123 | 0.245249 | 0.248453 | 0.251945 | 0.25489 | 0.257003 | 0.25912 | 0.26138 | 0.262421 | 0.261832 | 0.259548 | 0.255907 | 0.250471 | 0.243758 | 0.236995 | 0.231828 | 0.228738 | 0.227225 | 0.227156 | 0.228424 | 0.228556 | 0.22841 | 0.227934 | 0.225824 | 0.222446 | 0.218312 | 0.212947 | 0.206886 | 0.200827 | 0.19482 | 0.190608 | 0.187074 | 0.183514 | 0.180478 | 0.177557 | 0.173685 | 0.169933 | 0.167111 | 0.165361 | 0.164406 | 0.164135 | 0.163387 | 0.163011 | 0.163537 | 0.163686 | 0.163675 | 0.164335 | 0.164898 | 0.16483 | 0.164059 | 0.163177 | 0.162719 | 0.161421 | 0.158836 | 0.15495 | 0.150449 | 0.14643 | 0.14338 | 0.139858 | 0.135535 | 0.130515 | 0.124979 | 0.120294 | 0.116554 | 0.113701 | 0.111764 | 0.110847 | 0.111269 | 0.112463 | 0.113827 | 0.115532 | 0.117666 | 0.119802 | 0.122077 | 0.124227 | 0.125851 | 0.126349 | 0.126317 | 0.125272 | 0.122111 | 0.117475 | 0.111471 | 0.104679 | 0.098444 | 0.092706 | 0.087996 | 0.084322 | 0.08178 | 0.080527 | 0.079708 | 0.079635 | 0.079925 | 0.080386 | 0.081641 | 0.083609 | 0.085843 | 0.088486 | 0.091131 | 0.092991 | 0.094338 | 0.094825 | 0.094819 | 0.09383 | 0.091827 | 0.089631 | 0.088328 | 0.087841 | 0.087465 | 0.087317 | 0.087785 | 0.088414 | 0.089047 | 0.089694 | 0.090425 | 0.09148 | 0.092074 | 0.092171 | 0.092207 | 0.092141 | 0.092227 | 0.092505 | 0.093045 | 0.093555 | 0.094229 | 0.09494 | 0.095626 | 0.096609 | 0.097917 | 0.099125 | 0.099956 | 0.10038 | 0.10053 | 0.10057 | 0.100202 | 0.099507 | 0.09863 | 0.097655 | 0.096773 | 0.09564 | 0.094249 | 0.092645 | 0.090583 | 0.088218 | 0.086241 | 0.084686 | 0.083809 | 0.08308 | 0.082778 | 0.083047 | 0.08356 | 0.084456 | 0.085884 | 0.087553 | 0.089367 | 0.091104 | 0.093066 | 0.094226 | 0.094506 | 0.09426 | 0.093458 | 0.091448 | 0.089369 | 0.087818 | 0.086908 | 0.086631 | 0.086658 | 0.086896 | 0.087492 | 0.087727 | 0.087179 | 0.085622 | 0.084268 | 0.08363 | 0.082644 | 0.081644 | 0.08143 | 0.081877 | 0.082776 | 0.084022 | 0.085288 | 0.086217 | 0.086892 | 0.086984 | 0.086771 | 0.086998 | 0.087252 | 0.087184 | 0.0866 | 0.084219 | 0.081685 | 0.080163 | 0.078226 | 0.076072 | 0.073927 | 0.072142 | 0.069595 | 0.068006 | 0.067853 | 0.067767 | 0.067121 | 0.067289 | 0.067432 | 0.067915
0.658 | 18 | Mixture_2_Lig | 0.112921 | 0.111917 | 0.10945 | 0.108292 | 0.109055 | 0.109294 | 0.108595 | 0.108748 | 0.110037 | 0.111676 | 0.1131 | 0.114286 | 0.115632 | 0.117529 | 0.119561 | 0.121453 | 0.123513 | 0.125383 | 0.127513 | 0.129782 | 0.132132 | 0.134178 | 0.136125 | 0.138504 | 0.141441 | 0.145095 | 0.148357 | 0.150992 | 0.154696 | 0.159324 | 0.1638 | 0.167269 | 0.17001 | 0.173203 | 0.176565 | 0.178984 | 0.181512 | 0.184789 | 0.188665 | 0.192673 | 0.197124 | 0.201499 | 0.205023 | 0.207151 | 0.208173 | 0.208692 | 0.209636 | 0.211062 | 0.212861 | 0.215042 | 0.21725 | 0.218711 | 0.219711 | 0.220813 | 0.222232 | 0.223773 | 0.2256 | 0.228058 | 0.230899 | 0.233501 | 0.235889 | 0.238423 | 0.241022 | 0.243171 | 0.244401 | 0.245377 | 0.245482 | 0.243936 | 0.240658 | 0.235222 | 0.228847 | 0.222231 | 0.217271 | 0.214296 | 0.213041 | 0.212828 | 0.213948 | 0.21483 | 0.214793 | 0.213792 | 0.211999 | 0.209497 | 0.205695 | 0.199395 | 0.192093 | 0.185373 | 0.179374 | 0.174735 | 0.171113 | 0.167674 | 0.164656 | 0.161194 | 0.157162 | 0.153281 | 0.150766 | 0.149483 | 0.149122 | 0.148862 | 0.148059 | 0.147459 | 0.147567 | 0.148078 | 0.148447 | 0.149155 | 0.150037 | 0.150044 | 0.149456 | 0.148429 | 0.147707 | 0.146406 | 0.143529 | 0.138691 | 0.133812 | 0.129668 | 0.126252 | 0.122949 | 0.119002 | 0.114002 | 0.108893 | 0.104587 | 0.101291 | 0.098805 | 0.09688 | 0.095895 | 0.096058 | 0.097505 | 0.099334 | 0.101528 | 0.103737 | 0.105718 | 0.10789 | 0.110124 | 0.112105 | 0.112584 | 0.112692 | 0.112318 | 0.109534 | 0.104468 | 0.098251 | 0.0915 | 0.085187 | 0.079688 | 0.075462 | 0.071989 | 0.06934 | 0.067687 | 0.066791 | 0.066476 | 0.066478 | 0.066867 | 0.068137 | 0.070074 | 0.072158 | 0.0747 | 0.077178 | 0.07864 | 0.079302 | 0.079438 | 0.079324 | 0.078262 | 0.076359 | 0.074297 | 0.073216 | 0.072834 | 0.072655 | 0.07278 | 0.073208 | 0.074051 | 0.074739 | 0.075631 | 0.076553 | 0.077528 | 0.078015 | 0.078005 | 0.078013 | 0.077849 | 0.07802 | 0.078602 | 0.079031 | 0.079513 | 0.080159 | 0.080695 | 0.081283 | 0.08203 | 0.082964 | 0.084048 | 0.084839 | 0.085342 | 0.085632 | 0.085544 | 0.085102 | 0.084731 | 0.084251 | 0.083439 | 0.082626 | 0.081879 | 0.080945 | 0.079559 | 0.077754 | 0.076084 | 0.074688 | 0.073819 | 0.073473 | 0.073085 | 0.072881 | 0.073156 | 0.073922 | 0.07506 | 0.0765 | 0.078105 | 0.080028 | 0.081849 | 0.083597 | 0.084799 | 0.085394 | 0.085176 | 0.084174 | 0.08229 | 0.080543 | 0.078899 | 0.077682 | 0.077331 | 0.077579 | 0.077988 | 0.078543 | 0.078649 | 0.078021 | 0.076556 | 0.075064 | 0.07424 | 0.073327 | 0.072486 | 0.072278 | 0.072362 | 0.073072 | 0.074191 | 0.075139 | 0.076187 | 0.077161 | 0.077159 | 0.076762 | 0.076899 | 0.077083 | 0.077137 | 0.076554 | 0.074175 | 0.071804 | 0.070406 | 0.068275 | 0.066058 | 0.064508 | 0.063289 | 0.060922 | 0.059179 | 0.058868 | 0.058755 | 0.058077 | 0.058223 | 0.058253 | 0.058596
0.658 | 18 | Mixture_2_Lig | 0.161658 | 0.16008 | 0.158307 | 0.156997 | 0.15667 | 0.156663 | 0.157596 | 0.158418 | 0.158711 | 0.159758 | 0.163178 | 0.165767 | 0.167334 | 0.169728 | 0.172324 | 0.174718 | 0.176739 | 0.179167 | 0.182236 | 0.184788 | 0.187529 | 0.190209 | 0.192853 | 0.196098 | 0.199922 | 0.204015 | 0.20808 | 0.213066 | 0.218056 | 0.222939 | 0.228155 | 0.23291 | 0.237093 | 0.240952 | 0.244296 | 0.247644 | 0.25157 | 0.255459 | 0.259588 | 0.264717 | 0.270453 | 0.276064 | 0.280236 | 0.282449 | 0.283752 | 0.284778 | 0.286199 | 0.288087 | 0.290672 | 0.293597 | 0.295949 | 0.298253 | 0.300704 | 0.302257 | 0.304039 | 0.306922 | 0.309812 | 0.3131 | 0.317301 | 0.321188 | 0.324679 | 0.327793 | 0.33124 | 0.33363 | 0.335234 | 0.33674 | 0.337177 | 0.335107 | 0.330754 | 0.324622 | 0.317047 | 0.308744 | 0.302145 | 0.298268 | 0.296965 | 0.297033 | 0.297585 | 0.297881 | 0.297682 | 0.29589 | 0.293051 | 0.289201 | 0.283984 | 0.277285 | 0.269953 | 0.263352 | 0.257081 | 0.25123 | 0.246613 | 0.242677 | 0.239191 | 0.23521 | 0.23058 | 0.226346 | 0.223191 | 0.220422 | 0.218981 | 0.217615 | 0.216309 | 0.215138 | 0.215001 | 0.215688 | 0.216001 | 0.216282 | 0.216512 | 0.216454 | 0.21589 | 0.214751 | 0.213662 | 0.211914 | 0.208638 | 0.203725 | 0.19826 | 0.193502 | 0.189494 | 0.18492 | 0.179521 | 0.173629 | 0.167473 | 0.161366 | 0.156533 | 0.153142 | 0.150795 | 0.149602 | 0.149986 | 0.151443 | 0.153554 | 0.155748 | 0.157904 | 0.16034 | 0.162731 | 0.164866 | 0.166431 | 0.166983 | 0.166486 | 0.164299 | 0.159908 | 0.153571 | 0.146229 | 0.138363 | 0.131097 | 0.124803 | 0.11939 | 0.115113 | 0.112437 | 0.110532 | 0.109496 | 0.109141 | 0.109403 | 0.110446 | 0.11225 | 0.114615 | 0.117328 | 0.120312 | 0.123114 | 0.125558 | 0.127103 | 0.12778 | 0.127446 | 0.126059 | 0.123802 | 0.121562 | 0.119693 | 0.118502 | 0.118243 | 0.118483 | 0.119096 | 0.119864 | 0.120669 | 0.121373 | 0.122334 | 0.122947 | 0.123089 | 0.123291 | 0.123118 | 0.122937 | 0.123521 | 0.124249 | 0.124871 | 0.125299 | 0.1264 | 0.12739 | 0.128114 | 0.129249 | 0.13076 | 0.132283 | 0.133725 | 0.134085 | 0.133722 | 0.133301 | 0.132674 | 0.13205 | 0.130942 | 0.129108 | 0.126993 | 0.124475 | 0.122471 | 0.120416 | 0.117529 | 0.114696 | 0.113002 | 0.111578 | 0.109716 | 0.108341 | 0.107724 | 0.107909 | 0.107975 | 0.108497 | 0.110051 | 0.112039 | 0.114369 | 0.116858 | 0.118821 | 0.121605 | 0.123471 | 0.123142 | 0.122673 | 0.120308 | 0.116395 | 0.11351 | 0.111957 | 0.111255 | 0.111466 | 0.111865 | 0.112223 | 0.11359 | 0.11657 | 0.119518 | 0.116116 | 0.109462 | 0.106415 | 0.105234 | 0.105278 | 0.105943 | 0.107114 | 0.109156 | 0.110566 | 0.111638 | 0.11482 | 0.119244 | 0.118059 | 0.114195 | 0.114333 | 0.11476 | 0.114585 | 0.115208 | 0.112224 | 0.108029 | 0.104401 | 0.100247 | 0.097102 | 0.096142 | 0.096793 | 0.093346 | 0.090667 | 0.092174 | 0.095957 | 0.096398 | 0.095219 | 0.092861
0.658 | 18 | Mixture_2_Lig | 0.133457 | 0.131612 | 0.130025 | 0.129264 | 0.128779 | 0.128908 | 0.13 | 0.131333 | 0.132512 | 0.133521 | 0.135569 | 0.137788 | 0.139368 | 0.141035 | 0.143312 | 0.144991 | 0.145878 | 0.147591 | 0.149882 | 0.15252 | 0.155248 | 0.156987 | 0.158693 | 0.161529 | 0.164731 | 0.167805 | 0.170879 | 0.175043 | 0.179077 | 0.183169 | 0.186963 | 0.190542 | 0.193828 | 0.196543 | 0.199665 | 0.202734 | 0.205736 | 0.208572 | 0.212088 | 0.21608 | 0.220369 | 0.224773 | 0.228227 | 0.230131 | 0.231223 | 0.231766 | 0.232676 | 0.234376 | 0.235951 | 0.238017 | 0.239771 | 0.241664 | 0.243948 | 0.245292 | 0.246162 | 0.247956 | 0.25033 | 0.253297 | 0.256506 | 0.25949 | 0.262123 | 0.264548 | 0.266983 | 0.269101 | 0.270671 | 0.272224 | 0.273121 | 0.271715 | 0.26795 | 0.262484 | 0.255863 | 0.249083 | 0.243551 | 0.240536 | 0.239662 | 0.240182 | 0.240974 | 0.240932 | 0.240741 | 0.239922 | 0.237944 | 0.234521 | 0.229767 | 0.224239 | 0.218264 | 0.212752 | 0.208051 | 0.203099 | 0.199265 | 0.195984 | 0.192904 | 0.189717 | 0.18612 | 0.182691 | 0.180085 | 0.177626 | 0.175822 | 0.175008 | 0.173993 | 0.17293 | 0.173322 | 0.173791 | 0.17414 | 0.174256 | 0.174687 | 0.174618 | 0.173933 | 0.173156 | 0.172172 | 0.170856 | 0.168262 | 0.164246 | 0.159747 | 0.155638 | 0.152393 | 0.148915 | 0.144529 | 0.139436 | 0.134129 | 0.129344 | 0.125741 | 0.123259 | 0.121529 | 0.120536 | 0.120766 | 0.122078 | 0.123838 | 0.125238 | 0.127074 | 0.12933 | 0.131365 | 0.13303 | 0.134191 | 0.134806 | 0.134721 | 0.133125 | 0.129655 | 0.124431 | 0.118179 | 0.111905 | 0.10631 | 0.100959 | 0.096362 | 0.0929 | 0.090904 | 0.089264 | 0.088233 | 0.088077 | 0.088487 | 0.089503 | 0.090792 | 0.092475 | 0.094624 | 0.09696 | 0.099336 | 0.101098 | 0.102211 | 0.102785 | 0.102577 | 0.101502 | 0.099642 | 0.097743 | 0.09642 | 0.095597 | 0.095357 | 0.095712 | 0.096159 | 0.09655 | 0.097199 | 0.097851 | 0.098363 | 0.098843 | 0.099316 | 0.099498 | 0.099195 | 0.098988 | 0.099212 | 0.099734 | 0.100239 | 0.100519 | 0.101297 | 0.102062 | 0.102945 | 0.104316 | 0.105495 | 0.106505 | 0.107568 | 0.107587 | 0.107306 | 0.107074 | 0.106705 | 0.106383 | 0.105423 | 0.103508 | 0.101829 | 0.100266 | 0.098851 | 0.097227 | 0.094736 | 0.092342 | 0.091179 | 0.09014 | 0.088368 | 0.087409 | 0.087058 | 0.087054 | 0.087089 | 0.087598 | 0.088831 | 0.090391 | 0.092238 | 0.094129 | 0.095687 | 0.097808 | 0.099672 | 0.099635 | 0.099108 | 0.096967 | 0.093551 | 0.091322 | 0.089918 | 0.089265 | 0.089443 | 0.08974 | 0.090057 | 0.091252 | 0.094079 | 0.097111 | 0.094286 | 0.088123 | 0.085403 | 0.084593 | 0.084629 | 0.085035 | 0.085937 | 0.087879 | 0.089249 | 0.089924 | 0.092428 | 0.096384 | 0.095405 | 0.091633 | 0.091755 | 0.0924 | 0.09199 | 0.092615 | 0.090259 | 0.086445 | 0.083587 | 0.080246 | 0.077576 | 0.077096 | 0.07833 | 0.075215 | 0.072741 | 0.074039 | 0.07767 | 0.078316 | 0.077123 | 0.074777
0.493 | 19 | Mixture_3_Lig | 0.15338 | 0.151937 | 0.150867 | 0.150405 | 0.150443 | 0.150523 | 0.15151 | 0.152623 | 0.153545 | 0.15443 | 0.156635 | 0.159296 | 0.160191 | 0.161889 | 0.164606 | 0.166329 | 0.167841 | 0.169939 | 0.172023 | 0.174204 | 0.175692 | 0.177395 | 0.180557 | 0.183856 | 0.186573 | 0.189744 | 0.193204 | 0.197001 | 0.201272 | 0.205583 | 0.209883 | 0.213418 | 0.216487 | 0.219568 | 0.222903 | 0.226256 | 0.228857 | 0.230697 | 0.233594 | 0.237872 | 0.242491 | 0.2469 | 0.250038 | 0.252247 | 0.254068 | 0.255439 | 0.257084 | 0.259537 | 0.262664 | 0.265698 | 0.268427 | 0.271285 | 0.273918 | 0.276407 | 0.279026 | 0.281746 | 0.285034 | 0.288961 | 0.293259 | 0.29712 | 0.301187 | 0.305293 | 0.309017 | 0.31245 | 0.315179 | 0.316209 | 0.315667 | 0.313415 | 0.310033 | 0.303451 | 0.294651 | 0.286198 | 0.279341 | 0.274091 | 0.271288 | 0.270904 | 0.270896 | 0.270313 | 0.269412 | 0.267805 | 0.265632 | 0.262714 | 0.258744 | 0.254304 | 0.249438 | 0.243778 | 0.238645 | 0.234998 | 0.232871 | 0.230734 | 0.227711 | 0.22438 | 0.221119 | 0.218235 | 0.215588 | 0.213243 | 0.211836 | 0.210666 | 0.209695 | 0.208956 | 0.208617 | 0.208615 | 0.20879 | 0.209119 | 0.209974 | 0.210837 | 0.210923 | 0.210348 | 0.210231 | 0.210171 | 0.209331 | 0.206915 | 0.204032 | 0.201576 | 0.199311 | 0.196776 | 0.192808 | 0.1873 | 0.181689 | 0.176828 | 0.172945 | 0.170008 | 0.167958 | 0.16696 | 0.167047 | 0.167792 | 0.168917 | 0.170629 | 0.172278 | 0.173232 | 0.174395 | 0.175799 | 0.176862 | 0.17668 | 0.175537 | 0.173061 | 0.168918 | 0.163724 | 0.157491 | 0.150983 | 0.145203 | 0.140203 | 0.136384 | 0.133953 | 0.132397 | 0.131615 | 0.131715 | 0.132587 | 0.133663 | 0.134899 | 0.136863 | 0.139515 | 0.142491 | 0.145321 | 0.148436 | 0.151592 | 0.153692 | 0.154953 | 0.155503 | 0.154842 | 0.153397 | 0.151317 | 0.149631 | 0.148556 | 0.148013 | 0.147864 | 0.147734 | 0.147616 | 0.147823 | 0.147838 | 0.147854 | 0.147924 | 0.14798 | 0.147725 | 0.147272 | 0.147015 | 0.147214 | 0.147469 | 0.148056 | 0.148847 | 0.149958 | 0.15138 | 0.152786 | 0.154357 | 0.156224 | 0.158081 | 0.159698 | 0.160589 | 0.160619 | 0.16021 | 0.159427 | 0.158073 | 0.156068 | 0.153385 | 0.150582 | 0.147875 | 0.145175 | 0.142 | 0.137991 | 0.134023 | 0.130822 | 0.127796 | 0.125599 | 0.123965 | 0.12261 | 0.121562 | 0.120801 | 0.120802 | 0.121396 | 0.122166 | 0.123306 | 0.124735 | 0.126302 | 0.127744 | 0.128409 | 0.127912 | 0.127074 | 0.125381 | 0.123531 | 0.121826 | 0.120541 | 0.119841 | 0.119823 | 0.120563 | 0.121059 | 0.121454 | 0.121969 | 0.121353 | 0.11949 | 0.117998 | 0.117148 | 0.116654 | 0.116866 | 0.117534 | 0.118607 | 0.119719 | 0.120803 | 0.122268 | 0.124086 | 0.124804 | 0.124174 | 0.124387 | 0.124675 | 0.124224 | 0.12402 | 0.122442 | 0.119333 | 0.117274 | 0.114898 | 0.112481 | 0.11019 | 0.108849 | 0.106969 | 0.104745 | 0.104581 | 0.105099 | 0.104669 | 0.104643 | 0.104831 | 0.104646
0.493 | 19 | Mixture_3_Lig | 0.115028 | 0.114245 | 0.113549 | 0.113022 | 0.112683 | 0.112631 | 0.112992 | 0.113563 | 0.114364 | 0.115463 | 0.116803 | 0.118189 | 0.119505 | 0.120958 | 0.122586 | 0.124236 | 0.125747 | 0.127176 | 0.128671 | 0.130166 | 0.131778 | 0.133604 | 0.135461 | 0.137358 | 0.139498 | 0.141989 | 0.144766 | 0.147768 | 0.150833 | 0.153896 | 0.156972 | 0.159941 | 0.162648 | 0.165013 | 0.16708 | 0.169078 | 0.171149 | 0.173512 | 0.176188 | 0.179033 | 0.181915 | 0.18473 | 0.187343 | 0.189634 | 0.191547 | 0.193228 | 0.194833 | 0.196487 | 0.1982 | 0.20006 | 0.202017 | 0.203973 | 0.205879 | 0.20783 | 0.209868 | 0.212049 | 0.214451 | 0.217118 | 0.220005 | 0.223143 | 0.226376 | 0.229493 | 0.23239 | 0.234918 | 0.236778 | 0.237692 | 0.237264 | 0.235315 | 0.23194 | 0.227394 | 0.222249 | 0.217165 | 0.212634 | 0.208974 | 0.206357 | 0.204912 | 0.204339 | 0.204059 | 0.203667 | 0.202806 | 0.20117 | 0.198669 | 0.195427 | 0.191771 | 0.188031 | 0.184319 | 0.180733 | 0.177532 | 0.174673 | 0.17201 | 0.169586 | 0.167335 | 0.165124 | 0.162953 | 0.160813 | 0.158909 | 0.157362 | 0.156117 | 0.155193 | 0.154675 | 0.154454 | 0.154415 | 0.154536 | 0.154849 | 0.15526 | 0.155641 | 0.155843 | 0.155752 | 0.155261 | 0.154363 | 0.153174 | 0.151754 | 0.149996 | 0.147814 | 0.145199 | 0.142233 | 0.139023 | 0.135618 | 0.132189 | 0.128877 | 0.125848 | 0.123389 | 0.121745 | 0.120912 | 0.120783 | 0.121244 | 0.122145 | 0.123383 | 0.124824 | 0.126295 | 0.1277 | 0.128856 | 0.129483 | 0.129411 | 0.128513 | 0.126621 | 0.123738 | 0.120023 | 0.115719 | 0.111186 | 0.106739 | 0.102721 | 0.099439 | 0.097003 | 0.095345 | 0.094486 | 0.09432 | 0.094687 | 0.09549 | 0.096709 | 0.098278 | 0.100118 | 0.102104 | 0.104178 | 0.106201 | 0.10792 | 0.109121 | 0.109756 | 0.109808 | 0.109356 | 0.108529 | 0.107542 | 0.106582 | 0.105785 | 0.105228 | 0.104961 | 0.104898 | 0.104963 | 0.105066 | 0.105165 | 0.105234 | 0.105252 | 0.105212 | 0.105153 | 0.105116 | 0.105083 | 0.105112 | 0.105258 | 0.105578 | 0.106152 | 0.10695 | 0.107975 | 0.109166 | 0.110425 | 0.111654 | 0.112743 | 0.113622 | 0.114215 | 0.114431 | 0.114247 | 0.113651 | 0.112671 | 0.111376 | 0.109816 | 0.107954 | 0.10586 | 0.103599 | 0.101267 | 0.098976 | 0.096782 | 0.094711 | 0.092875 | 0.091332 | 0.090135 | 0.08934 | 0.08891 | 0.08876 | 0.088944 | 0.08946 | 0.09027 | 0.091269 | 0.092358 | 0.093357 | 0.094065 | 0.094336 | 0.09414 | 0.093536 | 0.092582 | 0.091471 | 0.090463 | 0.089693 | 0.089249 | 0.089141 | 0.089241 | 0.089366 | 0.089363 | 0.089124 | 0.088674 | 0.08805 | 0.087361 | 0.086795 | 0.086441 | 0.086345 | 0.086631 | 0.087283 | 0.088045 | 0.08884 | 0.089618 | 0.090273 | 0.090852 | 0.091291 | 0.091416 | 0.091188 | 0.090618 | 0.089753 | 0.088636 | 0.087301 | 0.0857 | 0.083928 | 0.082176 | 0.080601 | 0.079267 | 0.078196 | 0.077336 | 0.076703 | 0.07636 | 0.076264 | 0.07633 | 0.076601 | 0.07706
0.493 | 19 | Mixture_3_Lig | 0.145923 | 0.145067 | 0.144249 | 0.143605 | 0.143165 | 0.143047 | 0.143366 | 0.143997 | 0.144997 | 0.146386 | 0.147972 | 0.149756 | 0.151711 | 0.153628 | 0.155532 | 0.157413 | 0.159237 | 0.1611 | 0.163121 | 0.165198 | 0.167433 | 0.169823 | 0.172243 | 0.174939 | 0.177998 | 0.181267 | 0.184701 | 0.188364 | 0.192222 | 0.196185 | 0.200106 | 0.203774 | 0.207123 | 0.210106 | 0.212867 | 0.215583 | 0.218398 | 0.22151 | 0.224916 | 0.228501 | 0.232109 | 0.235544 | 0.238675 | 0.241402 | 0.24372 | 0.245766 | 0.247684 | 0.24959 | 0.251675 | 0.254005 | 0.256409 | 0.258793 | 0.261194 | 0.26377 | 0.266528 | 0.269441 | 0.27256 | 0.275921 | 0.279537 | 0.283463 | 0.287545 | 0.291531 | 0.29512 | 0.298135 | 0.300328 | 0.301349 | 0.300712 | 0.298208 | 0.29387 | 0.288086 | 0.28154 | 0.275066 | 0.269304 | 0.264668 | 0.261351 | 0.259349 | 0.258393 | 0.257914 | 0.257336 | 0.256253 | 0.254154 | 0.250935 | 0.246883 | 0.242329 | 0.237553 | 0.232778 | 0.22824 | 0.224089 | 0.220396 | 0.21713 | 0.214205 | 0.211551 | 0.209027 | 0.206676 | 0.20446 | 0.202378 | 0.200601 | 0.199208 | 0.198259 | 0.197723 | 0.197491 | 0.197567 | 0.197804 | 0.198175 | 0.198715 | 0.199269 | 0.199519 | 0.199374 | 0.198811 | 0.197797 | 0.196465 | 0.194823 | 0.192779 | 0.190242 | 0.187033 | 0.183272 | 0.179158 | 0.174789 | 0.170283 | 0.165902 | 0.161974 | 0.158805 | 0.156666 | 0.15565 | 0.155632 | 0.156336 | 0.157527 | 0.159117 | 0.160882 | 0.162623 | 0.164194 | 0.165396 | 0.165988 | 0.16568 | 0.164303 | 0.1618 | 0.158121 | 0.153391 | 0.147952 | 0.142264 | 0.136685 | 0.131637 | 0.12751 | 0.124437 | 0.122378 | 0.121257 | 0.12095 | 0.121338 | 0.122335 | 0.123909 | 0.125971 | 0.128414 | 0.131108 | 0.133929 | 0.136692 | 0.139128 | 0.140886 | 0.141824 | 0.141943 | 0.141394 | 0.140327 | 0.13898 | 0.137581 | 0.136343 | 0.135471 | 0.135018 | 0.134895 | 0.135062 | 0.135327 | 0.135606 | 0.135846 | 0.136001 | 0.136006 | 0.135935 | 0.135849 | 0.135766 | 0.135822 | 0.136078 | 0.136529 | 0.137289 | 0.138335 | 0.139676 | 0.141253 | 0.142917 | 0.144525 | 0.145956 | 0.147095 | 0.147836 | 0.148108 | 0.147847 | 0.147021 | 0.145732 | 0.144067 | 0.142117 | 0.139874 | 0.137305 | 0.134454 | 0.131411 | 0.128314 | 0.125325 | 0.122486 | 0.119867 | 0.117631 | 0.115907 | 0.114721 | 0.114046 | 0.113826 | 0.114052 | 0.11472 | 0.115829 | 0.117247 | 0.118812 | 0.1202 | 0.121169 | 0.121643 | 0.1215 | 0.12071 | 0.119433 | 0.117908 | 0.116451 | 0.115328 | 0.114719 | 0.114597 | 0.114731 | 0.114875 | 0.114881 | 0.11464 | 0.114086 | 0.113248 | 0.112307 | 0.111449 | 0.110829 | 0.110611 | 0.110969 | 0.111839 | 0.112865 | 0.113943 | 0.11507 | 0.116085 | 0.116981 | 0.1177 | 0.117995 | 0.117816 | 0.117146 | 0.116019 | 0.114503 | 0.112702 | 0.110559 | 0.108106 | 0.105641 | 0.103367 | 0.101433 | 0.099906 | 0.098678 | 0.09774 | 0.09716 | 0.096913 | 0.096967 | 0.097383 | 0.098045
0.493 | 19 | Mixture_3_Lig | 0.170907 | 0.170258 | 0.169256 | 0.167442 | 0.167822 | 0.169716 | 0.170718 | 0.171957 | 0.17314 | 0.17439 | 0.176586 | 0.179113 | 0.180776 | 0.182191 | 0.184568 | 0.18657 | 0.188333 | 0.19064 | 0.193275 | 0.195881 | 0.197952 | 0.199801 | 0.201476 | 0.203819 | 0.207198 | 0.211184 | 0.215327 | 0.219386 | 0.223456 | 0.228205 | 0.232978 | 0.236838 | 0.240213 | 0.243031 | 0.245946 | 0.248686 | 0.251919 | 0.255209 | 0.258669 | 0.262355 | 0.266221 | 0.270672 | 0.27433 | 0.277042 | 0.279145 | 0.281057 | 0.282885 | 0.285129 | 0.288043 | 0.291259 | 0.294978 | 0.298477 | 0.301759 | 0.304652 | 0.307861 | 0.311755 | 0.315467 | 0.319617 | 0.32456 | 0.328868 | 0.33285 | 0.337147 | 0.341521 | 0.345077 | 0.34787 | 0.350299 | 0.350517 | 0.347192 | 0.342438 | 0.335942 | 0.328311 | 0.320392 | 0.312964 | 0.307873 | 0.305789 | 0.304985 | 0.304341 | 0.303975 | 0.302923 | 0.300741 | 0.299065 | 0.2963 | 0.291488 | 0.285916 | 0.281297 | 0.27793 | 0.274272 | 0.269857 | 0.266953 | 0.265317 | 0.263742 | 0.261092 | 0.257759 | 0.254104 | 0.250712 | 0.247644 | 0.24511 | 0.24279 | 0.240722 | 0.238647 | 0.237787 | 0.237134 | 0.236933 | 0.237661 | 0.238651 | 0.238853 | 0.238417 | 0.238279 | 0.238699 | 0.238602 | 0.237228 | 0.23503 | 0.2327 | 0.230666 | 0.228448 | 0.225367 | 0.221105 | 0.215674 | 0.209763 | 0.204246 | 0.199643 | 0.196168 | 0.193989 | 0.192609 | 0.192546 | 0.19342 | 0.194446 | 0.195265 | 0.196443 | 0.197987 | 0.1993 | 0.200071 | 0.200286 | 0.199691 | 0.197983 | 0.195098 | 0.190622 | 0.185104 | 0.178938 | 0.172707 | 0.167232 | 0.162416 | 0.158653 | 0.156241 | 0.155015 | 0.154071 | 0.154386 | 0.155638 | 0.157185 | 0.158929 | 0.161019 | 0.163687 | 0.166854 | 0.170303 | 0.173827 | 0.17692 | 0.179286 | 0.18091 | 0.181347 | 0.180609 | 0.178982 | 0.177129 | 0.175553 | 0.174558 | 0.173935 | 0.173419 | 0.173339 | 0.173359 | 0.173295 | 0.173033 | 0.17293 | 0.172956 | 0.172576 | 0.171815 | 0.170892 | 0.170425 | 0.171032 | 0.171641 | 0.17207 | 0.172745 | 0.174083 | 0.175876 | 0.177489 | 0.179273 | 0.181564 | 0.183663 | 0.185202 | 0.185587 | 0.184963 | 0.18411 | 0.183248 | 0.181695 | 0.179074 | 0.175442 | 0.171706 | 0.167793 | 0.164152 | 0.160235 | 0.155423 | 0.15124 | 0.148125 | 0.144579 | 0.140984 | 0.13835 | 0.136347 | 0.134922 | 0.133607 | 0.132925 | 0.133191 | 0.13409 | 0.135245 | 0.136808 | 0.138164 | 0.140543 | 0.142321 | 0.142283 | 0.142144 | 0.140264 | 0.136808 | 0.134159 | 0.132372 | 0.131797 | 0.132165 | 0.132501 | 0.132846 | 0.134614 | 0.138462 | 0.142247 | 0.138938 | 0.132255 | 0.129597 | 0.12912 | 0.12948 | 0.129947 | 0.131291 | 0.133873 | 0.135321 | 0.136506 | 0.14026 | 0.145079 | 0.143453 | 0.139764 | 0.140193 | 0.140561 | 0.141114 | 0.142447 | 0.138927 | 0.134969 | 0.13217 | 0.128305 | 0.125511 | 0.125611 | 0.126315 | 0.121829 | 0.119422 | 0.122121 | 0.126073 | 0.126055 | 0.125057 | 0.122281
0.493 | 19 | Mixture_3_Lig | 0.141231 | 0.139724 | 0.138794 | 0.138304 | 0.138202 | 0.138515 | 0.139251 | 0.140051 | 0.141049 | 0.143224 | 0.145788 | 0.146996 | 0.147786 | 0.14935 | 0.151209 | 0.152797 | 0.153727 | 0.155464 | 0.157602 | 0.159085 | 0.160961 | 0.163223 | 0.165307 | 0.167366 | 0.169801 | 0.172713 | 0.175491 | 0.178605 | 0.182623 | 0.186175 | 0.188948 | 0.192215 | 0.195555 | 0.198004 | 0.200002 | 0.202571 | 0.204876 | 0.207062 | 0.20974 | 0.212945 | 0.216545 | 0.220239 | 0.223288 | 0.225527 | 0.226523 | 0.22773 | 0.229184 | 0.230893 | 0.233505 | 0.236618 | 0.23933 | 0.241969 | 0.244807 | 0.246955 | 0.248763 | 0.251432 | 0.255045 | 0.25869 | 0.262668 | 0.266389 | 0.269665 | 0.272833 | 0.276144 | 0.27902 | 0.281666 | 0.284139 | 0.284748 | 0.282547 | 0.27913 | 0.274011 | 0.26789 | 0.261089 | 0.254788 | 0.250817 | 0.249517 | 0.249501 | 0.248942 | 0.248629 | 0.248411 | 0.247104 | 0.245601 | 0.243241 | 0.238952 | 0.234386 | 0.230708 | 0.227756 | 0.224763 | 0.220839 | 0.218497 | 0.217127 | 0.215532 | 0.213566 | 0.210621 | 0.207548 | 0.20461 | 0.201753 | 0.199668 | 0.197408 | 0.19526 | 0.193831 | 0.193599 | 0.19324 | 0.192814 | 0.193014 | 0.193348 | 0.19368 | 0.193974 | 0.193831 | 0.1937 | 0.193121 | 0.191803 | 0.189971 | 0.187905 | 0.186131 | 0.184522 | 0.181943 | 0.178509 | 0.174004 | 0.168788 | 0.164363 | 0.160782 | 0.157885 | 0.156176 | 0.155394 | 0.155499 | 0.155965 | 0.156796 | 0.157658 | 0.158817 | 0.15999 | 0.161005 | 0.161743 | 0.161945 | 0.161685 | 0.160489 | 0.158198 | 0.154811 | 0.150262 | 0.145193 | 0.139862 | 0.135339 | 0.131943 | 0.128976 | 0.126504 | 0.125276 | 0.125017 | 0.125492 | 0.126401 | 0.127539 | 0.128811 | 0.130288 | 0.132331 | 0.135051 | 0.137896 | 0.140976 | 0.143558 | 0.145162 | 0.146166 | 0.146644 | 0.146386 | 0.145091 | 0.14376 | 0.142659 | 0.14156 | 0.14113 | 0.141169 | 0.14089 | 0.140795 | 0.140893 | 0.140955 | 0.141032 | 0.140834 | 0.140377 | 0.139582 | 0.138645 | 0.138265 | 0.138999 | 0.13957 | 0.13958 | 0.140085 | 0.141545 | 0.142999 | 0.144198 | 0.145631 | 0.147299 | 0.14902 | 0.150412 | 0.150419 | 0.14981 | 0.149044 | 0.148179 | 0.147211 | 0.145357 | 0.142402 | 0.139382 | 0.136339 | 0.133347 | 0.129908 | 0.125938 | 0.122538 | 0.120257 | 0.118006 | 0.114968 | 0.112455 | 0.110888 | 0.10991 | 0.10874 | 0.108257 | 0.108497 | 0.109032 | 0.109994 | 0.11123 | 0.112125 | 0.114143 | 0.115583 | 0.115362 | 0.115399 | 0.113879 | 0.110809 | 0.108654 | 0.107474 | 0.10693 | 0.107004 | 0.107615 | 0.108273 | 0.10978 | 0.113376 | 0.117046 | 0.113761 | 0.107518 | 0.105089 | 0.104634 | 0.105017 | 0.105441 | 0.106668 | 0.108995 | 0.110359 | 0.111382 | 0.114573 | 0.118929 | 0.117419 | 0.113741 | 0.114133 | 0.114661 | 0.115091 | 0.116807 | 0.11425 | 0.110672 | 0.108176 | 0.105009 | 0.10252 | 0.102763 | 0.104035 | 0.100085 | 0.098176 | 0.100949 | 0.104566 | 0.104509 | 0.103683 | 0.100845
0.329 | 20 | Mixture_4_Lig | 0.155534 | 0.154839 | 0.155194 | 0.155121 | 0.155037 | 0.155832 | 0.156444 | 0.158059 | 0.160584 | 0.162391 | 0.163565 | 0.165352 | 0.167362 | 0.169479 | 0.170972 | 0.172445 | 0.174852 | 0.17629 | 0.177693 | 0.179728 | 0.181841 | 0.184525 | 0.187567 | 0.190627 | 0.193579 | 0.196842 | 0.200194 | 0.20422 | 0.208336 | 0.212316 | 0.216659 | 0.220495 | 0.224 | 0.226997 | 0.229066 | 0.230665 | 0.232216 | 0.233794 | 0.235671 | 0.238295 | 0.241646 | 0.245356 | 0.248561 | 0.251561 | 0.253931 | 0.256442 | 0.259581 | 0.262495 | 0.26647 | 0.271649 | 0.275913 | 0.279376 | 0.283272 | 0.287433 | 0.291796 | 0.296302 | 0.301092 | 0.3063 | 0.312065 | 0.317609 | 0.322992 | 0.328465 | 0.33344 | 0.338042 | 0.341746 | 0.343264 | 0.343411 | 0.340317 | 0.333333 | 0.324193 | 0.313927 | 0.303445 | 0.294303 | 0.287764 | 0.283665 | 0.281583 | 0.280187 | 0.278501 | 0.27655 | 0.274054 | 0.27118 | 0.268407 | 0.26621 | 0.262794 | 0.258876 | 0.256371 | 0.254024 | 0.25249 | 0.251632 | 0.250613 | 0.249952 | 0.248779 | 0.2467 | 0.243649 | 0.240954 | 0.238448 | 0.236413 | 0.234924 | 0.233021 | 0.230924 | 0.229721 | 0.228873 | 0.228797 | 0.229051 | 0.229313 | 0.229786 | 0.230785 | 0.232442 | 0.234095 | 0.235716 | 0.237603 | 0.238997 | 0.239571 | 0.240115 | 0.240619 | 0.239133 | 0.236092 | 0.231744 | 0.225854 | 0.219742 | 0.215376 | 0.21242 | 0.210515 | 0.20952 | 0.209266 | 0.20915 | 0.20939 | 0.210012 | 0.210588 | 0.210924 | 0.211231 | 0.211048 | 0.209826 | 0.207678 | 0.204617 | 0.200503 | 0.195543 | 0.189941 | 0.184167 | 0.179011 | 0.174807 | 0.17148 | 0.169263 | 0.167983 | 0.167986 | 0.169401 | 0.17138 | 0.173428 | 0.175838 | 0.178621 | 0.181516 | 0.184484 | 0.188218 | 0.192153 | 0.196342 | 0.200242 | 0.203913 | 0.206377 | 0.207362 | 0.207216 | 0.20605 | 0.204241 | 0.202314 | 0.201007 | 0.200211 | 0.198756 | 0.197559 | 0.196601 | 0.195761 | 0.194929 | 0.193622 | 0.192395 | 0.191434 | 0.190344 | 0.189528 | 0.188692 | 0.187944 | 0.188159 | 0.189166 | 0.19077 | 0.192618 | 0.194448 | 0.19673 | 0.199843 | 0.203005 | 0.205684 | 0.207654 | 0.208346 | 0.208447 | 0.207588 | 0.205581 | 0.20252 | 0.198868 | 0.194657 | 0.189909 | 0.184475 | 0.178553 | 0.172235 | 0.166166 | 0.160566 | 0.15504 | 0.149739 | 0.145571 | 0.142127 | 0.138789 | 0.135993 | 0.133585 | 0.131576 | 0.130516 | 0.130243 | 0.130195 | 0.130342 | 0.131244 | 0.132185 | 0.132224 | 0.131933 | 0.131703 | 0.130402 | 0.128678 | 0.127438 | 0.126643 | 0.126322 | 0.126443 | 0.127037 | 0.127819 | 0.128847 | 0.129545 | 0.129138 | 0.127375 | 0.126467 | 0.126303 | 0.126599 | 0.127144 | 0.127809 | 0.129169 | 0.131013 | 0.132809 | 0.134516 | 0.136806 | 0.137651 | 0.136381 | 0.136846 | 0.137655 | 0.137765 | 0.138175 | 0.136567 | 0.132757 | 0.130693 | 0.128225 | 0.125499 | 0.123146 | 0.122171 | 0.11954 | 0.11689 | 0.117157 | 0.11802 | 0.117781 | 0.117969 | 0.118079 | 0.117928
0.329 | 20 | Mixture_4_Lig | 0.124309 | 0.123395 | 0.123085 | 0.123182 | 0.123504 | 0.124516 | 0.125044 | 0.125975 | 0.12813 | 0.130038 | 0.13062 | 0.131952 | 0.133802 | 0.135599 | 0.136806 | 0.137778 | 0.139705 | 0.141053 | 0.142154 | 0.143315 | 0.144928 | 0.147258 | 0.149421 | 0.151788 | 0.154557 | 0.157221 | 0.160127 | 0.163926 | 0.167509 | 0.170796 | 0.174121 | 0.176949 | 0.179536 | 0.182363 | 0.18482 | 0.186014 | 0.187465 | 0.188828 | 0.190475 | 0.192743 | 0.195682 | 0.199226 | 0.202304 | 0.204685 | 0.206785 | 0.208018 | 0.209215 | 0.211849 | 0.215677 | 0.219534 | 0.223099 | 0.226675 | 0.229695 | 0.232575 | 0.236047 | 0.239259 | 0.242849 | 0.247024 | 0.251614 | 0.256461 | 0.261072 | 0.265447 | 0.269325 | 0.272903 | 0.275953 | 0.277918 | 0.278383 | 0.276023 | 0.270827 | 0.263471 | 0.254984 | 0.246039 | 0.237995 | 0.232616 | 0.229407 | 0.227495 | 0.226499 | 0.225737 | 0.224979 | 0.223273 | 0.220761 | 0.218188 | 0.215656 | 0.212545 | 0.209465 | 0.206731 | 0.204267 | 0.202495 | 0.201167 | 0.199808 | 0.199184 | 0.19796 | 0.195707 | 0.193214 | 0.190573 | 0.188446 | 0.18704 | 0.185872 | 0.184736 | 0.183589 | 0.18263 | 0.18203 | 0.181814 | 0.18155 | 0.181906 | 0.182836 | 0.18365 | 0.184526 | 0.185558 | 0.186671 | 0.187931 | 0.188632 | 0.188794 | 0.188666 | 0.188564 | 0.187285 | 0.184437 | 0.180128 | 0.17519 | 0.170503 | 0.166731 | 0.164227 | 0.162786 | 0.161801 | 0.161422 | 0.161717 | 0.162213 | 0.162835 | 0.163656 | 0.164376 | 0.164909 | 0.164834 | 0.164155 | 0.162695 | 0.160497 | 0.157379 | 0.153351 | 0.148866 | 0.144551 | 0.140323 | 0.136228 | 0.132913 | 0.130902 | 0.129976 | 0.129771 | 0.130362 | 0.13156 | 0.133294 | 0.135448 | 0.137502 | 0.139707 | 0.142028 | 0.144841 | 0.148107 | 0.151441 | 0.154341 | 0.15704 | 0.15897 | 0.15974 | 0.159348 | 0.1581 | 0.156451 | 0.155106 | 0.15417 | 0.153377 | 0.152086 | 0.151089 | 0.150467 | 0.150174 | 0.149571 | 0.148506 | 0.147768 | 0.147019 | 0.146043 | 0.145322 | 0.144708 | 0.144362 | 0.144407 | 0.145279 | 0.146742 | 0.147896 | 0.149278 | 0.151245 | 0.153332 | 0.155747 | 0.157935 | 0.159232 | 0.159858 | 0.159985 | 0.159551 | 0.158359 | 0.156103 | 0.153226 | 0.149972 | 0.14644 | 0.142286 | 0.137849 | 0.13309 | 0.128421 | 0.123806 | 0.119633 | 0.11576 | 0.112694 | 0.110005 | 0.107334 | 0.105233 | 0.103739 | 0.102628 | 0.101982 | 0.1019 | 0.102056 | 0.102222 | 0.102945 | 0.10386 | 0.104022 | 0.103601 | 0.103175 | 0.102174 | 0.101023 | 0.100017 | 0.099335 | 0.098927 | 0.099063 | 0.099517 | 0.100093 | 0.100779 | 0.101032 | 0.100447 | 0.099334 | 0.099 | 0.098938 | 0.098913 | 0.099239 | 0.099589 | 0.1006 | 0.102154 | 0.103536 | 0.104809 | 0.106401 | 0.107032 | 0.106448 | 0.106716 | 0.10684 | 0.106869 | 0.107005 | 0.105256 | 0.102452 | 0.101104 | 0.099257 | 0.09713 | 0.095567 | 0.09466 | 0.092254 | 0.090138 | 0.090392 | 0.090959 | 0.090597 | 0.090804 | 0.091122 | 0.091309
0.329 | 20 | Mixture_4_Lig | 0.133747 | 0.13369 | 0.133627 | 0.133279 | 0.134069 | 0.134906 | 0.135361 | 0.13661 | 0.138902 | 0.140786 | 0.14239 | 0.14393 | 0.14556 | 0.147632 | 0.149264 | 0.150417 | 0.151816 | 0.153151 | 0.154682 | 0.156886 | 0.158957 | 0.161062 | 0.163476 | 0.165645 | 0.16748 | 0.170365 | 0.173848 | 0.177622 | 0.18157 | 0.185198 | 0.188837 | 0.192509 | 0.195856 | 0.198056 | 0.199903 | 0.201172 | 0.202096 | 0.203561 | 0.205042 | 0.207549 | 0.210684 | 0.214034 | 0.217229 | 0.21969 | 0.221957 | 0.224192 | 0.226941 | 0.230046 | 0.233245 | 0.236901 | 0.241089 | 0.244255 | 0.247722 | 0.251744 | 0.255214 | 0.258801 | 0.263185 | 0.267941 | 0.273359 | 0.278416 | 0.283419 | 0.288157 | 0.292413 | 0.296438 | 0.299888 | 0.302026 | 0.301936 | 0.299231 | 0.294093 | 0.28601 | 0.27649 | 0.266944 | 0.258507 | 0.252681 | 0.249658 | 0.247104 | 0.244548 | 0.243471 | 0.242442 | 0.239929 | 0.237213 | 0.234414 | 0.232169 | 0.229209 | 0.225862 | 0.223622 | 0.221612 | 0.220314 | 0.219876 | 0.219181 | 0.218667 | 0.217589 | 0.215284 | 0.212384 | 0.210073 | 0.207803 | 0.205565 | 0.20397 | 0.202758 | 0.201307 | 0.200353 | 0.199927 | 0.19942 | 0.199138 | 0.199809 | 0.200679 | 0.201099 | 0.202321 | 0.204014 | 0.205531 | 0.207196 | 0.208443 | 0.209004 | 0.209232 | 0.209323 | 0.2084 | 0.205955 | 0.201557 | 0.196303 | 0.191127 | 0.187165 | 0.184556 | 0.183035 | 0.182344 | 0.1819 | 0.181608 | 0.181859 | 0.182646 | 0.183348 | 0.184087 | 0.18428 | 0.183852 | 0.183049 | 0.181041 | 0.178365 | 0.174851 | 0.170391 | 0.165323 | 0.160458 | 0.155766 | 0.151675 | 0.148528 | 0.146603 | 0.145704 | 0.145826 | 0.146823 | 0.148448 | 0.15046 | 0.152857 | 0.155365 | 0.157911 | 0.160569 | 0.163828 | 0.167342 | 0.171123 | 0.174806 | 0.177779 | 0.179915 | 0.180808 | 0.18041 | 0.179587 | 0.178361 | 0.176786 | 0.175586 | 0.174543 | 0.173269 | 0.172504 | 0.171591 | 0.17065 | 0.16944 | 0.168366 | 0.167339 | 0.166325 | 0.165478 | 0.164872 | 0.16381 | 0.163195 | 0.163434 | 0.164228 | 0.16554 | 0.167279 | 0.169125 | 0.17158 | 0.174353 | 0.177124 | 0.179611 | 0.180868 | 0.181138 | 0.181165 | 0.180559 | 0.179167 | 0.176653 | 0.173452 | 0.169661 | 0.165403 | 0.160505 | 0.155277 | 0.149784 | 0.144483 | 0.139242 | 0.134519 | 0.130075 | 0.12623 | 0.122875 | 0.119937 | 0.117223 | 0.115347 | 0.114099 | 0.113208 | 0.11291 | 0.112727 | 0.11289 | 0.113671 | 0.114524 | 0.11458 | 0.114032 | 0.113699 | 0.112709 | 0.11135 | 0.110264 | 0.109723 | 0.109533 | 0.109663 | 0.109951 | 0.110594 | 0.111547 | 0.112197 | 0.111719 | 0.110126 | 0.109297 | 0.109127 | 0.109274 | 0.10977 | 0.110416 | 0.111862 | 0.113567 | 0.114944 | 0.116274 | 0.118019 | 0.118639 | 0.117713 | 0.11825 | 0.118898 | 0.119155 | 0.119679 | 0.118079 | 0.114381 | 0.112642 | 0.110668 | 0.108539 | 0.106591 | 0.105702 | 0.103045 | 0.100357 | 0.100765 | 0.101906 | 0.101504 | 0.101477 | 0.10168 | 0.101425
0.329 | 20 | Mixture_4_Lig | 0.117053 | 0.117378 | 0.117554 | 0.117764 | 0.11844 | 0.119624 | 0.12152 | 0.122852 | 0.123485 | 0.124441 | 0.126035 | 0.126528 | 0.126667 | 0.127814 | 0.129165 | 0.130287 | 0.131004 | 0.131732 | 0.13265 | 0.133095 | 0.134055 | 0.135598 | 0.136418 | 0.137331 | 0.139221 | 0.14149 | 0.142815 | 0.144808 | 0.147631 | 0.150177 | 0.152792 | 0.154895 | 0.155932 | 0.156952 | 0.157754 | 0.158353 | 0.159025 | 0.15986 | 0.160972 | 0.162108 | 0.163473 | 0.165256 | 0.166936 | 0.168816 | 0.170501 | 0.172242 | 0.174032 | 0.175502 | 0.177665 | 0.18042 | 0.182831 | 0.185604 | 0.18874 | 0.191406 | 0.193963 | 0.197475 | 0.201215 | 0.204622 | 0.208644 | 0.212556 | 0.21603 | 0.219703 | 0.223522 | 0.226694 | 0.229552 | 0.232221 | 0.233 | 0.231416 | 0.228433 | 0.223502 | 0.217112 | 0.210768 | 0.204941 | 0.20087 | 0.198761 | 0.197855 | 0.196613 | 0.194619 | 0.19293 | 0.191503 | 0.190588 | 0.189161 | 0.18728 | 0.185712 | 0.185142 | 0.185558 | 0.18549 | 0.184814 | 0.184909 | 0.185296 | 0.186011 | 0.186027 | 0.184824 | 0.183466 | 0.181427 | 0.179482 | 0.177745 | 0.175438 | 0.173454 | 0.171774 | 0.170813 | 0.169869 | 0.168333 | 0.167513 | 0.167759 | 0.168247 | 0.16885 | 0.169773 | 0.170998 | 0.172494 | 0.173965 | 0.175508 | 0.177239 | 0.178836 | 0.179854 | 0.179923 | 0.178679 | 0.176217 | 0.173186 | 0.170265 | 0.167846 | 0.166051 | 0.165374 | 0.165161 | 0.164963 | 0.164476 | 0.163966 | 0.163486 | 0.163099 | 0.162788 | 0.162669 | 0.162243 | 0.160819 | 0.158648 | 0.156046 | 0.153304 | 0.150182 | 0.146898 | 0.144004 | 0.141552 | 0.139832 | 0.139014 | 0.138804 | 0.138761 | 0.139638 | 0.140917 | 0.142992 | 0.145229 | 0.147245 | 0.148997 | 0.150542 | 0.152407 | 0.154881 | 0.157467 | 0.160063 | 0.162668 | 0.165007 | 0.16665 | 0.167889 | 0.168728 | 0.168581 | 0.167987 | 0.167153 | 0.166135 | 0.165342 | 0.164454 | 0.163656 | 0.162706 | 0.16152 | 0.160034 | 0.158886 | 0.157758 | 0.156645 | 0.155384 | 0.154064 | 0.153143 | 0.152953 | 0.153218 | 0.153446 | 0.153918 | 0.155504 | 0.157395 | 0.15938 | 0.161668 | 0.163845 | 0.165941 | 0.167793 | 0.168034 | 0.167352 | 0.166577 | 0.16552 | 0.16389 | 0.16121 | 0.157111 | 0.152996 | 0.148686 | 0.144299 | 0.139911 | 0.134832 | 0.130149 | 0.127214 | 0.124119 | 0.120047 | 0.116881 | 0.114308 | 0.111939 | 0.109514 | 0.107455 | 0.105973 | 0.105166 | 0.104869 | 0.10486 | 0.104655 | 0.105891 | 0.107021 | 0.106994 | 0.107687 | 0.107084 | 0.104637 | 0.103054 | 0.102358 | 0.102259 | 0.102627 | 0.102534 | 0.102406 | 0.104309 | 0.108893 | 0.113717 | 0.111108 | 0.104775 | 0.102632 | 0.102725 | 0.10358 | 0.104529 | 0.105539 | 0.107248 | 0.108298 | 0.109432 | 0.112927 | 0.117899 | 0.116338 | 0.111814 | 0.111883 | 0.112484 | 0.113027 | 0.115746 | 0.113889 | 0.110002 | 0.108065 | 0.105468 | 0.103606 | 0.104656 | 0.107198 | 0.103887 | 0.101573 | 0.104299 | 0.1092 | 0.109908 | 0.108865 | 0.105486
0.329 | 20 | Mixture_4_Lig | 0.104524 | 0.104272 | 0.104792 | 0.104171 | 0.103844 | 0.104773 | 0.106181 | 0.107644 | 0.108123 | 0.10939 | 0.11099 | 0.111853 | 0.112083 | 0.112634 | 0.114126 | 0.115082 | 0.115844 | 0.11676 | 0.11734 | 0.118293 | 0.119257 | 0.120079 | 0.121162 | 0.12211 | 0.12352 | 0.125162 | 0.127094 | 0.129136 | 0.131432 | 0.133322 | 0.135175 | 0.137449 | 0.139084 | 0.14018 | 0.141266 | 0.14209 | 0.142752 | 0.143787 | 0.144935 | 0.146255 | 0.148039 | 0.14978 | 0.150752 | 0.151751 | 0.15304 | 0.154578 | 0.156175 | 0.157738 | 0.159544 | 0.161471 | 0.162891 | 0.164888 | 0.167593 | 0.170041 | 0.172289 | 0.174826 | 0.17749 | 0.180097 | 0.18326 | 0.186623 | 0.189488 | 0.192199 | 0.195185 | 0.198115 | 0.200497 | 0.202656 | 0.203598 | 0.202221 | 0.199402 | 0.195545 | 0.190883 | 0.185692 | 0.180624 | 0.177031 | 0.175362 | 0.175003 | 0.174248 | 0.173296 | 0.171942 | 0.170456 | 0.169709 | 0.16855 | 0.166211 | 0.164396 | 0.163502 | 0.16326 | 0.162651 | 0.161469 | 0.161285 | 0.161478 | 0.161833 | 0.161355 | 0.159748 | 0.157758 | 0.155788 | 0.153782 | 0.15226 | 0.150495 | 0.148283 | 0.146685 | 0.14585 | 0.145223 | 0.144492 | 0.144363 | 0.144482 | 0.144526 | 0.145104 | 0.145594 | 0.146092 | 0.147343 | 0.148242 | 0.148177 | 0.148653 | 0.14958 | 0.149931 | 0.149387 | 0.147881 | 0.145574 | 0.142668 | 0.13989 | 0.13763 | 0.136084 | 0.135405 | 0.134932 | 0.134736 | 0.134606 | 0.134689 | 0.134605 | 0.134642 | 0.134773 | 0.134487 | 0.134153 | 0.133441 | 0.132074 | 0.130586 | 0.128463 | 0.125906 | 0.123078 | 0.12009 | 0.11732 | 0.115331 | 0.114211 | 0.113555 | 0.112811 | 0.112837 | 0.113423 | 0.114662 | 0.116425 | 0.118208 | 0.119662 | 0.120907 | 0.122575 | 0.124371 | 0.126363 | 0.128751 | 0.13097 | 0.132653 | 0.134274 | 0.135244 | 0.135117 | 0.134593 | 0.134196 | 0.13352 | 0.132869 | 0.132428 | 0.131869 | 0.131252 | 0.130762 | 0.130233 | 0.129276 | 0.128483 | 0.1276 | 0.12651 | 0.125377 | 0.124524 | 0.124199 | 0.124139 | 0.124052 | 0.124328 | 0.124794 | 0.126157 | 0.127692 | 0.128998 | 0.130636 | 0.132494 | 0.134068 | 0.135336 | 0.135371 | 0.134855 | 0.134462 | 0.133656 | 0.132445 | 0.130404 | 0.12699 | 0.123401 | 0.119986 | 0.117 | 0.113805 | 0.109873 | 0.10634 | 0.104088 | 0.101592 | 0.098248 | 0.095886 | 0.094035 | 0.092163 | 0.090252 | 0.089062 | 0.088405 | 0.088122 | 0.088069 | 0.088473 | 0.088655 | 0.089823 | 0.091061 | 0.091107 | 0.091528 | 0.09073 | 0.088272 | 0.08657 | 0.085733 | 0.085338 | 0.085495 | 0.085889 | 0.086092 | 0.087625 | 0.091733 | 0.09661 | 0.094187 | 0.087648 | 0.085441 | 0.085278 | 0.085841 | 0.086476 | 0.087215 | 0.088993 | 0.090239 | 0.091062 | 0.094182 | 0.099135 | 0.097799 | 0.093279 | 0.093413 | 0.093859 | 0.094526 | 0.097333 | 0.095592 | 0.092085 | 0.090121 | 0.087409 | 0.085562 | 0.086721 | 0.089583 | 0.086338 | 0.083838 | 0.086179 | 0.09101 | 0.091831 | 0.090635 | 0.087136
0.164 | 21 | Mixture_5_Lig | 0.159507 | 0.159658 | 0.159714 | 0.160364 | 0.161543 | 0.162962 | 0.164018 | 0.164989 | 0.167261 | 0.169015 | 0.170942 | 0.17232 | 0.173192 | 0.173764 | 0.174818 | 0.175613 | 0.176441 | 0.17715 | 0.178179 | 0.17989 | 0.181373 | 0.182616 | 0.18424 | 0.186076 | 0.18809 | 0.190159 | 0.192413 | 0.195051 | 0.198117 | 0.201027 | 0.203765 | 0.20618 | 0.207507 | 0.208703 | 0.209488 | 0.210089 | 0.21035 | 0.210837 | 0.211181 | 0.211577 | 0.212722 | 0.214576 | 0.216884 | 0.218955 | 0.220601 | 0.222829 | 0.226106 | 0.229728 | 0.233599 | 0.237213 | 0.240684 | 0.244622 | 0.249145 | 0.253468 | 0.257696 | 0.262353 | 0.267431 | 0.272612 | 0.277627 | 0.282564 | 0.287895 | 0.29379 | 0.299076 | 0.303453 | 0.307488 | 0.310127 | 0.3099 | 0.307392 | 0.302428 | 0.294559 | 0.285397 | 0.276159 | 0.268029 | 0.261848 | 0.257403 | 0.254439 | 0.252509 | 0.250865 | 0.248195 | 0.245722 | 0.243506 | 0.241273 | 0.240034 | 0.239055 | 0.23882 | 0.238939 | 0.239702 | 0.241736 | 0.242842 | 0.243383 | 0.243916 | 0.244283 | 0.243877 | 0.242538 | 0.241182 | 0.238967 | 0.236839 | 0.235111 | 0.232595 | 0.230569 | 0.229137 | 0.227695 | 0.227115 | 0.226669 | 0.226575 | 0.227221 | 0.228694 | 0.230616 | 0.233109 | 0.236236 | 0.239689 | 0.243575 | 0.247706 | 0.251195 | 0.253863 | 0.255129 | 0.253915 | 0.250853 | 0.246861 | 0.243171 | 0.240299 | 0.238369 | 0.237459 | 0.236621 | 0.236321 | 0.235599 | 0.234417 | 0.233395 | 0.233137 | 0.233013 | 0.231799 | 0.229806 | 0.227324 | 0.224118 | 0.22017 | 0.215988 | 0.211645 | 0.207547 | 0.20442 | 0.201968 | 0.200231 | 0.199492 | 0.200015 | 0.201222 | 0.202956 | 0.205082 | 0.2082 | 0.211932 | 0.215416 | 0.218253 | 0.220948 | 0.223917 | 0.227123 | 0.230663 | 0.234341 | 0.238368 | 0.241707 | 0.24401 | 0.24583 | 0.246837 | 0.246951 | 0.246175 | 0.244697 | 0.243113 | 0.241705 | 0.239968 | 0.238243 | 0.236536 | 0.234724 | 0.232816 | 0.231052 | 0.229282 | 0.227521 | 0.225815 | 0.224477 | 0.223327 | 0.222376 | 0.2223 | 0.222834 | 0.223913 | 0.225736 | 0.22828 | 0.231307 | 0.234385 | 0.23768 | 0.240502 | 0.242159 | 0.2425 | 0.242269 | 0.241351 | 0.239584 | 0.236293 | 0.231751 | 0.226446 | 0.220687 | 0.214616 | 0.208306 | 0.201786 | 0.195117 | 0.188829 | 0.182964 | 0.177411 | 0.172545 | 0.167956 | 0.164031 | 0.160485 | 0.157392 | 0.154665 | 0.152128 | 0.1502 | 0.149165 | 0.148621 | 0.148514 | 0.148569 | 0.148455 | 0.148502 | 0.148131 | 0.147123 | 0.146568 | 0.146157 | 0.146025 | 0.145953 | 0.146277 | 0.146802 | 0.147222 | 0.147963 | 0.149093 | 0.148773 | 0.147186 | 0.147356 | 0.148381 | 0.148888 | 0.149389 | 0.150618 | 0.152106 | 0.153299 | 0.154581 | 0.156488 | 0.158612 | 0.158972 | 0.157759 | 0.158574 | 0.159201 | 0.159061 | 0.159692 | 0.158429 | 0.155317 | 0.154047 | 0.152492 | 0.151167 | 0.150036 | 0.149678 | 0.147212 | 0.144961 | 0.145975 | 0.146858 | 0.14551 | 0.145906 | 0.146527 | 0.146617
0.164 | 21 | Mixture_5_Lig | 0.133963 | 0.13437 | 0.134274 | 0.13463 | 0.135133 | 0.135954 | 0.137422 | 0.138968 | 0.140502 | 0.142225 | 0.143365 | 0.144424 | 0.145489 | 0.146705 | 0.14802 | 0.148614 | 0.14903 | 0.149229 | 0.150429 | 0.151626 | 0.152506 | 0.15351 | 0.154394 | 0.155588 | 0.157167 | 0.158722 | 0.160661 | 0.163471 | 0.166616 | 0.169632 | 0.171856 | 0.173644 | 0.174638 | 0.1752 | 0.176254 | 0.177171 | 0.177662 | 0.177857 | 0.177949 | 0.178071 | 0.179386 | 0.181578 | 0.183411 | 0.184765 | 0.186711 | 0.188889 | 0.191145 | 0.194248 | 0.197705 | 0.201144 | 0.204177 | 0.207201 | 0.210912 | 0.21486 | 0.218998 | 0.223128 | 0.22754 | 0.232208 | 0.237174 | 0.241912 | 0.246384 | 0.251477 | 0.256437 | 0.260793 | 0.264416 | 0.266768 | 0.267626 | 0.265589 | 0.260721 | 0.253974 | 0.245426 | 0.236268 | 0.228555 | 0.222819 | 0.219548 | 0.21735 | 0.215204 | 0.213054 | 0.211167 | 0.209288 | 0.207481 | 0.205689 | 0.203961 | 0.202667 | 0.202329 | 0.20268 | 0.203154 | 0.204055 | 0.20485 | 0.205609 | 0.206138 | 0.206254 | 0.205886 | 0.204644 | 0.203215 | 0.201117 | 0.198944 | 0.197165 | 0.195476 | 0.193495 | 0.192018 | 0.191344 | 0.190498 | 0.190064 | 0.190347 | 0.191053 | 0.192061 | 0.1936 | 0.195708 | 0.198361 | 0.201477 | 0.20508 | 0.208933 | 0.21221 | 0.214609 | 0.21549 | 0.214129 | 0.21127 | 0.207862 | 0.204741 | 0.202612 | 0.20099 | 0.2001 | 0.199616 | 0.19919 | 0.198455 | 0.197426 | 0.196642 | 0.196455 | 0.196037 | 0.195234 | 0.193766 | 0.191573 | 0.188547 | 0.185155 | 0.181293 | 0.177576 | 0.17422 | 0.171464 | 0.169117 | 0.167704 | 0.16714 | 0.167626 | 0.168613 | 0.169992 | 0.172201 | 0.175331 | 0.178544 | 0.181391 | 0.183532 | 0.185657 | 0.188182 | 0.19105 | 0.194242 | 0.197753 | 0.201047 | 0.203884 | 0.206166 | 0.207767 | 0.208523 | 0.208472 | 0.207862 | 0.206614 | 0.205298 | 0.204196 | 0.202834 | 0.201208 | 0.199515 | 0.197618 | 0.19544 | 0.193648 | 0.192335 | 0.191107 | 0.189645 | 0.18813 | 0.187058 | 0.186567 | 0.186537 | 0.186892 | 0.18777 | 0.189247 | 0.191425 | 0.194098 | 0.197025 | 0.199796 | 0.202082 | 0.203824 | 0.204446 | 0.2042 | 0.203273 | 0.20153 | 0.198816 | 0.194902 | 0.190198 | 0.185312 | 0.179997 | 0.174617 | 0.169077 | 0.163337 | 0.157634 | 0.152599 | 0.148123 | 0.144284 | 0.140302 | 0.136649 | 0.133635 | 0.131312 | 0.129072 | 0.127162 | 0.125756 | 0.124667 | 0.124199 | 0.124341 | 0.124287 | 0.124099 | 0.123879 | 0.12351 | 0.122889 | 0.122606 | 0.122542 | 0.12256 | 0.122283 | 0.122478 | 0.122783 | 0.123062 | 0.123572 | 0.124171 | 0.123721 | 0.122938 | 0.123216 | 0.123813 | 0.124244 | 0.12466 | 0.125417 | 0.126725 | 0.127886 | 0.128895 | 0.130194 | 0.131607 | 0.131613 | 0.131092 | 0.131724 | 0.132212 | 0.13209 | 0.13224 | 0.130975 | 0.129102 | 0.128347 | 0.127138 | 0.126026 | 0.124659 | 0.123761 | 0.122058 | 0.120975 | 0.121598 | 0.121841 | 0.120925 | 0.121188 | 0.121539 | 0.12237
0.164 | 21 | Mixture_5_Lig | 0.157091 | 0.157414 | 0.157865 | 0.158972 | 0.159968 | 0.160914 | 0.162041 | 0.163537 | 0.165927 | 0.168027 | 0.168684 | 0.169715 | 0.171383 | 0.172479 | 0.174241 | 0.174797 | 0.174645 | 0.175257 | 0.176675 | 0.178266 | 0.17953 | 0.180525 | 0.181068 | 0.182926 | 0.185406 | 0.187405 | 0.189786 | 0.192751 | 0.195742 | 0.198958 | 0.201845 | 0.204083 | 0.20546 | 0.206852 | 0.208143 | 0.208405 | 0.208629 | 0.209414 | 0.209678 | 0.210339 | 0.211965 | 0.214048 | 0.216022 | 0.217594 | 0.219637 | 0.221987 | 0.224607 | 0.22805 | 0.232098 | 0.236078 | 0.239552 | 0.243179 | 0.247295 | 0.251599 | 0.255922 | 0.2607 | 0.265631 | 0.270833 | 0.276064 | 0.281075 | 0.286309 | 0.29189 | 0.296916 | 0.30175 | 0.305788 | 0.307925 | 0.308158 | 0.30571 | 0.300269 | 0.292191 | 0.282579 | 0.273236 | 0.264971 | 0.258994 | 0.255529 | 0.252773 | 0.250431 | 0.247915 | 0.245252 | 0.242962 | 0.241042 | 0.238971 | 0.237953 | 0.237224 | 0.236244 | 0.235813 | 0.236316 | 0.237713 | 0.239343 | 0.239921 | 0.240187 | 0.24009 | 0.23983 | 0.238612 | 0.236904 | 0.234809 | 0.232403 | 0.230372 | 0.228522 | 0.226084 | 0.224588 | 0.223845 | 0.222877 | 0.222467 | 0.222773 | 0.223353 | 0.224266 | 0.226139 | 0.228661 | 0.231471 | 0.23492 | 0.238395 | 0.242339 | 0.2465 | 0.249222 | 0.249519 | 0.24783 | 0.244576 | 0.24059 | 0.237177 | 0.234596 | 0.232664 | 0.231639 | 0.230674 | 0.230011 | 0.229133 | 0.22814 | 0.227446 | 0.227049 | 0.226701 | 0.225882 | 0.224661 | 0.222475 | 0.219275 | 0.215489 | 0.211391 | 0.207287 | 0.202908 | 0.199511 | 0.197029 | 0.195496 | 0.194863 | 0.19515 | 0.196309 | 0.197897 | 0.200299 | 0.203569 | 0.206909 | 0.210117 | 0.212899 | 0.215584 | 0.218533 | 0.221844 | 0.225366 | 0.228829 | 0.232894 | 0.236434 | 0.238669 | 0.240272 | 0.240834 | 0.240568 | 0.239882 | 0.238903 | 0.23752 | 0.235831 | 0.233821 | 0.23217 | 0.230644 | 0.228705 | 0.226766 | 0.225218 | 0.223504 | 0.221804 | 0.220157 | 0.218537 | 0.217199 | 0.216475 | 0.216298 | 0.216775 | 0.217981 | 0.219857 | 0.222527 | 0.225358 | 0.228084 | 0.23117 | 0.234116 | 0.236008 | 0.236606 | 0.236541 | 0.235484 | 0.233272 | 0.229817 | 0.225219 | 0.220336 | 0.21484 | 0.20875 | 0.202515 | 0.196232 | 0.189943 | 0.183533 | 0.177758 | 0.172735 | 0.167714 | 0.163325 | 0.159659 | 0.155951 | 0.152892 | 0.15039 | 0.148154 | 0.146388 | 0.145669 | 0.145105 | 0.144894 | 0.145033 | 0.144941 | 0.14485 | 0.144593 | 0.143712 | 0.143352 | 0.14315 | 0.142927 | 0.142825 | 0.143159 | 0.143409 | 0.143872 | 0.144537 | 0.14525 | 0.145029 | 0.143914 | 0.144044 | 0.144714 | 0.145272 | 0.146009 | 0.146883 | 0.148156 | 0.149636 | 0.150781 | 0.152307 | 0.154113 | 0.154155 | 0.153391 | 0.154548 | 0.155257 | 0.155093 | 0.155421 | 0.153994 | 0.151403 | 0.150219 | 0.148708 | 0.147218 | 0.145728 | 0.144988 | 0.142935 | 0.140993 | 0.141846 | 0.142496 | 0.14164 | 0.142181 | 0.142486 | 0.142794
0.164 | 21 | Mixture_5_Lig | 0.068504 | 0.068672 | 0.068484 | 0.068742 | 0.069757 | 0.070991 | 0.071999 | 0.072707 | 0.072684 | 0.073056 | 0.074657 | 0.075791 | 0.075904 | 0.075449 | 0.075691 | 0.076074 | 0.076358 | 0.077008 | 0.0777 | 0.077751 | 0.078185 | 0.078466 | 0.078429 | 0.079284 | 0.080312 | 0.08102 | 0.081611 | 0.082343 | 0.083472 | 0.084676 | 0.085463 | 0.08651 | 0.087548 | 0.08795 | 0.087799 | 0.08784 | 0.087851 | 0.0881 | 0.088461 | 0.088503 | 0.088873 | 0.089735 | 0.090458 | 0.090978 | 0.091606 | 0.092296 | 0.093191 | 0.094253 | 0.095047 | 0.096145 | 0.097308 | 0.098767 | 0.100718 | 0.102402 | 0.10394 | 0.10607 | 0.108134 | 0.109903 | 0.111987 | 0.114354 | 0.116715 | 0.118792 | 0.121086 | 0.123211 | 0.124853 | 0.126718 | 0.127832 | 0.127355 | 0.125448 | 0.122721 | 0.120068 | 0.116929 | 0.113572 | 0.111182 | 0.10996 | 0.109264 | 0.108147 | 0.107394 | 0.106638 | 0.105327 | 0.104337 | 0.103321 | 0.102677 | 0.102217 | 0.102346 | 0.10318 | 0.103774 | 0.103852 | 0.104559 | 0.105291 | 0.105799 | 0.105713 | 0.105173 | 0.1047 | 0.103947 | 0.102898 | 0.101822 | 0.100607 | 0.099067 | 0.097462 | 0.096758 | 0.095843 | 0.094639 | 0.094123 | 0.094271 | 0.09439 | 0.094547 | 0.094954 | 0.095881 | 0.096915 | 0.098364 | 0.099527 | 0.10078 | 0.102428 | 0.103294 | 0.103455 | 0.103299 | 0.102446 | 0.101177 | 0.099435 | 0.09783 | 0.09734 | 0.097336 | 0.097131 | 0.097146 | 0.096823 | 0.096394 | 0.095686 | 0.095338 | 0.095071 | 0.094788 | 0.094403 | 0.0932 | 0.091607 | 0.090016 | 0.088201 | 0.086284 | 0.084641 | 0.08309 | 0.081954 | 0.081694 | 0.081736 | 0.081726 | 0.081715 | 0.082505 | 0.083542 | 0.084779 | 0.086435 | 0.087913 | 0.088887 | 0.089789 | 0.090931 | 0.092293 | 0.093753 | 0.095592 | 0.097074 | 0.098304 | 0.099678 | 0.100623 | 0.100956 | 0.101113 | 0.101254 | 0.101063 | 0.100618 | 0.100147 | 0.09959 | 0.098955 | 0.09828 | 0.097595 | 0.096595 | 0.095641 | 0.095024 | 0.094166 | 0.093128 | 0.092234 | 0.091667 | 0.091601 | 0.091661 | 0.091597 | 0.091663 | 0.092749 | 0.094154 | 0.095332 | 0.096822 | 0.098381 | 0.099654 | 0.100912 | 0.10095 | 0.100542 | 0.10027 | 0.0997 | 0.098851 | 0.097214 | 0.09472 | 0.091841 | 0.088807 | 0.086143 | 0.08352 | 0.080503 | 0.077815 | 0.076025 | 0.074074 | 0.071194 | 0.068906 | 0.067274 | 0.065769 | 0.063949 | 0.062451 | 0.061498 | 0.060805 | 0.060388 | 0.060358 | 0.060107 | 0.061026 | 0.061949 | 0.061927 | 0.062632 | 0.062272 | 0.060266 | 0.059104 | 0.058613 | 0.058454 | 0.05864 | 0.058526 | 0.058337 | 0.059701 | 0.063503 | 0.068313 | 0.066639 | 0.060643 | 0.058776 | 0.058977 | 0.059434 | 0.059665 | 0.060189 | 0.061884 | 0.062818 | 0.063086 | 0.065525 | 0.06999 | 0.06916 | 0.06479 | 0.064716 | 0.065256 | 0.065709 | 0.068482 | 0.067735 | 0.064787 | 0.063258 | 0.061346 | 0.0602 | 0.061046 | 0.063897 | 0.061895 | 0.059593 | 0.061116 | 0.065587 | 0.066653 | 0.06557 | 0.062756
0.164 | 21 | Mixture_5_Lig | 0.063534 | 0.063172 | 0.063503 | 0.063868 | 0.064056 | 0.064406 | 0.06583 | 0.066717 | 0.066892 | 0.067471 | 0.068262 | 0.06874 | 0.069142 | 0.069402 | 0.069861 | 0.070421 | 0.07051 | 0.070874 | 0.07158 | 0.071988 | 0.072146 | 0.072676 | 0.073108 | 0.073515 | 0.074258 | 0.075357 | 0.075901 | 0.076788 | 0.077971 | 0.078868 | 0.079473 | 0.080208 | 0.080691 | 0.080919 | 0.081307 | 0.081661 | 0.082066 | 0.082208 | 0.082354 | 0.082735 | 0.083478 | 0.084562 | 0.084714 | 0.084909 | 0.085508 | 0.086219 | 0.087203 | 0.08799 | 0.088525 | 0.089541 | 0.090642 | 0.092018 | 0.09396 | 0.095368 | 0.096553 | 0.098318 | 0.099858 | 0.101154 | 0.103093 | 0.105062 | 0.106886 | 0.108606 | 0.110625 | 0.112819 | 0.114895 | 0.116307 | 0.117267 | 0.117023 | 0.115179 | 0.112617 | 0.109742 | 0.10633 | 0.103295 | 0.101387 | 0.100299 | 0.099714 | 0.099068 | 0.098303 | 0.097357 | 0.09645 | 0.096127 | 0.095539 | 0.094697 | 0.093857 | 0.093317 | 0.093903 | 0.094444 | 0.094307 | 0.09454 | 0.095136 | 0.095715 | 0.095596 | 0.095401 | 0.094918 | 0.094231 | 0.09314 | 0.091917 | 0.090678 | 0.089403 | 0.088323 | 0.087877 | 0.087099 | 0.086249 | 0.085922 | 0.085802 | 0.085716 | 0.086159 | 0.086673 | 0.087264 | 0.08812 | 0.089165 | 0.090054 | 0.090975 | 0.092143 | 0.093034 | 0.093268 | 0.092824 | 0.091799 | 0.090633 | 0.089267 | 0.087927 | 0.087396 | 0.087247 | 0.087051 | 0.086799 | 0.086386 | 0.085958 | 0.085518 | 0.085433 | 0.085303 | 0.084908 | 0.084497 | 0.0836 | 0.082216 | 0.080794 | 0.079143 | 0.077502 | 0.076012 | 0.074565 | 0.073467 | 0.073182 | 0.07312 | 0.073058 | 0.073205 | 0.074007 | 0.074745 | 0.075679 | 0.076961 | 0.078143 | 0.078969 | 0.079792 | 0.080826 | 0.08192 | 0.083138 | 0.084592 | 0.086047 | 0.087297 | 0.08831 | 0.088746 | 0.089085 | 0.089401 | 0.08932 | 0.088781 | 0.088248 | 0.088126 | 0.087861 | 0.087241 | 0.08642 | 0.085772 | 0.08516 | 0.084509 | 0.083565 | 0.082563 | 0.081824 | 0.081096 | 0.080605 | 0.080656 | 0.080885 | 0.081022 | 0.080991 | 0.081696 | 0.08278 | 0.08389 | 0.085315 | 0.086522 | 0.087523 | 0.088776 | 0.088897 | 0.088383 | 0.088093 | 0.087635 | 0.086819 | 0.085481 | 0.08314 | 0.080557 | 0.077948 | 0.075718 | 0.073594 | 0.070779 | 0.068395 | 0.066936 | 0.065441 | 0.063025 | 0.06106 | 0.059628 | 0.058296 | 0.056804 | 0.055685 | 0.054781 | 0.05431 | 0.054087 | 0.054086 | 0.053786 | 0.054994 | 0.056372 | 0.056194 | 0.05684 | 0.056475 | 0.054456 | 0.053308 | 0.052856 | 0.052654 | 0.052812 | 0.052815 | 0.052564 | 0.053927 | 0.057968 | 0.062972 | 0.061201 | 0.054776 | 0.052628 | 0.05285 | 0.053455 | 0.053667 | 0.053973 | 0.055521 | 0.056347 | 0.056694 | 0.059248 | 0.063835 | 0.06292 | 0.058155 | 0.05795 | 0.058548 | 0.058851 | 0.061933 | 0.061516 | 0.058265 | 0.056701 | 0.054576 | 0.053133 | 0.054297 | 0.057821 | 0.055764 | 0.053135 | 0.054796 | 0.060063 | 0.061133 | 0.059879 | 0.056605
0.082 | 22 | Mixture_6_Lig | 0.128725 | 0.128908 | 0.129031 | 0.129711 | 0.131168 | 0.133511 | 0.134321 | 0.135163 | 0.136899 | 0.138085 | 0.139177 | 0.140451 | 0.140866 | 0.141433 | 0.142238 | 0.143067 | 0.144122 | 0.145529 | 0.146175 | 0.14603 | 0.146793 | 0.148175 | 0.14969 | 0.150669 | 0.151264 | 0.153147 | 0.155379 | 0.15683 | 0.158615 | 0.160897 | 0.16314 | 0.165239 | 0.166554 | 0.166893 | 0.167324 | 0.167878 | 0.167994 | 0.168034 | 0.167855 | 0.168021 | 0.16881 | 0.169201 | 0.170354 | 0.172109 | 0.174016 | 0.176025 | 0.178254 | 0.180654 | 0.183373 | 0.186338 | 0.189885 | 0.19337 | 0.196685 | 0.199836 | 0.203371 | 0.207438 | 0.211616 | 0.215352 | 0.219352 | 0.223382 | 0.227474 | 0.231844 | 0.236132 | 0.23956 | 0.24267 | 0.244914 | 0.245231 | 0.243568 | 0.239218 | 0.232547 | 0.225042 | 0.217163 | 0.209859 | 0.204088 | 0.20069 | 0.198692 | 0.196826 | 0.194974 | 0.193681 | 0.193016 | 0.192484 | 0.191989 | 0.191267 | 0.19065 | 0.191195 | 0.192413 | 0.193426 | 0.194469 | 0.196228 | 0.197719 | 0.198262 | 0.198074 | 0.197763 | 0.196652 | 0.195711 | 0.194667 | 0.193251 | 0.191932 | 0.190705 | 0.189457 | 0.188322 | 0.187361 | 0.186897 | 0.186899 | 0.187749 | 0.188446 | 0.189658 | 0.191791 | 0.193991 | 0.196696 | 0.200255 | 0.204667 | 0.208601 | 0.21196 | 0.214781 | 0.21627 | 0.215869 | 0.213975 | 0.211302 | 0.208013 | 0.205539 | 0.204319 | 0.203804 | 0.203141 | 0.202303 | 0.201572 | 0.200828 | 0.200148 | 0.199444 | 0.19869 | 0.197762 | 0.196484 | 0.194502 | 0.191332 | 0.187803 | 0.184544 | 0.181281 | 0.178339 | 0.176112 | 0.174667 | 0.174376 | 0.174899 | 0.175518 | 0.176593 | 0.178405 | 0.180702 | 0.183746 | 0.187277 | 0.190094 | 0.192195 | 0.194259 | 0.196469 | 0.199133 | 0.202206 | 0.205398 | 0.208283 | 0.211204 | 0.213723 | 0.215393 | 0.216271 | 0.216354 | 0.21563 | 0.214524 | 0.213477 | 0.212405 | 0.21095 | 0.208919 | 0.207122 | 0.205487 | 0.203711 | 0.20158 | 0.199874 | 0.198468 | 0.196873 | 0.195602 | 0.194568 | 0.19372 | 0.193556 | 0.194174 | 0.195244 | 0.196762 | 0.198862 | 0.20129 | 0.203807 | 0.206323 | 0.208776 | 0.210453 | 0.211279 | 0.211238 | 0.210015 | 0.208112 | 0.205483 | 0.201591 | 0.197043 | 0.192247 | 0.1869 | 0.18119 | 0.175504 | 0.16983 | 0.164327 | 0.159159 | 0.154028 | 0.149533 | 0.145873 | 0.142608 | 0.139016 | 0.135793 | 0.13323 | 0.131173 | 0.129206 | 0.127724 | 0.12669 | 0.126427 | 0.126229 | 0.125815 | 0.125881 | 0.125932 | 0.125408 | 0.124947 | 0.124611 | 0.124437 | 0.124597 | 0.124725 | 0.124984 | 0.1254 | 0.126246 | 0.127436 | 0.127427 | 0.12639 | 0.126696 | 0.127243 | 0.127981 | 0.128791 | 0.129492 | 0.130657 | 0.131647 | 0.132765 | 0.13442 | 0.136256 | 0.136315 | 0.134889 | 0.136118 | 0.136505 | 0.136036 | 0.136864 | 0.135686 | 0.132874 | 0.1321 | 0.130984 | 0.130014 | 0.129162 | 0.129103 | 0.126929 | 0.12503 | 0.126319 | 0.127636 | 0.126648 | 0.126737 | 0.126768 | 0.126887
0.082 | 22 | Mixture_6_Lig | 0.119171 | 0.119819 | 0.120653 | 0.121648 | 0.122863 | 0.124231 | 0.125473 | 0.12667 | 0.127856 | 0.128874 | 0.129765 | 0.130541 | 0.13135 | 0.132086 | 0.132679 | 0.133229 | 0.133802 | 0.134412 | 0.135038 | 0.135732 | 0.136529 | 0.137359 | 0.138319 | 0.139502 | 0.140966 | 0.14259 | 0.144306 | 0.146259 | 0.148318 | 0.150322 | 0.152136 | 0.153601 | 0.15471 | 0.155558 | 0.156059 | 0.156203 | 0.156115 | 0.15594 | 0.155894 | 0.156097 | 0.156506 | 0.157222 | 0.15834 | 0.159835 | 0.161685 | 0.163907 | 0.166376 | 0.169066 | 0.171928 | 0.174999 | 0.178247 | 0.181676 | 0.18522 | 0.188882 | 0.192633 | 0.196517 | 0.200553 | 0.204746 | 0.20909 | 0.213603 | 0.218208 | 0.222834 | 0.227274 | 0.231223 | 0.234112 | 0.235476 | 0.234917 | 0.232321 | 0.227755 | 0.22162 | 0.214567 | 0.207353 | 0.200613 | 0.194841 | 0.190289 | 0.186979 | 0.184706 | 0.183161 | 0.181992 | 0.181006 | 0.180178 | 0.179609 | 0.179367 | 0.179527 | 0.180088 | 0.180963 | 0.18205 | 0.183343 | 0.184702 | 0.185857 | 0.186618 | 0.186912 | 0.186775 | 0.186208 | 0.18517 | 0.18376 | 0.182163 | 0.180427 | 0.178638 | 0.177093 | 0.175806 | 0.174797 | 0.174204 | 0.174162 | 0.174697 | 0.175765 | 0.177402 | 0.179685 | 0.182575 | 0.185923 | 0.189604 | 0.193431 | 0.196897 | 0.199752 | 0.201726 | 0.202582 | 0.202249 | 0.200933 | 0.199058 | 0.196988 | 0.194916 | 0.193134 | 0.191793 | 0.190818 | 0.190116 | 0.189644 | 0.189175 | 0.188552 | 0.187719 | 0.186614 | 0.185158 | 0.183276 | 0.180878 | 0.178037 | 0.174876 | 0.171616 | 0.168561 | 0.165931 | 0.163913 | 0.162623 | 0.162074 | 0.162265 | 0.163235 | 0.164908 | 0.167098 | 0.16961 | 0.172258 | 0.174955 | 0.177657 | 0.180337 | 0.183004 | 0.185661 | 0.188294 | 0.190979 | 0.193777 | 0.196561 | 0.199096 | 0.201191 | 0.20272 | 0.203618 | 0.203893 | 0.20355 | 0.202671 | 0.201416 | 0.199862 | 0.19812 | 0.196287 | 0.194407 | 0.192484 | 0.190555 | 0.188633 | 0.186737 | 0.184937 | 0.183315 | 0.181947 | 0.180924 | 0.180334 | 0.180282 | 0.180779 | 0.18186 | 0.183517 | 0.185624 | 0.187966 | 0.190427 | 0.192829 | 0.194895 | 0.196368 | 0.197105 | 0.197013 | 0.196022 | 0.194032 | 0.191122 | 0.187439 | 0.183045 | 0.178056 | 0.172727 | 0.16718 | 0.161532 | 0.15599 | 0.150752 | 0.145851 | 0.141311 | 0.137076 | 0.133203 | 0.129741 | 0.126626 | 0.123819 | 0.121347 | 0.119246 | 0.117564 | 0.116335 | 0.115534 | 0.115006 | 0.114669 | 0.114445 | 0.114311 | 0.114214 | 0.114067 | 0.113888 | 0.113728 | 0.11363 | 0.113713 | 0.113947 | 0.114168 | 0.114421 | 0.114712 | 0.114999 | 0.115288 | 0.115548 | 0.115846 | 0.116225 | 0.116677 | 0.117262 | 0.118199 | 0.119333 | 0.120286 | 0.121264 | 0.122235 | 0.122958 | 0.123571 | 0.124053 | 0.124211 | 0.124045 | 0.123582 | 0.122949 | 0.122223 | 0.121492 | 0.120543 | 0.119422 | 0.118339 | 0.117436 | 0.116702 | 0.11611 | 0.115557 | 0.115025 | 0.114795 | 0.114933 | 0.115308 | 0.116127 | 0.117249
0.082 | 22 | Mixture_6_Lig | 0.133621 | 0.133889 | 0.13423 | 0.135044 | 0.13637 | 0.137861 | 0.139283 | 0.140651 | 0.141943 | 0.143178 | 0.144398 | 0.145577 | 0.14681 | 0.147788 | 0.148481 | 0.149248 | 0.150001 | 0.1507 | 0.151405 | 0.152094 | 0.152867 | 0.153841 | 0.155114 | 0.156638 | 0.15835 | 0.160116 | 0.161939 | 0.163912 | 0.165957 | 0.168027 | 0.169934 | 0.171576 | 0.172837 | 0.173682 | 0.174188 | 0.174367 | 0.174282 | 0.174122 | 0.174071 | 0.174267 | 0.174824 | 0.17578 | 0.177075 | 0.178726 | 0.180723 | 0.183041 | 0.18563 | 0.188504 | 0.191607 | 0.194946 | 0.198493 | 0.202303 | 0.206345 | 0.210547 | 0.214828 | 0.219234 | 0.2238 | 0.228465 | 0.23317 | 0.238058 | 0.2431 | 0.248152 | 0.25293 | 0.257115 | 0.260226 | 0.261771 | 0.26124 | 0.258473 | 0.253612 | 0.247023 | 0.239375 | 0.23158 | 0.224318 | 0.218029 | 0.21295 | 0.209158 | 0.206567 | 0.204839 | 0.203505 | 0.202387 | 0.201528 | 0.200927 | 0.200591 | 0.200632 | 0.20112 | 0.20198 | 0.20315 | 0.204609 | 0.206193 | 0.207537 | 0.208448 | 0.208895 | 0.208884 | 0.208315 | 0.207146 | 0.205587 | 0.203826 | 0.201923 | 0.20009 | 0.198528 | 0.197202 | 0.196099 | 0.195444 | 0.195407 | 0.195941 | 0.196966 | 0.198639 | 0.201019 | 0.203987 | 0.207522 | 0.211548 | 0.215805 | 0.219774 | 0.223045 | 0.225348 | 0.226472 | 0.22624 | 0.224905 | 0.222965 | 0.220694 | 0.218375 | 0.216368 | 0.214814 | 0.213676 | 0.21282 | 0.212169 | 0.211533 | 0.210786 | 0.209844 | 0.208709 | 0.207212 | 0.205148 | 0.202497 | 0.199368 | 0.195886 | 0.192243 | 0.188785 | 0.185811 | 0.183476 | 0.18198 | 0.181381 | 0.181621 | 0.182654 | 0.184406 | 0.186736 | 0.189452 | 0.192321 | 0.19527 | 0.19825 | 0.201232 | 0.20422 | 0.207229 | 0.210266 | 0.213356 | 0.216525 | 0.219677 | 0.222505 | 0.224797 | 0.226422 | 0.227368 | 0.227641 | 0.227272 | 0.226362 | 0.225036 | 0.223458 | 0.221702 | 0.219826 | 0.217904 | 0.215883 | 0.213816 | 0.211728 | 0.209705 | 0.207801 | 0.206059 | 0.204584 | 0.203435 | 0.202777 | 0.202666 | 0.203166 | 0.20431 | 0.206065 | 0.208332 | 0.210926 | 0.213741 | 0.216474 | 0.21881 | 0.220498 | 0.221326 | 0.221213 | 0.22008 | 0.217874 | 0.214659 | 0.210559 | 0.205664 | 0.200171 | 0.194337 | 0.188206 | 0.181927 | 0.175748 | 0.169868 | 0.164366 | 0.159265 | 0.154514 | 0.150202 | 0.146288 | 0.142735 | 0.139547 | 0.136793 | 0.134458 | 0.132534 | 0.131099 | 0.130161 | 0.129543 | 0.129113 | 0.128813 | 0.128622 | 0.128435 | 0.128207 | 0.127988 | 0.127894 | 0.127857 | 0.127963 | 0.128265 | 0.128545 | 0.128775 | 0.129016 | 0.129282 | 0.129576 | 0.129866 | 0.130226 | 0.130723 | 0.131329 | 0.132058 | 0.133183 | 0.134558 | 0.135626 | 0.136639 | 0.137659 | 0.138479 | 0.139227 | 0.139851 | 0.140097 | 0.140005 | 0.139555 | 0.138881 | 0.138062 | 0.137235 | 0.136131 | 0.134821 | 0.133485 | 0.132394 | 0.1316 | 0.130978 | 0.130404 | 0.129821 | 0.129561 | 0.129658 | 0.129966 | 0.130806 | 0.132002
0.082 | 22 | Mixture_6_Lig | 0.175549 | 0.176198 | 0.177627 | 0.178106 | 0.178854 | 0.180598 | 0.183215 | 0.1862 | 0.188429 | 0.190296 | 0.191938 | 0.193185 | 0.193609 | 0.19416 | 0.194925 | 0.196047 | 0.197157 | 0.197418 | 0.198242 | 0.199568 | 0.200509 | 0.201354 | 0.20286 | 0.204994 | 0.207094 | 0.208969 | 0.211029 | 0.213522 | 0.216523 | 0.219477 | 0.222205 | 0.224211 | 0.225206 | 0.226303 | 0.226979 | 0.226778 | 0.226382 | 0.226356 | 0.226655 | 0.227248 | 0.228013 | 0.229146 | 0.230665 | 0.233008 | 0.23575 | 0.238412 | 0.241428 | 0.244919 | 0.248545 | 0.25307 | 0.257633 | 0.261895 | 0.266933 | 0.272424 | 0.277832 | 0.283371 | 0.289179 | 0.29504 | 0.301003 | 0.306896 | 0.312631 | 0.31874 | 0.324685 | 0.330067 | 0.334829 | 0.337826 | 0.338145 | 0.335267 | 0.329698 | 0.321546 | 0.312059 | 0.302548 | 0.293663 | 0.286925 | 0.282736 | 0.280349 | 0.277524 | 0.274168 | 0.270897 | 0.268445 | 0.266901 | 0.265269 | 0.263392 | 0.263066 | 0.264239 | 0.266516 | 0.268536 | 0.269841 | 0.271996 | 0.274457 | 0.276333 | 0.276844 | 0.276124 | 0.274776 | 0.272942 | 0.269887 | 0.266985 | 0.264155 | 0.260759 | 0.257666 | 0.255306 | 0.253017 | 0.250959 | 0.24988 | 0.250208 | 0.251455 | 0.25327 | 0.255614 | 0.25871 | 0.26264 | 0.267403 | 0.272627 | 0.278577 | 0.283915 | 0.286906 | 0.287668 | 0.286841 | 0.284292 | 0.280307 | 0.275715 | 0.272463 | 0.271024 | 0.270485 | 0.269806 | 0.269241 | 0.268159 | 0.266477 | 0.264629 | 0.26336 | 0.261831 | 0.260062 | 0.257705 | 0.25425 | 0.249931 | 0.245326 | 0.240807 | 0.236066 | 0.231861 | 0.228865 | 0.227 | 0.226436 | 0.227163 | 0.228884 | 0.23073 | 0.233411 | 0.236931 | 0.24151 | 0.246366 | 0.250348 | 0.253276 | 0.256233 | 0.259486 | 0.263119 | 0.267294 | 0.271411 | 0.275428 | 0.279112 | 0.282113 | 0.284568 | 0.285553 | 0.285614 | 0.285261 | 0.284147 | 0.28255 | 0.280512 | 0.277919 | 0.275444 | 0.273283 | 0.270831 | 0.267885 | 0.265189 | 0.262882 | 0.260194 | 0.257611 | 0.255751 | 0.254419 | 0.254061 | 0.254195 | 0.254491 | 0.255308 | 0.257808 | 0.261329 | 0.264979 | 0.268451 | 0.271949 | 0.275098 | 0.277346 | 0.277787 | 0.276966 | 0.275404 | 0.272961 | 0.268857 | 0.263129 | 0.256118 | 0.248924 | 0.241183 | 0.233264 | 0.225593 | 0.217339 | 0.209706 | 0.203562 | 0.197513 | 0.190932 | 0.185403 | 0.18065 | 0.175921 | 0.171385 | 0.167734 | 0.165025 | 0.162837 | 0.161301 | 0.16039 | 0.159611 | 0.16026 | 0.161025 | 0.160962 | 0.161436 | 0.160698 | 0.158815 | 0.157973 | 0.1578 | 0.15756 | 0.157718 | 0.158219 | 0.158356 | 0.159879 | 0.164183 | 0.168647 | 0.166563 | 0.161706 | 0.160856 | 0.161456 | 0.162561 | 0.163751 | 0.165501 | 0.167771 | 0.169305 | 0.171117 | 0.174924 | 0.178965 | 0.177389 | 0.174527 | 0.174674 | 0.174972 | 0.175866 | 0.177192 | 0.174819 | 0.172165 | 0.169876 | 0.166951 | 0.165233 | 0.165874 | 0.166851 | 0.163478 | 0.162092 | 0.16425 | 0.167536 | 0.168608 | 0.168039 | 0.166017
0.082 | 22 | Mixture_6_Lig | 0.162251 | 0.162306 | 0.163108 | 0.163851 | 0.16479 | 0.166334 | 0.168017 | 0.170278 | 0.172477 | 0.174317 | 0.17546 | 0.176509 | 0.177618 | 0.178212 | 0.178394 | 0.178675 | 0.179821 | 0.181172 | 0.182286 | 0.182735 | 0.18376 | 0.184985 | 0.185305 | 0.186644 | 0.189054 | 0.19126 | 0.193165 | 0.195678 | 0.198373 | 0.200897 | 0.203548 | 0.20528 | 0.20616 | 0.206818 | 0.207015 | 0.207024 | 0.207104 | 0.207161 | 0.207171 | 0.207421 | 0.208094 | 0.209339 | 0.210516 | 0.212053 | 0.214239 | 0.216794 | 0.219509 | 0.222956 | 0.22675 | 0.230576 | 0.234404 | 0.238524 | 0.243543 | 0.248081 | 0.252775 | 0.257934 | 0.263169 | 0.268535 | 0.273995 | 0.279257 | 0.284634 | 0.289794 | 0.295061 | 0.299779 | 0.303969 | 0.307442 | 0.308499 | 0.305907 | 0.300406 | 0.292958 | 0.284652 | 0.275959 | 0.267978 | 0.261966 | 0.257858 | 0.25504 | 0.252289 | 0.249762 | 0.246936 | 0.2443 | 0.24257 | 0.240839 | 0.239524 | 0.238995 | 0.239723 | 0.242089 | 0.244228 | 0.24538 | 0.247639 | 0.24984 | 0.251528 | 0.252301 | 0.2518 | 0.250319 | 0.248442 | 0.24587 | 0.243183 | 0.240492 | 0.237618 | 0.234417 | 0.231877 | 0.229693 | 0.228328 | 0.227677 | 0.227633 | 0.228482 | 0.229956 | 0.231538 | 0.234456 | 0.23828 | 0.242797 | 0.247585 | 0.252507 | 0.256866 | 0.260022 | 0.261547 | 0.260436 | 0.257451 | 0.254232 | 0.25082 | 0.24805 | 0.246123 | 0.245366 | 0.244907 | 0.244197 | 0.243227 | 0.241756 | 0.24001 | 0.23861 | 0.237514 | 0.23634 | 0.23417 | 0.230848 | 0.226903 | 0.222708 | 0.218023 | 0.213879 | 0.210251 | 0.207377 | 0.205629 | 0.205234 | 0.205849 | 0.207087 | 0.208988 | 0.211782 | 0.214704 | 0.2185 | 0.222584 | 0.226252 | 0.229196 | 0.231898 | 0.234677 | 0.237996 | 0.241622 | 0.24528 | 0.249038 | 0.25263 | 0.255791 | 0.257737 | 0.258846 | 0.258911 | 0.258365 | 0.257163 | 0.255258 | 0.253794 | 0.252147 | 0.250055 | 0.24778 | 0.245429 | 0.242845 | 0.240466 | 0.238331 | 0.235995 | 0.233703 | 0.232126 | 0.230608 | 0.229863 | 0.22991 | 0.230739 | 0.231697 | 0.23349 | 0.236253 | 0.23977 | 0.243287 | 0.246704 | 0.249412 | 0.251395 | 0.251913 | 0.25111 | 0.249616 | 0.247362 | 0.244146 | 0.239227 | 0.232681 | 0.225896 | 0.218825 | 0.211869 | 0.204742 | 0.19723 | 0.190392 | 0.184826 | 0.179127 | 0.173172 | 0.16819 | 0.163819 | 0.159577 | 0.155622 | 0.152245 | 0.149708 | 0.14797 | 0.146481 | 0.14553 | 0.144812 | 0.145752 | 0.14661 | 0.146306 | 0.146763 | 0.146335 | 0.144817 | 0.143853 | 0.143378 | 0.143199 | 0.143395 | 0.143444 | 0.143528 | 0.145118 | 0.149392 | 0.153892 | 0.152137 | 0.14705 | 0.145808 | 0.146548 | 0.147598 | 0.148592 | 0.14988 | 0.151952 | 0.153709 | 0.155351 | 0.158615 | 0.162504 | 0.161438 | 0.158245 | 0.158386 | 0.158777 | 0.159395 | 0.16101 | 0.159151 | 0.156661 | 0.154646 | 0.151713 | 0.149883 | 0.150363 | 0.151758 | 0.148985 | 0.147305 | 0.149326 | 0.152985 | 0.153933 | 0.153157 | 0.151168

## Application_BM
Sample | 900.757072 | 902.685888 | 904.614704 | 906.54352 | 908.472336 | 910.401152 | 912.329968 | 914.258784 | 916.1876 | 918.116416 | 920.045232 | 921.974048 | 923.902864 | 925.83168 | 927.760496 | 929.689312 | 931.618128 | 933.546944 | 935.47576 | 937.404576 | 939.333392 | 941.262208 | 943.191024 | 945.11984 | 947.048656 | 948.977472 | 950.906288 | 952.835104 | 954.76392 | 956.692736 | 958.621552 | 960.550368 | 962.479184 | 964.408 | 966.336816 | 968.265632 | 970.194448 | 972.123264 | 974.05208 | 975.980896 | 977.909712 | 979.838528 | 981.767344 | 983.69616 | 985.624976 | 987.553792 | 989.482608 | 991.411424 | 993.34024 | 995.269056 | 997.197872 | 999.126688 | 1001.055504 | 1002.98432 | 1004.913136 | 1006.841952 | 1008.770768 | 1010.699584 | 1012.6284 | 1014.557216 | 1016.486032 | 1018.414848 | 1020.343664 | 1022.27248 | 1024.201296 | 1026.130112 | 1028.058928 | 1029.987744 | 1031.91656 | 1033.845376 | 1035.774192 | 1037.703008 | 1039.631824 | 1041.56064 | 1043.489456 | 1045.418272 | 1047.347088 | 1049.275904 | 1051.20472 | 1053.133536 | 1055.062352 | 1056.991168 | 1058.919984 | 1060.8488 | 1062.777616 | 1064.706432 | 1066.635248 | 1068.564064 | 1070.49288 | 1072.421696 | 1074.350512 | 1076.279328 | 1078.208144 | 1080.13696 | 1082.065776 | 1083.994592 | 1085.923408 | 1087.852224 | 1089.78104 | 1091.709856 | 1093.638672 | 1095.567488 | 1097.496304 | 1099.42512 | 1101.353936 | 1103.282752 | 1105.211568 | 1107.140384 | 1109.0692 | 1110.998016 | 1112.926832 | 1114.855648 | 1116.784464 | 1118.71328 | 1120.642096 | 1122.570912 | 1124.499728 | 1126.428544 | 1128.35736 | 1130.286176 | 1132.214992 | 1134.143808 | 1136.072624 | 1138.00144 | 1139.930256 | 1141.859072 | 1143.787888 | 1145.716704 | 1147.64552 | 1149.574336 | 1151.503152 | 1153.431968 | 1155.360784 | 1157.2896 | 1159.218416 | 1161.147232 | 1163.076048 | 1165.004864 | 1166.93368 | 1168.862496 | 1170.791312 | 1172.720128 | 1174.648944 | 1176.57776 | 1178.506576 | 1180.435392 | 1182.364208 | 1184.293024 | 1186.22184 | 1188.150656 | 1190.079472 | 1192.008288 | 1193.937104 | 1195.86592 | 1197.794736 | 1199.723552 | 1201.652368 | 1203.581184 | 1205.51 | 1207.438816 | 1209.367632 | 1211.296448 | 1213.225264 | 1215.15408 | 1217.082896 | 1219.011712 | 1220.940528 | 1222.869344 | 1224.79816 | 1226.726976 | 1228.655792 | 1230.584608 | 1232.513424 | 1234.44224 | 1236.371056 | 1238.299872 | 1240.228688 | 1242.157504 | 1244.08632 | 1246.015136 | 1247.943952 | 1249.872768 | 1251.801584 | 1253.7304 | 1255.659216 | 1257.588032 | 1259.516848 | 1261.445664 | 1263.37448 | 1265.303296 | 1267.232112 | 1269.160928 | 1271.089744 | 1273.01856 | 1274.947376 | 1276.876192 | 1278.805008 | 1280.733824 | 1282.66264 | 1284.591456 | 1286.520272 | 1288.449088 | 1290.377904 | 1292.30672 | 1294.235536 | 1296.164352 | 1298.093168 | 1300.021984 | 1301.9508 | 1303.879616 | 1305.808432 | 1307.737248 | 1309.666064 | 1311.59488 | 1313.523696 | 1315.452512 | 1317.381328 | 1319.310144 | 1321.23896 | 1323.167776 | 1325.096592 | 1327.025408 | 1328.954224 | 1330.88304 | 1332.811856 | 1334.740672 | 1336.669488 | 1338.598304 | 1340.52712 | 1342.455936 | 1344.384752 | 1346.313568 | 1348.242384 | 1350.1712 | 1352.100016 | 1354.028832 | 1355.957648 | 1357.886464 | 1359.81528 | 1361.744096 | 1363.672912 | 1365.601728 | 1367.530544 | 1369.45936 | 1371.388176 | 1373.316992 | 1375.245808 | 1377.174624 | 1379.10344 | 1381.032256 | 1382.961072 | 1384.889888 | 1386.818704 | 1388.74752 | 1390.676336 | 1392.605152 | 1394.533968 | 1396.462784 | 1398.3916 | 1400.320416
C | 0.162781 | 0.159779 | 0.156682 | 0.155446 | 0.154843 | 0.154122 | 0.154171 | 0.155395 | 0.156081 | 0.15663 | 0.158458 | 0.162317 | 0.165757 | 0.168578 | 0.170621 | 0.173353 | 0.176018 | 0.178615 | 0.182626 | 0.186641 | 0.189751 | 0.192598 | 0.195667 | 0.198789 | 0.203281 | 0.207826 | 0.212137 | 0.216897 | 0.22239 | 0.22743 | 0.232592 | 0.237548 | 0.242221 | 0.246565 | 0.251683 | 0.256577 | 0.260966 | 0.266047 | 0.272179 | 0.279034 | 0.286791 | 0.29324 | 0.298519 | 0.30206 | 0.303467 | 0.303183 | 0.303005 | 0.304087 | 0.306108 | 0.307896 | 0.309509 | 0.310259 | 0.310282 | 0.31 | 0.310288 | 0.310944 | 0.312055 | 0.314048 | 0.315947 | 0.317709 | 0.319195 | 0.31992 | 0.320926 | 0.321706 | 0.321572 | 0.321087 | 0.320673 | 0.318538 | 0.314804 | 0.309772 | 0.303097 | 0.296334 | 0.291124 | 0.287973 | 0.287176 | 0.2878 | 0.288622 | 0.289414 | 0.290176 | 0.289092 | 0.287106 | 0.282599 | 0.276141 | 0.267928 | 0.256619 | 0.244602 | 0.234711 | 0.227032 | 0.219866 | 0.212806 | 0.207659 | 0.202734 | 0.196925 | 0.191402 | 0.187636 | 0.185639 | 0.184838 | 0.18439 | 0.184181 | 0.184141 | 0.184035 | 0.184694 | 0.186179 | 0.187173 | 0.187649 | 0.186753 | 0.184844 | 0.182179 | 0.179137 | 0.1748 | 0.168975 | 0.16082 | 0.152216 | 0.144553 | 0.137989 | 0.132017 | 0.125982 | 0.119588 | 0.113162 | 0.10742 | 0.102827 | 0.099187 | 0.096814 | 0.095158 | 0.094547 | 0.095903 | 0.099262 | 0.103043 | 0.105745 | 0.109229 | 0.113345 | 0.116526 | 0.119488 | 0.122141 | 0.123455 | 0.122796 | 0.120177 | 0.114788 | 0.107035 | 0.097686 | 0.088211 | 0.07959 | 0.072372 | 0.066187 | 0.061484 | 0.058286 | 0.056019 | 0.054456 | 0.053518 | 0.053801 | 0.054512 | 0.056074 | 0.058509 | 0.061155 | 0.063287 | 0.064117 | 0.064113 | 0.063694 | 0.062147 | 0.059632 | 0.056801 | 0.054412 | 0.053131 | 0.052582 | 0.05294 | 0.054024 | 0.055304 | 0.056737 | 0.058408 | 0.060289 | 0.062166 | 0.063738 | 0.065346 | 0.066481 | 0.066905 | 0.06715 | 0.067472 | 0.068195 | 0.068914 | 0.069215 | 0.069522 | 0.069852 | 0.070035 | 0.070405 | 0.070619 | 0.070913 | 0.071201 | 0.071201 | 0.071091 | 0.071033 | 0.071124 | 0.071427 | 0.071898 | 0.072457 | 0.072883 | 0.073137 | 0.073281 | 0.073392 | 0.073484 | 0.073363 | 0.073385 | 0.07404 | 0.074929 | 0.075765 | 0.077202 | 0.079443 | 0.081744 | 0.084285 | 0.087309 | 0.090224 | 0.093101 | 0.096429 | 0.099546 | 0.101648 | 0.103079 | 0.103139 | 0.101846 | 0.099362 | 0.096586 | 0.094278 | 0.092283 | 0.091277 | 0.091681 | 0.092301 | 0.092271 | 0.092201 | 0.091582 | 0.090201 | 0.088253 | 0.086155 | 0.08426 | 0.082723 | 0.08219 | 0.082571 | 0.08344 | 0.084256 | 0.084977 | 0.085665 | 0.086545 | 0.086816 | 0.086327 | 0.086406 | 0.08654 | 0.085957 | 0.084583 | 0.082303 | 0.079347 | 0.076624 | 0.07422 | 0.071487 | 0.06883 | 0.067022 | 0.065319 | 0.063331 | 0.062064 | 0.061985 | 0.062126 | 0.062147 | 0.062243 | 0.061825
BM5 | 0.183989 | 0.181113 | 0.177872 | 0.17414 | 0.171926 | 0.171242 | 0.170905 | 0.17133 | 0.172454 | 0.17365 | 0.175056 | 0.177762 | 0.181799 | 0.18451 | 0.187497 | 0.191439 | 0.194871 | 0.197663 | 0.200179 | 0.204617 | 0.208871 | 0.212292 | 0.216335 | 0.220217 | 0.225689 | 0.231167 | 0.236543 | 0.240978 | 0.245676 | 0.250641 | 0.25583 | 0.261556 | 0.267969 | 0.273162 | 0.278096 | 0.283919 | 0.290739 | 0.297516 | 0.304387 | 0.312109 | 0.321161 | 0.329054 | 0.336955 | 0.343876 | 0.349538 | 0.353199 | 0.354542 | 0.355346 | 0.356362 | 0.356591 | 0.356491 | 0.356227 | 0.35662 | 0.358152 | 0.360653 | 0.363943 | 0.367337 | 0.37065 | 0.374283 | 0.377692 | 0.378961 | 0.378885 | 0.378346 | 0.375379 | 0.37158 | 0.368152 | 0.36482 | 0.360557 | 0.355854 | 0.351219 | 0.346558 | 0.341894 | 0.337606 | 0.33355 | 0.330588 | 0.328377 | 0.326085 | 0.324125 | 0.322261 | 0.320105 | 0.317098 | 0.312177 | 0.30695 | 0.299633 | 0.292043 | 0.285296 | 0.279163 | 0.272826 | 0.265554 | 0.257858 | 0.251671 | 0.24551 | 0.239306 | 0.232883 | 0.228202 | 0.224443 | 0.221092 | 0.217717 | 0.214554 | 0.21149 | 0.208269 | 0.205031 | 0.201781 | 0.198197 | 0.194996 | 0.191929 | 0.188644 | 0.185327 | 0.181805 | 0.178006 | 0.173898 | 0.168607 | 0.162562 | 0.156452 | 0.150885 | 0.144976 | 0.139048 | 0.132904 | 0.12718 | 0.121822 | 0.116959 | 0.113031 | 0.109893 | 0.107709 | 0.106472 | 0.106833 | 0.108264 | 0.110531 | 0.113485 | 0.116828 | 0.120288 | 0.123279 | 0.124841 | 0.125562 | 0.124722 | 0.122059 | 0.117629 | 0.111869 | 0.104729 | 0.096912 | 0.08911 | 0.082075 | 0.075927 | 0.070607 | 0.066131 | 0.063048 | 0.060809 | 0.05909 | 0.058072 | 0.05838 | 0.059834 | 0.061901 | 0.064001 | 0.066048 | 0.067176 | 0.067737 | 0.067702 | 0.066936 | 0.065881 | 0.064359 | 0.062475 | 0.061174 | 0.060725 | 0.060897 | 0.061622 | 0.062751 | 0.06441 | 0.06612 | 0.067487 | 0.069034 | 0.070531 | 0.071949 | 0.072787 | 0.073655 | 0.074244 | 0.074508 | 0.074977 | 0.075166 | 0.075578 | 0.076289 | 0.07669 | 0.076763 | 0.077032 | 0.07758 | 0.078008 | 0.078203 | 0.078379 | 0.078269 | 0.078424 | 0.078285 | 0.077379 | 0.076531 | 0.076386 | 0.076113 | 0.075876 | 0.075627 | 0.075341 | 0.075332 | 0.0756 | 0.076016 | 0.076613 | 0.077603 | 0.078972 | 0.080528 | 0.08214 | 0.083699 | 0.085607 | 0.087806 | 0.089588 | 0.091247 | 0.093117 | 0.09471 | 0.096205 | 0.097633 | 0.098385 | 0.098256 | 0.097872 | 0.097248 | 0.096435 | 0.095525 | 0.094744 | 0.094336 | 0.094224 | 0.094523 | 0.094885 | 0.094569 | 0.094114 | 0.093553 | 0.092617 | 0.091513 | 0.090836 | 0.090667 | 0.090683 | 0.090676 | 0.091177 | 0.091849 | 0.092337 | 0.093015 | 0.094071 | 0.094574 | 0.094172 | 0.093889 | 0.093727 | 0.093022 | 0.092117 | 0.090817 | 0.088941 | 0.086521 | 0.084423 | 0.082654 | 0.080546 | 0.07881 | 0.077295 | 0.075943 | 0.075157 | 0.074917 | 0.074678 | 0.074442 | 0.073833 | 0.073469
BM15 | 0.193192 | 0.189957 | 0.186175 | 0.182411 | 0.179494 | 0.177522 | 0.176287 | 0.176012 | 0.176935 | 0.179057 | 0.181729 | 0.184657 | 0.187921 | 0.191499 | 0.195027 | 0.198596 | 0.202528 | 0.206728 | 0.210947 | 0.215224 | 0.21989 | 0.225112 | 0.230569 | 0.236149 | 0.242145 | 0.248518 | 0.254921 | 0.261393 | 0.267974 | 0.274593 | 0.281196 | 0.287958 | 0.29491 | 0.301971 | 0.309058 | 0.31656 | 0.324879 | 0.333977 | 0.343599 | 0.353653 | 0.363957 | 0.374291 | 0.384303 | 0.393484 | 0.401223 | 0.407074 | 0.410993 | 0.413287 | 0.414143 | 0.413991 | 0.41336 | 0.412964 | 0.413402 | 0.415089 | 0.418056 | 0.422099 | 0.426814 | 0.431732 | 0.436149 | 0.439331 | 0.440853 | 0.440687 | 0.438652 | 0.43509 | 0.430451 | 0.425113 | 0.419245 | 0.413309 | 0.407541 | 0.402089 | 0.396975 | 0.392134 | 0.387529 | 0.383259 | 0.379042 | 0.374959 | 0.370926 | 0.366896 | 0.362713 | 0.358444 | 0.353908 | 0.349056 | 0.343928 | 0.338491 | 0.33262 | 0.326318 | 0.319447 | 0.312014 | 0.304207 | 0.296386 | 0.288704 | 0.281292 | 0.274138 | 0.267497 | 0.261523 | 0.256164 | 0.251142 | 0.246236 | 0.241365 | 0.236447 | 0.231458 | 0.226536 | 0.221681 | 0.216921 | 0.212311 | 0.207974 | 0.203856 | 0.19985 | 0.195807 | 0.191558 | 0.187025 | 0.182222 | 0.177106 | 0.171628 | 0.165798 | 0.159733 | 0.153529 | 0.147298 | 0.141173 | 0.135274 | 0.129766 | 0.124873 | 0.120814 | 0.117874 | 0.116163 | 0.115625 | 0.116306 | 0.118109 | 0.120735 | 0.123849 | 0.12693 | 0.129466 | 0.131041 | 0.131191 | 0.129669 | 0.126464 | 0.121642 | 0.115497 | 0.108518 | 0.101159 | 0.093818 | 0.086879 | 0.080492 | 0.074854 | 0.070104 | 0.06628 | 0.063534 | 0.06184 | 0.06107 | 0.061218 | 0.06222 | 0.063828 | 0.065678 | 0.067419 | 0.068735 | 0.069468 | 0.069557 | 0.06909 | 0.068229 | 0.06712 | 0.065979 | 0.065067 | 0.064623 | 0.064738 | 0.06538 | 0.066455 | 0.06783 | 0.069354 | 0.07089 | 0.072333 | 0.073652 | 0.074815 | 0.075743 | 0.076417 | 0.076933 | 0.077413 | 0.077924 | 0.078386 | 0.078801 | 0.079227 | 0.079735 | 0.080337 | 0.08097 | 0.081538 | 0.081924 | 0.082083 | 0.082065 | 0.081894 | 0.081536 | 0.080958 | 0.080268 | 0.079578 | 0.078957 | 0.078383 | 0.077845 | 0.077425 | 0.077148 | 0.077101 | 0.077331 | 0.077843 | 0.07862 | 0.079692 | 0.081052 | 0.082596 | 0.08422 | 0.085886 | 0.087587 | 0.0893 | 0.090923 | 0.092446 | 0.093867 | 0.09518 | 0.09632 | 0.097274 | 0.097946 | 0.098313 | 0.098427 | 0.098373 | 0.098248 | 0.098062 | 0.097759 | 0.097551 | 0.097492 | 0.097417 | 0.097284 | 0.097106 | 0.096848 | 0.096549 | 0.096184 | 0.095812 | 0.095647 | 0.09557 | 0.095574 | 0.095894 | 0.096421 | 0.096901 | 0.097349 | 0.097794 | 0.098134 | 0.098344 | 0.098338 | 0.098107 | 0.09775 | 0.097069 | 0.096055 | 0.094782 | 0.093325 | 0.091663 | 0.089816 | 0.087949 | 0.086175 | 0.084601 | 0.083257 | 0.08215 | 0.081288 | 0.080651 | 0.080156 | 0.07981 | 0.079724 | 0.079717
BM30 | 0.275562 | 0.270718 | 0.266887 | 0.262944 | 0.259734 | 0.257859 | 0.257874 | 0.258623 | 0.259779 | 0.262387 | 0.267044 | 0.270794 | 0.274139 | 0.278168 | 0.282485 | 0.287199 | 0.292497 | 0.297606 | 0.302216 | 0.307842 | 0.314579 | 0.321291 | 0.326628 | 0.332061 | 0.339716 | 0.347264 | 0.354036 | 0.360753 | 0.367471 | 0.374314 | 0.380694 | 0.387186 | 0.395227 | 0.402764 | 0.409112 | 0.416419 | 0.425205 | 0.433351 | 0.442156 | 0.452287 | 0.462229 | 0.472917 | 0.484233 | 0.493308 | 0.500946 | 0.506855 | 0.510974 | 0.511224 | 0.510722 | 0.509787 | 0.508353 | 0.508144 | 0.50912 | 0.509606 | 0.512488 | 0.517183 | 0.522348 | 0.526277 | 0.530401 | 0.532298 | 0.532469 | 0.53103 | 0.528292 | 0.5227 | 0.517149 | 0.512027 | 0.506593 | 0.500345 | 0.494754 | 0.489026 | 0.483532 | 0.477947 | 0.473478 | 0.469269 | 0.463855 | 0.458213 | 0.454016 | 0.449549 | 0.445487 | 0.44021 | 0.43548 | 0.430205 | 0.423943 | 0.417727 | 0.411521 | 0.40429 | 0.396697 | 0.388186 | 0.379592 | 0.371164 | 0.362147 | 0.352872 | 0.344398 | 0.33661 | 0.329279 | 0.323019 | 0.317023 | 0.309566 | 0.303375 | 0.297241 | 0.290354 | 0.28325 | 0.27721 | 0.271571 | 0.26632 | 0.261442 | 0.256145 | 0.251326 | 0.246475 | 0.240928 | 0.236008 | 0.230399 | 0.224512 | 0.218387 | 0.212046 | 0.204973 | 0.197263 | 0.189669 | 0.182843 | 0.175953 | 0.169242 | 0.16295 | 0.157802 | 0.154585 | 0.152236 | 0.150507 | 0.149938 | 0.151312 | 0.154189 | 0.15763 | 0.16149 | 0.164627 | 0.166313 | 0.166109 | 0.163573 | 0.158785 | 0.152671 | 0.145337 | 0.137137 | 0.128254 | 0.11947 | 0.111502 | 0.104113 | 0.097289 | 0.091512 | 0.086319 | 0.081788 | 0.07947 | 0.077959 | 0.077855 | 0.07937 | 0.08159 | 0.083994 | 0.086233 | 0.088056 | 0.088912 | 0.088791 | 0.088166 | 0.08708 | 0.085768 | 0.084445 | 0.083189 | 0.0825 | 0.082921 | 0.084138 | 0.085692 | 0.087598 | 0.089699 | 0.091634 | 0.093493 | 0.095203 | 0.096706 | 0.097835 | 0.098613 | 0.099606 | 0.100597 | 0.10106 | 0.101499 | 0.10215 | 0.102694 | 0.10337 | 0.10451 | 0.105479 | 0.106 | 0.106321 | 0.106256 | 0.106231 | 0.106204 | 0.105739 | 0.104982 | 0.104119 | 0.103362 | 0.102295 | 0.101156 | 0.100456 | 0.099386 | 0.09861 | 0.098447 | 0.098699 | 0.098988 | 0.099971 | 0.101591 | 0.103447 | 0.105481 | 0.107756 | 0.110206 | 0.112533 | 0.114761 | 0.116657 | 0.118335 | 0.119929 | 0.121737 | 0.12356 | 0.124766 | 0.125478 | 0.125907 | 0.126396 | 0.126877 | 0.127042 | 0.126543 | 0.126098 | 0.126199 | 0.126611 | 0.126714 | 0.126928 | 0.127165 | 0.126664 | 0.126094 | 0.12611 | 0.126028 | 0.126137 | 0.126281 | 0.126431 | 0.126457 | 0.126928 | 0.127526 | 0.128019 | 0.12864 | 0.12923 | 0.129458 | 0.129523 | 0.129502 | 0.12914 | 0.128139 | 0.127147 | 0.125548 | 0.123373 | 0.12166 | 0.119607 | 0.117261 | 0.115156 | 0.113288 | 0.111164 | 0.109122 | 0.108195 | 0.107574 | 0.106518 | 0.105887 | 0.105403 | 0.104935
BM60 | 0.303818 | 0.300401 | 0.296201 | 0.290364 | 0.287372 | 0.285261 | 0.284866 | 0.286317 | 0.28807 | 0.29127 | 0.296413 | 0.301098 | 0.305427 | 0.310294 | 0.315911 | 0.322241 | 0.329427 | 0.335235 | 0.341216 | 0.34847 | 0.356438 | 0.364536 | 0.37189 | 0.378248 | 0.387015 | 0.396028 | 0.404575 | 0.412171 | 0.421193 | 0.430167 | 0.437887 | 0.446414 | 0.456161 | 0.465915 | 0.475903 | 0.485971 | 0.497194 | 0.507996 | 0.519165 | 0.531105 | 0.545043 | 0.558467 | 0.571974 | 0.58476 | 0.595307 | 0.603223 | 0.608996 | 0.61057 | 0.609195 | 0.605216 | 0.603088 | 0.601693 | 0.602728 | 0.606001 | 0.609668 | 0.613288 | 0.619037 | 0.625092 | 0.630173 | 0.631958 | 0.631648 | 0.629364 | 0.625811 | 0.618064 | 0.610489 | 0.602747 | 0.594542 | 0.587021 | 0.579819 | 0.572679 | 0.566078 | 0.558778 | 0.553188 | 0.548017 | 0.542492 | 0.534613 | 0.527127 | 0.519844 | 0.513168 | 0.508353 | 0.503084 | 0.496316 | 0.489324 | 0.481212 | 0.473153 | 0.464162 | 0.454499 | 0.444215 | 0.433855 | 0.422728 | 0.412792 | 0.403491 | 0.394257 | 0.385033 | 0.377273 | 0.369258 | 0.361688 | 0.354719 | 0.347258 | 0.339371 | 0.331966 | 0.324272 | 0.31658 | 0.309684 | 0.303255 | 0.296467 | 0.290561 | 0.285282 | 0.280577 | 0.275469 | 0.269673 | 0.263212 | 0.256964 | 0.249969 | 0.241871 | 0.233343 | 0.22544 | 0.216975 | 0.208149 | 0.200294 | 0.19313 | 0.18672 | 0.180573 | 0.175476 | 0.172727 | 0.170887 | 0.170633 | 0.172321 | 0.175263 | 0.179299 | 0.183477 | 0.186512 | 0.188181 | 0.187904 | 0.184859 | 0.17976 | 0.17256 | 0.163942 | 0.154803 | 0.14539 | 0.135707 | 0.126307 | 0.117817 | 0.109952 | 0.103017 | 0.097273 | 0.09282 | 0.089694 | 0.088124 | 0.088127 | 0.089658 | 0.092044 | 0.094912 | 0.097748 | 0.100122 | 0.101286 | 0.101042 | 0.100058 | 0.098877 | 0.097432 | 0.096023 | 0.094894 | 0.094311 | 0.09453 | 0.095492 | 0.097172 | 0.099407 | 0.101834 | 0.104209 | 0.106794 | 0.108802 | 0.110188 | 0.111225 | 0.112193 | 0.113555 | 0.114662 | 0.115183 | 0.115659 | 0.115872 | 0.11642 | 0.11774 | 0.118908 | 0.119713 | 0.120214 | 0.120944 | 0.121377 | 0.121572 | 0.121105 | 0.120343 | 0.119092 | 0.11783 | 0.117209 | 0.116284 | 0.11467 | 0.113167 | 0.112531 | 0.112109 | 0.111686 | 0.111609 | 0.112064 | 0.113204 | 0.114737 | 0.116468 | 0.118893 | 0.12197 | 0.124858 | 0.127117 | 0.129211 | 0.131485 | 0.133665 | 0.135446 | 0.137001 | 0.138472 | 0.139793 | 0.140925 | 0.141716 | 0.142399 | 0.142843 | 0.142822 | 0.142824 | 0.14281 | 0.142578 | 0.142658 | 0.142374 | 0.142531 | 0.143254 | 0.14395 | 0.144168 | 0.143834 | 0.142982 | 0.142941 | 0.14329 | 0.143624 | 0.143765 | 0.14456 | 0.145489 | 0.146015 | 0.146691 | 0.147892 | 0.148485 | 0.147815 | 0.146857 | 0.14669 | 0.146121 | 0.145861 | 0.144686 | 0.141689 | 0.139185 | 0.136948 | 0.134097 | 0.131438 | 0.129595 | 0.127624 | 0.124858 | 0.123719 | 0.12369 | 0.123167 | 0.122485 | 0.122292 | 0.121241
BM90 | 0.115529 | 0.113902 | 0.111794 | 0.10906 | 0.107566 | 0.105875 | 0.105342 | 0.105915 | 0.106032 | 0.1067 | 0.108774 | 0.110589 | 0.112779 | 0.114637 | 0.116437 | 0.11875 | 0.121504 | 0.12382 | 0.126259 | 0.129211 | 0.131852 | 0.134953 | 0.138568 | 0.141305 | 0.144647 | 0.148302 | 0.151271 | 0.154761 | 0.159363 | 0.16365 | 0.167904 | 0.171528 | 0.174854 | 0.178819 | 0.184082 | 0.189126 | 0.193903 | 0.199098 | 0.204958 | 0.211096 | 0.218703 | 0.226379 | 0.23275 | 0.239691 | 0.246727 | 0.251213 | 0.253956 | 0.255437 | 0.256485 | 0.256048 | 0.254992 | 0.254156 | 0.254277 | 0.25515 | 0.257268 | 0.26066 | 0.265145 | 0.269438 | 0.273368 | 0.276022 | 0.277193 | 0.276812 | 0.275368 | 0.272783 | 0.269625 | 0.266291 | 0.263106 | 0.259772 | 0.256768 | 0.253908 | 0.250749 | 0.247427 | 0.244918 | 0.242604 | 0.240498 | 0.238047 | 0.234985 | 0.231765 | 0.229012 | 0.226739 | 0.22449 | 0.222139 | 0.219756 | 0.216768 | 0.21389 | 0.211042 | 0.207287 | 0.202931 | 0.198466 | 0.193333 | 0.188766 | 0.18466 | 0.179804 | 0.174335 | 0.169799 | 0.1665 | 0.163093 | 0.159681 | 0.156451 | 0.153098 | 0.149437 | 0.145787 | 0.141946 | 0.138295 | 0.135772 | 0.132856 | 0.130292 | 0.12736 | 0.124648 | 0.122496 | 0.119769 | 0.116798 | 0.113669 | 0.110112 | 0.106659 | 0.10331 | 0.100017 | 0.095981 | 0.091316 | 0.087152 | 0.083713 | 0.080253 | 0.077503 | 0.075427 | 0.073724 | 0.073088 | 0.073465 | 0.074468 | 0.076002 | 0.078082 | 0.080114 | 0.081888 | 0.083185 | 0.083644 | 0.082837 | 0.080048 | 0.076556 | 0.072206 | 0.067233 | 0.062561 | 0.058202 | 0.054203 | 0.050597 | 0.047426 | 0.043942 | 0.041235 | 0.039663 | 0.038555 | 0.037961 | 0.038218 | 0.039213 | 0.04055 | 0.041271 | 0.04201 | 0.04305 | 0.043764 | 0.043773 | 0.043499 | 0.042744 | 0.042137 | 0.041425 | 0.041094 | 0.041013 | 0.041389 | 0.041901 | 0.042589 | 0.043623 | 0.044565 | 0.045325 | 0.045985 | 0.046922 | 0.04772 | 0.048279 | 0.0487 | 0.048899 | 0.049023 | 0.049414 | 0.049746 | 0.050019 | 0.050128 | 0.050196 | 0.05072 | 0.051168 | 0.051332 | 0.051393 | 0.051501 | 0.051613 | 0.051703 | 0.051451 | 0.050866 | 0.050461 | 0.050198 | 0.050148 | 0.049612 | 0.049156 | 0.048886 | 0.048728 | 0.048482 | 0.048208 | 0.048468 | 0.049304 | 0.05009 | 0.050819 | 0.05157 | 0.052519 | 0.053583 | 0.054619 | 0.055557 | 0.056346 | 0.056777 | 0.057376 | 0.057845 | 0.058333 | 0.0589 | 0.059255 | 0.059597 | 0.059865 | 0.060023 | 0.059819 | 0.059723 | 0.059712 | 0.059523 | 0.059349 | 0.059842 | 0.060061 | 0.059676 | 0.059634 | 0.059695 | 0.059462 | 0.059625 | 0.059932 | 0.059892 | 0.059753 | 0.06 | 0.060047 | 0.06016 | 0.060498 | 0.060742 | 0.06078 | 0.060731 | 0.06055 | 0.060891 | 0.060818 | 0.060602 | 0.06037 | 0.059448 | 0.058292 | 0.057893 | 0.057005 | 0.055849 | 0.055121 | 0.054528 | 0.053462 | 0.052303 | 0.051834 | 0.052039 | 0.051554 | 0.051027 | 0.050891 | 0.050357
BM120 | 0.090169 | 0.089152 | 0.088308 | 0.084422 | 0.082534 | 0.083395 | 0.083275 | 0.08277 | 0.084169 | 0.085041 | 0.085749 | 0.087111 | 0.088371 | 0.089381 | 0.090813 | 0.092607 | 0.094315 | 0.094733 | 0.094906 | 0.096866 | 0.099611 | 0.102128 | 0.104802 | 0.106496 | 0.10855 | 0.110574 | 0.11289 | 0.1157 | 0.11865 | 0.121899 | 0.12458 | 0.125913 | 0.128106 | 0.130776 | 0.133331 | 0.135589 | 0.138949 | 0.143317 | 0.147138 | 0.150473 | 0.155156 | 0.159496 | 0.163448 | 0.167649 | 0.171491 | 0.175062 | 0.17757 | 0.178329 | 0.178367 | 0.177471 | 0.177305 | 0.177745 | 0.177846 | 0.178339 | 0.180218 | 0.182782 | 0.185932 | 0.189054 | 0.191526 | 0.192787 | 0.193443 | 0.193924 | 0.193122 | 0.190968 | 0.188652 | 0.185983 | 0.183645 | 0.181016 | 0.179286 | 0.177574 | 0.175154 | 0.173533 | 0.172297 | 0.170315 | 0.168673 | 0.167174 | 0.165047 | 0.163343 | 0.16204 | 0.160382 | 0.157794 | 0.155455 | 0.153885 | 0.152114 | 0.150549 | 0.148292 | 0.145494 | 0.142151 | 0.138857 | 0.135873 | 0.132063 | 0.128066 | 0.12461 | 0.121427 | 0.118331 | 0.115763 | 0.113736 | 0.110304 | 0.107594 | 0.105296 | 0.10208 | 0.098818 | 0.095929 | 0.093568 | 0.091163 | 0.088409 | 0.086044 | 0.084171 | 0.082495 | 0.080701 | 0.079197 | 0.07759 | 0.075565 | 0.073217 | 0.070762 | 0.068097 | 0.065344 | 0.062075 | 0.059478 | 0.057269 | 0.055266 | 0.053348 | 0.051456 | 0.049824 | 0.048753 | 0.048094 | 0.047776 | 0.048125 | 0.049564 | 0.051606 | 0.053076 | 0.053689 | 0.053831 | 0.053434 | 0.052291 | 0.050454 | 0.048445 | 0.045955 | 0.043137 | 0.04044 | 0.037772 | 0.035548 | 0.03382 | 0.031924 | 0.02963 | 0.028212 | 0.027406 | 0.026639 | 0.026214 | 0.026516 | 0.027257 | 0.027803 | 0.02835 | 0.029305 | 0.030076 | 0.030058 | 0.029659 | 0.029653 | 0.029403 | 0.029085 | 0.028637 | 0.028218 | 0.028568 | 0.029128 | 0.029595 | 0.030504 | 0.031196 | 0.031461 | 0.03169 | 0.03213 | 0.032706 | 0.033043 | 0.033521 | 0.034284 | 0.0346 | 0.034472 | 0.034444 | 0.03415 | 0.034138 | 0.034605 | 0.035281 | 0.0355 | 0.035544 | 0.035724 | 0.035835 | 0.036398 | 0.036907 | 0.036384 | 0.036034 | 0.035475 | 0.035396 | 0.035442 | 0.035258 | 0.034409 | 0.033788 | 0.033732 | 0.033412 | 0.032984 | 0.032758 | 0.032995 | 0.033067 | 0.033414 | 0.034026 | 0.034759 | 0.035638 | 0.036349 | 0.037015 | 0.037893 | 0.038274 | 0.038372 | 0.038505 | 0.039056 | 0.03981 | 0.040177 | 0.040022 | 0.040043 | 0.040418 | 0.040459 | 0.040585 | 0.041116 | 0.04104 | 0.040414 | 0.040666 | 0.041159 | 0.040908 | 0.040481 | 0.040317 | 0.040649 | 0.040889 | 0.040594 | 0.040641 | 0.040299 | 0.040761 | 0.041 | 0.041007 | 0.040969 | 0.040994 | 0.041093 | 0.041144 | 0.041677 | 0.041726 | 0.041272 | 0.041118 | 0.041056 | 0.040639 | 0.040366 | 0.039749 | 0.038895 | 0.037968 | 0.037172 | 0.036717 | 0.03649 | 0.036544 | 0.035632 | 0.034616 | 0.034428 | 0.034413 | 0.034027 | 0.033651 | 0.033109

## Application_Others
Sample | 900.757072 | 902.685888 | 904.614704 | 906.54352 | 908.472336 | 910.401152 | 912.329968 | 914.258784 | 916.1876 | 918.116416 | 920.045232 | 921.974048 | 923.902864 | 925.83168 | 927.760496 | 929.689312 | 931.618128 | 933.546944 | 935.47576 | 937.404576 | 939.333392 | 941.262208 | 943.191024 | 945.11984 | 947.048656 | 948.977472 | 950.906288 | 952.835104 | 954.76392 | 956.692736 | 958.621552 | 960.550368 | 962.479184 | 964.408 | 966.336816 | 968.265632 | 970.194448 | 972.123264 | 974.05208 | 975.980896 | 977.909712 | 979.838528 | 981.767344 | 983.69616 | 985.624976 | 987.553792 | 989.482608 | 991.411424 | 993.34024 | 995.269056 | 997.197872 | 999.126688 | 1001.055504 | 1002.98432 | 1004.913136 | 1006.841952 | 1008.770768 | 1010.699584 | 1012.6284 | 1014.557216 | 1016.486032 | 1018.414848 | 1020.343664 | 1022.27248 | 1024.201296 | 1026.130112 | 1028.058928 | 1029.987744 | 1031.91656 | 1033.845376 | 1035.774192 | 1037.703008 | 1039.631824 | 1041.56064 | 1043.489456 | 1045.418272 | 1047.347088 | 1049.275904 | 1051.20472 | 1053.133536 | 1055.062352 | 1056.991168 | 1058.919984 | 1060.8488 | 1062.777616 | 1064.706432 | 1066.635248 | 1068.564064 | 1070.49288 | 1072.421696 | 1074.350512 | 1076.279328 | 1078.208144 | 1080.13696 | 1082.065776 | 1083.994592 | 1085.923408 | 1087.852224 | 1089.78104 | 1091.709856 | 1093.638672 | 1095.567488 | 1097.496304 | 1099.42512 | 1101.353936 | 1103.282752 | 1105.211568 | 1107.140384 | 1109.0692 | 1110.998016 | 1112.926832 | 1114.855648 | 1116.784464 | 1118.71328 | 1120.642096 | 1122.570912 | 1124.499728 | 1126.428544 | 1128.35736 | 1130.286176 | 1132.214992 | 1134.143808 | 1136.072624 | 1138.00144 | 1139.930256 | 1141.859072 | 1143.787888 | 1145.716704 | 1147.64552 | 1149.574336 | 1151.503152 | 1153.431968 | 1155.360784 | 1157.2896 | 1159.218416 | 1161.147232 | 1163.076048 | 1165.004864 | 1166.93368 | 1168.862496 | 1170.791312 | 1172.720128 | 1174.648944 | 1176.57776 | 1178.506576 | 1180.435392 | 1182.364208 | 1184.293024 | 1186.22184 | 1188.150656 | 1190.079472 | 1192.008288 | 1193.937104 | 1195.86592 | 1197.794736 | 1199.723552 | 1201.652368 | 1203.581184 | 1205.51 | 1207.438816 | 1209.367632 | 1211.296448 | 1213.225264 | 1215.15408 | 1217.082896 | 1219.011712 | 1220.940528 | 1222.869344 | 1224.79816 | 1226.726976 | 1228.655792 | 1230.584608 | 1232.513424 | 1234.44224 | 1236.371056 | 1238.299872 | 1240.228688 | 1242.157504 | 1244.08632 | 1246.015136 | 1247.943952 | 1249.872768 | 1251.801584 | 1253.7304 | 1255.659216 | 1257.588032 | 1259.516848 | 1261.445664 | 1263.37448 | 1265.303296 | 1267.232112 | 1269.160928 | 1271.089744 | 1273.01856 | 1274.947376 | 1276.876192 | 1278.805008 | 1280.733824 | 1282.66264 | 1284.591456 | 1286.520272 | 1288.449088 | 1290.377904 | 1292.30672 | 1294.235536 | 1296.164352 | 1298.093168 | 1300.021984 | 1301.9508 | 1303.879616 | 1305.808432 | 1307.737248 | 1309.666064 | 1311.59488 | 1313.523696 | 1315.452512 | 1317.381328 | 1319.310144 | 1321.23896 | 1323.167776 | 1325.096592 | 1327.025408 | 1328.954224 | 1330.88304 | 1332.811856 | 1334.740672 | 1336.669488 | 1338.598304 | 1340.52712 | 1342.455936 | 1344.384752 | 1346.313568 | 1348.242384 | 1350.1712 | 1352.100016 | 1354.028832 | 1355.957648 | 1357.886464 | 1359.81528 | 1361.744096 | 1363.672912 | 1365.601728 | 1367.530544 | 1369.45936 | 1371.388176 | 1373.316992 | 1375.245808 | 1377.174624 | 1379.10344 | 1381.032256 | 1382.961072 | 1384.889888 | 1386.818704 | 1388.74752 | 1390.676336 | 1392.605152 | 1394.533968 | 1396.462784 | 1398.3916 | 1400.320416
CNF | 0.21594 | 0.213853 | 0.212469 | 0.209158 | 0.205403 | 0.204279 | 0.205595 | 0.207248 | 0.209647 | 0.213451 | 0.217796 | 0.222024 | 0.226791 | 0.231927 | 0.23748 | 0.244312 | 0.251364 | 0.25795 | 0.263429 | 0.267704 | 0.270927 | 0.273925 | 0.276901 | 0.281019 | 0.285074 | 0.287754 | 0.293016 | 0.300408 | 0.307146 | 0.31469 | 0.322756 | 0.331206 | 0.341221 | 0.351343 | 0.360952 | 0.370127 | 0.379745 | 0.389552 | 0.399606 | 0.410334 | 0.422597 | 0.435059 | 0.447077 | 0.457757 | 0.465997 | 0.472498 | 0.478702 | 0.483674 | 0.488032 | 0.492451 | 0.496832 | 0.498834 | 0.501516 | 0.505743 | 0.510338 | 0.514787 | 0.521102 | 0.528806 | 0.535061 | 0.53997 | 0.544464 | 0.547547 | 0.548381 | 0.546376 | 0.545151 | 0.542196 | 0.537734 | 0.532539 | 0.527641 | 0.521892 | 0.515041 | 0.506333 | 0.498643 | 0.491575 | 0.486918 | 0.482372 | 0.477967 | 0.474217 | 0.470381 | 0.465445 | 0.460325 | 0.453137 | 0.443488 | 0.430673 | 0.416599 | 0.401912 | 0.388632 | 0.376637 | 0.365889 | 0.355986 | 0.346532 | 0.337459 | 0.328944 | 0.321171 | 0.315778 | 0.311446 | 0.307634 | 0.304657 | 0.302156 | 0.300045 | 0.299099 | 0.2979 | 0.296663 | 0.295157 | 0.293366 | 0.290659 | 0.286954 | 0.282834 | 0.278307 | 0.272371 | 0.2648 | 0.255865 | 0.246055 | 0.236448 | 0.22811 | 0.219811 | 0.211106 | 0.202205 | 0.192881 | 0.184691 | 0.178742 | 0.173956 | 0.170074 | 0.167783 | 0.168339 | 0.170281 | 0.172888 | 0.175922 | 0.179765 | 0.183374 | 0.185856 | 0.188071 | 0.189333 | 0.188903 | 0.187029 | 0.182276 | 0.175157 | 0.166105 | 0.15467 | 0.142317 | 0.130083 | 0.118648 | 0.108327 | 0.099458 | 0.092265 | 0.086791 | 0.082523 | 0.079455 | 0.077617 | 0.077284 | 0.078436 | 0.080727 | 0.083869 | 0.08731 | 0.090579 | 0.092747 | 0.093103 | 0.092374 | 0.09051 | 0.087916 | 0.084806 | 0.081834 | 0.079219 | 0.078225 | 0.078745 | 0.079963 | 0.0822 | 0.084907 | 0.088137 | 0.091279 | 0.094087 | 0.097372 | 0.100262 | 0.102218 | 0.103931 | 0.105058 | 0.105999 | 0.106843 | 0.107635 | 0.108452 | 0.108901 | 0.109032 | 0.109223 | 0.109852 | 0.110582 | 0.111542 | 0.113201 | 0.114928 | 0.116695 | 0.118547 | 0.120621 | 0.122867 | 0.12544 | 0.128183 | 0.130363 | 0.132672 | 0.135023 | 0.137258 | 0.13882 | 0.139874 | 0.141011 | 0.142026 | 0.143294 | 0.144894 | 0.146516 | 0.148364 | 0.149474 | 0.150189 | 0.151561 | 0.153403 | 0.1552 | 0.156405 | 0.156928 | 0.157372 | 0.157607 | 0.157369 | 0.156102 | 0.15402 | 0.151777 | 0.149847 | 0.148731 | 0.148582 | 0.149067 | 0.149996 | 0.151502 | 0.152812 | 0.153314 | 0.153153 | 0.151873 | 0.150745 | 0.150048 | 0.149368 | 0.148955 | 0.149329 | 0.150784 | 0.151987 | 0.153143 | 0.154839 | 0.15687 | 0.158944 | 0.159555 | 0.160351 | 0.161291 | 0.161355 | 0.161401 | 0.160666 | 0.15873 | 0.157458 | 0.155798 | 0.154632 | 0.154315 | 0.154972 | 0.15525 | 0.156021 | 0.159396 | 0.164039 | 0.16774 | 0.171176 | 0.174661 | 0.177804
CNC | 0.166334 | 0.163135 | 0.161101 | 0.16067 | 0.160501 | 0.160659 | 0.161072 | 0.161818 | 0.16289 | 0.164091 | 0.165428 | 0.167896 | 0.171542 | 0.173618 | 0.175653 | 0.177852 | 0.180083 | 0.18383 | 0.18777 | 0.190359 | 0.194015 | 0.198153 | 0.201808 | 0.205528 | 0.209343 | 0.213348 | 0.218874 | 0.224124 | 0.230322 | 0.236611 | 0.242066 | 0.24691 | 0.252905 | 0.259531 | 0.266431 | 0.273034 | 0.278211 | 0.284174 | 0.292848 | 0.301449 | 0.309451 | 0.316743 | 0.32223 | 0.324256 | 0.323889 | 0.322125 | 0.320944 | 0.32122 | 0.322539 | 0.324905 | 0.327493 | 0.328571 | 0.328385 | 0.328046 | 0.328293 | 0.32849 | 0.329375 | 0.330924 | 0.333449 | 0.33526 | 0.336298 | 0.33704 | 0.339276 | 0.342747 | 0.346617 | 0.349558 | 0.351816 | 0.352272 | 0.350407 | 0.346443 | 0.338268 | 0.327167 | 0.317869 | 0.311927 | 0.311407 | 0.315539 | 0.321552 | 0.327927 | 0.333344 | 0.335826 | 0.334851 | 0.329771 | 0.321155 | 0.307453 | 0.28912 | 0.270615 | 0.254132 | 0.241252 | 0.231751 | 0.223536 | 0.216741 | 0.208816 | 0.199944 | 0.192545 | 0.187429 | 0.184067 | 0.183536 | 0.184579 | 0.185871 | 0.188289 | 0.191677 | 0.195653 | 0.200505 | 0.205189 | 0.20837 | 0.210438 | 0.210786 | 0.209459 | 0.207525 | 0.204116 | 0.197239 | 0.185163 | 0.17174 | 0.160624 | 0.152175 | 0.144647 | 0.137192 | 0.128746 | 0.120051 | 0.112743 | 0.107289 | 0.103082 | 0.099086 | 0.096362 | 0.096539 | 0.098877 | 0.102935 | 0.10784 | 0.113178 | 0.118047 | 0.122891 | 0.128188 | 0.133522 | 0.13845 | 0.141952 | 0.14312 | 0.140451 | 0.13313 | 0.122323 | 0.10962 | 0.096988 | 0.08577 | 0.076585 | 0.069639 | 0.0644 | 0.060718 | 0.057986 | 0.056156 | 0.055682 | 0.056276 | 0.058054 | 0.060852 | 0.064302 | 0.06818 | 0.071398 | 0.073895 | 0.075849 | 0.076643 | 0.076102 | 0.073989 | 0.070087 | 0.066084 | 0.063504 | 0.062482 | 0.06268 | 0.063557 | 0.064812 | 0.066236 | 0.068071 | 0.069686 | 0.07102 | 0.072876 | 0.074548 | 0.075388 | 0.075616 | 0.07556 | 0.07557 | 0.07589 | 0.076771 | 0.077699 | 0.077834 | 0.077138 | 0.076625 | 0.076132 | 0.075911 | 0.076091 | 0.076529 | 0.076858 | 0.076861 | 0.076642 | 0.076795 | 0.077125 | 0.07768 | 0.078475 | 0.078928 | 0.078973 | 0.079046 | 0.079112 | 0.077923 | 0.076086 | 0.074584 | 0.073432 | 0.073262 | 0.073803 | 0.07444 | 0.075568 | 0.077674 | 0.080583 | 0.084431 | 0.088819 | 0.093442 | 0.098364 | 0.103056 | 0.106836 | 0.109331 | 0.109672 | 0.107797 | 0.103836 | 0.09946 | 0.095399 | 0.09214 | 0.090582 | 0.090762 | 0.09232 | 0.094144 | 0.094847 | 0.094069 | 0.091929 | 0.089449 | 0.086543 | 0.083546 | 0.081229 | 0.08019 | 0.080786 | 0.081968 | 0.083289 | 0.084316 | 0.085008 | 0.085977 | 0.086321 | 0.086088 | 0.085963 | 0.085975 | 0.085846 | 0.084793 | 0.081972 | 0.078138 | 0.074323 | 0.070352 | 0.066664 | 0.063318 | 0.060123 | 0.057525 | 0.056196 | 0.055545 | 0.054945 | 0.054463 | 0.054606 | 0.054734 | 0.054859
Avicel | 0.145342 | 0.143298 | 0.141452 | 0.141609 | 0.14172 | 0.141258 | 0.140933 | 0.140426 | 0.141856 | 0.142257 | 0.143126 | 0.145618 | 0.148609 | 0.151041 | 0.152973 | 0.155137 | 0.157611 | 0.15943 | 0.162231 | 0.165482 | 0.169071 | 0.172402 | 0.175733 | 0.179178 | 0.18275 | 0.187112 | 0.191655 | 0.195943 | 0.201603 | 0.206502 | 0.211014 | 0.216413 | 0.222765 | 0.227513 | 0.231952 | 0.236494 | 0.241998 | 0.248146 | 0.254557 | 0.261923 | 0.269854 | 0.276948 | 0.282441 | 0.285212 | 0.285081 | 0.283537 | 0.282802 | 0.283094 | 0.284479 | 0.28663 | 0.288267 | 0.289316 | 0.289833 | 0.289317 | 0.289655 | 0.29013 | 0.291337 | 0.292589 | 0.294637 | 0.297423 | 0.29903 | 0.299267 | 0.300043 | 0.301579 | 0.302934 | 0.303069 | 0.302937 | 0.302115 | 0.299149 | 0.293489 | 0.286004 | 0.277736 | 0.270758 | 0.266795 | 0.266845 | 0.269074 | 0.273327 | 0.277053 | 0.278888 | 0.278913 | 0.27652 | 0.271863 | 0.264719 | 0.254418 | 0.241729 | 0.228088 | 0.216462 | 0.206542 | 0.198214 | 0.191811 | 0.186693 | 0.180813 | 0.174258 | 0.168156 | 0.163718 | 0.161144 | 0.160005 | 0.160175 | 0.161655 | 0.163773 | 0.166626 | 0.169992 | 0.173323 | 0.175453 | 0.17697 | 0.177484 | 0.17701 | 0.175679 | 0.172242 | 0.166783 | 0.159607 | 0.150018 | 0.140199 | 0.13198 | 0.125626 | 0.120294 | 0.114145 | 0.106672 | 0.100036 | 0.094691 | 0.090597 | 0.086887 | 0.08369 | 0.082075 | 0.082325 | 0.084526 | 0.088295 | 0.092477 | 0.096738 | 0.100635 | 0.104505 | 0.10863 | 0.11239 | 0.115551 | 0.11786 | 0.117727 | 0.114418 | 0.107658 | 0.098717 | 0.088847 | 0.07874 | 0.069524 | 0.062193 | 0.056725 | 0.052557 | 0.049397 | 0.047235 | 0.046113 | 0.045881 | 0.046215 | 0.047582 | 0.049991 | 0.052297 | 0.054451 | 0.056741 | 0.058095 | 0.0583 | 0.057652 | 0.056208 | 0.053552 | 0.049939 | 0.046953 | 0.045273 | 0.044473 | 0.044771 | 0.046098 | 0.047881 | 0.049653 | 0.051237 | 0.05282 | 0.05488 | 0.057071 | 0.058343 | 0.059068 | 0.059494 | 0.059504 | 0.059955 | 0.060474 | 0.060543 | 0.061141 | 0.061879 | 0.062031 | 0.06198 | 0.06207 | 0.062267 | 0.062892 | 0.063606 | 0.064206 | 0.064395 | 0.064542 | 0.065139 | 0.065755 | 0.066221 | 0.066849 | 0.067849 | 0.068418 | 0.068896 | 0.069395 | 0.068759 | 0.067948 | 0.067898 | 0.068076 | 0.06865 | 0.069673 | 0.071147 | 0.072932 | 0.074894 | 0.077475 | 0.080968 | 0.084284 | 0.088018 | 0.091988 | 0.095276 | 0.097392 | 0.098336 | 0.097757 | 0.095645 | 0.092503 | 0.089326 | 0.086391 | 0.084409 | 0.083772 | 0.084302 | 0.085482 | 0.086286 | 0.086064 | 0.084677 | 0.08258 | 0.080528 | 0.07806 | 0.075743 | 0.07457 | 0.0739 | 0.073765 | 0.074772 | 0.076122 | 0.077151 | 0.078039 | 0.078512 | 0.078286 | 0.078202 | 0.078496 | 0.078514 | 0.077808 | 0.076506 | 0.073889 | 0.070512 | 0.067639 | 0.064771 | 0.061531 | 0.058874 | 0.056878 | 0.05518 | 0.054091 | 0.053632 | 0.053464 | 0.053371 | 0.053325 | 0.053385 | 0.054042
BKP | 0.124728 | 0.120768 | 0.116613 | 0.114698 | 0.113227 | 0.111869 | 0.112153 | 0.11295 | 0.112915 | 0.113687 | 0.115901 | 0.118414 | 0.120165 | 0.121496 | 0.123639 | 0.126386 | 0.129072 | 0.131491 | 0.134645 | 0.137578 | 0.140438 | 0.144388 | 0.147949 | 0.15199 | 0.156435 | 0.160908 | 0.166375 | 0.172275 | 0.178233 | 0.184705 | 0.190818 | 0.196264 | 0.201642 | 0.206436 | 0.210255 | 0.214111 | 0.21799 | 0.221419 | 0.225133 | 0.229799 | 0.235775 | 0.242342 | 0.248335 | 0.251798 | 0.252365 | 0.252122 | 0.251142 | 0.250426 | 0.250964 | 0.2525 | 0.254287 | 0.255707 | 0.256837 | 0.257373 | 0.257715 | 0.257793 | 0.257881 | 0.258612 | 0.261091 | 0.264736 | 0.268507 | 0.271279 | 0.273562 | 0.275471 | 0.277653 | 0.279395 | 0.279731 | 0.278802 | 0.276332 | 0.271229 | 0.265717 | 0.260039 | 0.2548 | 0.251223 | 0.250682 | 0.252772 | 0.255163 | 0.256044 | 0.256188 | 0.255338 | 0.252107 | 0.247315 | 0.24128 | 0.232286 | 0.221302 | 0.209892 | 0.198952 | 0.189953 | 0.182325 | 0.176415 | 0.171467 | 0.16664 | 0.162349 | 0.15799 | 0.154664 | 0.152577 | 0.151877 | 0.15199 | 0.151897 | 0.151932 | 0.152796 | 0.153888 | 0.155082 | 0.156286 | 0.157425 | 0.157994 | 0.157709 | 0.15622 | 0.153732 | 0.150207 | 0.144687 | 0.137299 | 0.128903 | 0.120991 | 0.114823 | 0.109807 | 0.104632 | 0.09877 | 0.092933 | 0.088265 | 0.084847 | 0.082097 | 0.080014 | 0.079225 | 0.079704 | 0.08121 | 0.083373 | 0.086163 | 0.089082 | 0.09216 | 0.095502 | 0.098863 | 0.102687 | 0.106465 | 0.109091 | 0.109472 | 0.107528 | 0.103714 | 0.097887 | 0.090254 | 0.082079 | 0.073907 | 0.066747 | 0.061245 | 0.056853 | 0.05297 | 0.050384 | 0.048789 | 0.047493 | 0.047449 | 0.048313 | 0.049497 | 0.05104 | 0.053354 | 0.054896 | 0.05563 | 0.055976 | 0.05595 | 0.055451 | 0.054151 | 0.05226 | 0.050511 | 0.048982 | 0.048622 | 0.048967 | 0.049428 | 0.050284 | 0.051111 | 0.05218 | 0.053672 | 0.055155 | 0.056306 | 0.057649 | 0.058821 | 0.059153 | 0.059996 | 0.060844 | 0.061562 | 0.062371 | 0.062801 | 0.062897 | 0.062539 | 0.06244 | 0.062268 | 0.062548 | 0.06291 | 0.062963 | 0.062778 | 0.062393 | 0.062033 | 0.061685 | 0.061238 | 0.061325 | 0.061506 | 0.061858 | 0.062355 | 0.062905 | 0.063332 | 0.063302 | 0.062973 | 0.063035 | 0.063448 | 0.063608 | 0.064271 | 0.065492 | 0.066837 | 0.068469 | 0.070477 | 0.072748 | 0.075392 | 0.078144 | 0.08043 | 0.082429 | 0.083905 | 0.084419 | 0.084251 | 0.083711 | 0.081977 | 0.07967 | 0.077704 | 0.076495 | 0.075729 | 0.075464 | 0.075955 | 0.076658 | 0.076759 | 0.076171 | 0.075052 | 0.073476 | 0.071847 | 0.070422 | 0.069638 | 0.069071 | 0.068855 | 0.069171 | 0.069442 | 0.069808 | 0.070508 | 0.071639 | 0.072236 | 0.072293 | 0.072048 | 0.071763 | 0.071133 | 0.070359 | 0.069163 | 0.067378 | 0.06517 | 0.063138 | 0.061208 | 0.059248 | 0.057438 | 0.055951 | 0.054298 | 0.053573 | 0.053365 | 0.053558 | 0.053711 | 0.053367 | 0.052797
UKP | 0.100293 | 0.097283 | 0.093648 | 0.090729 | 0.08891 | 0.086571 | 0.086026 | 0.086838 | 0.087476 | 0.087959 | 0.08857 | 0.089431 | 0.091619 | 0.094431 | 0.096332 | 0.098442 | 0.100748 | 0.102988 | 0.104757 | 0.106929 | 0.109149 | 0.112116 | 0.115312 | 0.119206 | 0.124594 | 0.129867 | 0.134069 | 0.139408 | 0.144513 | 0.150014 | 0.156861 | 0.163163 | 0.168947 | 0.173777 | 0.178466 | 0.183274 | 0.187102 | 0.191022 | 0.195971 | 0.201596 | 0.208001 | 0.214897 | 0.220662 | 0.224724 | 0.226873 | 0.227553 | 0.228131 | 0.228372 | 0.228962 | 0.230609 | 0.23282 | 0.234789 | 0.236078 | 0.236082 | 0.236494 | 0.237315 | 0.23799 | 0.239156 | 0.242148 | 0.246205 | 0.250334 | 0.253351 | 0.256647 | 0.260142 | 0.26279 | 0.264917 | 0.266122 | 0.265984 | 0.264457 | 0.260595 | 0.255017 | 0.249221 | 0.243792 | 0.239703 | 0.238555 | 0.240062 | 0.242723 | 0.244269 | 0.244316 | 0.242817 | 0.240509 | 0.236703 | 0.231122 | 0.223322 | 0.213302 | 0.201954 | 0.19094 | 0.18119 | 0.173448 | 0.16774 | 0.162925 | 0.157951 | 0.15347 | 0.148817 | 0.145206 | 0.143042 | 0.141914 | 0.141348 | 0.141228 | 0.141525 | 0.14198 | 0.142101 | 0.142721 | 0.143365 | 0.144171 | 0.14542 | 0.14581 | 0.144431 | 0.141454 | 0.13726 | 0.13263 | 0.126228 | 0.118633 | 0.111522 | 0.105483 | 0.100098 | 0.094686 | 0.089307 | 0.084087 | 0.078962 | 0.07482 | 0.071912 | 0.069867 | 0.068031 | 0.067629 | 0.068569 | 0.069883 | 0.071998 | 0.074276 | 0.077016 | 0.080052 | 0.083472 | 0.087183 | 0.090695 | 0.093474 | 0.094866 | 0.094697 | 0.091844 | 0.086554 | 0.079246 | 0.071295 | 0.063641 | 0.056622 | 0.050624 | 0.045497 | 0.041775 | 0.039299 | 0.037758 | 0.037058 | 0.036847 | 0.037233 | 0.038364 | 0.040182 | 0.041784 | 0.043271 | 0.044606 | 0.04482 | 0.044382 | 0.043908 | 0.042654 | 0.040826 | 0.038916 | 0.037676 | 0.03714 | 0.037106 | 0.037553 | 0.038016 | 0.03855 | 0.039695 | 0.040978 | 0.042161 | 0.043558 | 0.044872 | 0.045438 | 0.046069 | 0.046862 | 0.047724 | 0.048826 | 0.049588 | 0.049882 | 0.050058 | 0.050063 | 0.049822 | 0.049958 | 0.050099 | 0.050057 | 0.050291 | 0.050403 | 0.050351 | 0.050078 | 0.049706 | 0.049571 | 0.049696 | 0.050071 | 0.050208 | 0.050433 | 0.05078 | 0.051016 | 0.051069 | 0.050652 | 0.05014 | 0.050268 | 0.050891 | 0.051494 | 0.052245 | 0.053509 | 0.055294 | 0.057452 | 0.059751 | 0.062095 | 0.064712 | 0.067479 | 0.069736 | 0.071329 | 0.072668 | 0.072704 | 0.071639 | 0.070331 | 0.068408 | 0.066306 | 0.06475 | 0.063845 | 0.063737 | 0.064561 | 0.06526 | 0.06499 | 0.064286 | 0.063561 | 0.062412 | 0.060793 | 0.059133 | 0.057591 | 0.057113 | 0.057181 | 0.057503 | 0.057831 | 0.058284 | 0.058624 | 0.059128 | 0.059914 | 0.06046 | 0.060466 | 0.060282 | 0.059841 | 0.059423 | 0.058182 | 0.056024 | 0.054254 | 0.052881 | 0.051289 | 0.049248 | 0.047711 | 0.046491 | 0.045195 | 0.044759 | 0.044638 | 0.044354 | 0.044041 | 0.043871 | 0.04389
TMP | 0.058992 | 0.058098 | 0.059434 | 0.06035 | 0.058647 | 0.058078 | 0.059082 | 0.059464 | 0.059567 | 0.060136 | 0.061309 | 0.061975 | 0.062201 | 0.063126 | 0.062833 | 0.063494 | 0.06436 | 0.06505 | 0.06698 | 0.067889 | 0.069171 | 0.070561 | 0.070956 | 0.070576 | 0.07126 | 0.071683 | 0.072946 | 0.075505 | 0.077518 | 0.07814 | 0.078709 | 0.079977 | 0.081798 | 0.083986 | 0.085007 | 0.085443 | 0.08647 | 0.088202 | 0.090356 | 0.092921 | 0.094283 | 0.095381 | 0.097275 | 0.098882 | 0.099736 | 0.100148 | 0.100311 | 0.100396 | 0.101514 | 0.103358 | 0.104824 | 0.10649 | 0.107311 | 0.107275 | 0.10745 | 0.107857 | 0.108088 | 0.108778 | 0.109456 | 0.110106 | 0.110667 | 0.111317 | 0.111909 | 0.11283 | 0.113306 | 0.114075 | 0.114902 | 0.113908 | 0.112237 | 0.110399 | 0.10787 | 0.105073 | 0.102671 | 0.100971 | 0.100037 | 0.100289 | 0.101013 | 0.101508 | 0.101586 | 0.101384 | 0.101075 | 0.100246 | 0.098272 | 0.095177 | 0.0912 | 0.087751 | 0.084383 | 0.081171 | 0.078361 | 0.076634 | 0.075496 | 0.0742 | 0.073321 | 0.072745 | 0.071904 | 0.071403 | 0.071101 | 0.070592 | 0.070474 | 0.069898 | 0.069361 | 0.069815 | 0.069974 | 0.069738 | 0.069971 | 0.070544 | 0.070426 | 0.069593 | 0.068859 | 0.068064 | 0.066608 | 0.064053 | 0.06128 | 0.058894 | 0.057754 | 0.057462 | 0.056555 | 0.054895 | 0.053579 | 0.052883 | 0.05219 | 0.051322 | 0.0507 | 0.050601 | 0.050926 | 0.051122 | 0.051432 | 0.051439 | 0.051084 | 0.050667 | 0.050744 | 0.050931 | 0.051283 | 0.051514 | 0.051825 | 0.051704 | 0.050234 | 0.047551 | 0.044354 | 0.041312 | 0.038623 | 0.036704 | 0.035041 | 0.033634 | 0.033171 | 0.033054 | 0.032805 | 0.032763 | 0.03301 | 0.033328 | 0.03362 | 0.033932 | 0.034638 | 0.035678 | 0.036928 | 0.038134 | 0.038996 | 0.039633 | 0.039934 | 0.040289 | 0.040603 | 0.040479 | 0.040384 | 0.040416 | 0.040587 | 0.040954 | 0.041176 | 0.041534 | 0.042045 | 0.04238 | 0.04208 | 0.041291 | 0.040817 | 0.040674 | 0.040897 | 0.040777 | 0.040798 | 0.040615 | 0.040791 | 0.041846 | 0.04253 | 0.042794 | 0.04341 | 0.044133 | 0.044934 | 0.045859 | 0.046599 | 0.046676 | 0.046766 | 0.047128 | 0.046713 | 0.045892 | 0.045757 | 0.045406 | 0.04426 | 0.042711 | 0.041497 | 0.040709 | 0.039889 | 0.039064 | 0.038398 | 0.037684 | 0.037178 | 0.036931 | 0.036841 | 0.036934 | 0.037275 | 0.0376 | 0.038009 | 0.0387 | 0.039673 | 0.040207 | 0.040506 | 0.041052 | 0.041664 | 0.041986 | 0.041657 | 0.040808 | 0.039821 | 0.039104 | 0.038811 | 0.038509 | 0.038432 | 0.038653 | 0.0387 | 0.038331 | 0.038306 | 0.038307 | 0.037801 | 0.03699 | 0.036463 | 0.036464 | 0.03629 | 0.036331 | 0.037037 | 0.037453 | 0.037275 | 0.037645 | 0.038276 | 0.038566 | 0.038389 | 0.038093 | 0.03772 | 0.037929 | 0.038011 | 0.037445 | 0.036402 | 0.035594 | 0.034983 | 0.034561 | 0.034171 | 0.033991 | 0.033383 | 0.032824 | 0.032663 | 0.032182 | 0.032246 | 0.032879 | 0.033033 | 0.033073
BCTMP | 0.089393 | 0.088904 | 0.088287 | 0.088636 | 0.088618 | 0.0877 | 0.086324 | 0.086107 | 0.087955 | 0.08987 | 0.09035 | 0.09123 | 0.092589 | 0.093181 | 0.09463 | 0.095577 | 0.096945 | 0.098753 | 0.099096 | 0.100742 | 0.102225 | 0.103854 | 0.105754 | 0.10852 | 0.111413 | 0.113744 | 0.116557 | 0.118902 | 0.122028 | 0.124129 | 0.126424 | 0.129499 | 0.13193 | 0.132989 | 0.134786 | 0.137036 | 0.139213 | 0.14136 | 0.143547 | 0.14512 | 0.147063 | 0.14956 | 0.151177 | 0.152187 | 0.152428 | 0.151896 | 0.151148 | 0.152026 | 0.153311 | 0.154074 | 0.15506 | 0.156164 | 0.156945 | 0.156872 | 0.157064 | 0.157965 | 0.158104 | 0.158875 | 0.160851 | 0.162061 | 0.163746 | 0.165468 | 0.167399 | 0.169055 | 0.170402 | 0.170851 | 0.171358 | 0.171822 | 0.170712 | 0.167326 | 0.16316 | 0.160162 | 0.157163 | 0.154502 | 0.153868 | 0.154457 | 0.155505 | 0.156376 | 0.155536 | 0.153835 | 0.151809 | 0.148983 | 0.145428 | 0.140108 | 0.134166 | 0.128373 | 0.122608 | 0.117457 | 0.113609 | 0.11117 | 0.109608 | 0.107767 | 0.105964 | 0.104761 | 0.104018 | 0.103448 | 0.103069 | 0.102943 | 0.103187 | 0.103505 | 0.104111 | 0.104063 | 0.1047 | 0.105409 | 0.106209 | 0.107351 | 0.107945 | 0.107818 | 0.107088 | 0.106085 | 0.103401 | 0.099542 | 0.095738 | 0.092692 | 0.090097 | 0.087523 | 0.08469 | 0.0812 | 0.077442 | 0.073606 | 0.069914 | 0.066909 | 0.064024 | 0.061942 | 0.061633 | 0.061862 | 0.062342 | 0.063418 | 0.064535 | 0.065737 | 0.067082 | 0.068205 | 0.069729 | 0.070962 | 0.071639 | 0.071356 | 0.069744 | 0.06642 | 0.061648 | 0.056861 | 0.052049 | 0.047856 | 0.044491 | 0.042425 | 0.041039 | 0.0403 | 0.039562 | 0.039267 | 0.039317 | 0.039763 | 0.040263 | 0.041063 | 0.042266 | 0.043541 | 0.04491 | 0.046163 | 0.046968 | 0.047943 | 0.048766 | 0.049214 | 0.049699 | 0.049846 | 0.050364 | 0.051079 | 0.051864 | 0.052888 | 0.053717 | 0.054376 | 0.054751 | 0.054919 | 0.054885 | 0.055187 | 0.055142 | 0.055302 | 0.055487 | 0.054932 | 0.054476 | 0.054255 | 0.054008 | 0.053779 | 0.053365 | 0.052503 | 0.052206 | 0.051847 | 0.051782 | 0.052138 | 0.052504 | 0.05294 | 0.053124 | 0.05267 | 0.052408 | 0.052422 | 0.052251 | 0.051925 | 0.051456 | 0.05094 | 0.050211 | 0.049647 | 0.048767 | 0.048003 | 0.047592 | 0.04707 | 0.046879 | 0.047004 | 0.047673 | 0.048423 | 0.04922 | 0.050034 | 0.051147 | 0.052983 | 0.054656 | 0.056116 | 0.057913 | 0.059184 | 0.059809 | 0.060432 | 0.060165 | 0.059439 | 0.059008 | 0.058297 | 0.057625 | 0.057532 | 0.057201 | 0.056931 | 0.056758 | 0.056225 | 0.055205 | 0.05421 | 0.053013 | 0.051481 | 0.050339 | 0.049668 | 0.049158 | 0.04939 | 0.049785 | 0.049904 | 0.049872 | 0.050276 | 0.050821 | 0.050802 | 0.05101 | 0.051165 | 0.050834 | 0.050573 | 0.050327 | 0.049513 | 0.048499 | 0.047717 | 0.046548 | 0.045173 | 0.04416 | 0.043398 | 0.042787 | 0.042343 | 0.042417 | 0.041811 | 0.041535 | 0.042282 | 0.042765 | 0.042969